## Hoja1
BLOQUE | DENSIDAD | MEDIDA | PESO BRUTO (Kg) | PESO CUEROS SUP E INF (Kg) |  | PESO CUEROS LAT (Kg) | PESO CUEROS (Kg) | PESO SEGUNDAS (Kg) | % CUEROS | % SEGUNDAS | TOTAL % CUEROS Y SEGUNDAS
9 | 12 | 240 X 190 | 67 | 2.3 | 4.6 | 3.2 | 10.1 | 13.3 | 15.07% | 19.85% | 34.93%
10 | 12 | 240 X 190 | 67.2 | 2.2 | 4.9 | 2.7 | 9.8 | 10.4 | 14.58% | 15.48% | 30.06%
11 | 12 | 240 X 190 | 67.6 | 2.8 | 4.9 | 3.1 | 10.8 | 17.7 | 15.98% | 26.18% | 42.16%
12 | 12 | 240 X 190 | 66.7 | 1.7 | 4.9 | 3.1 | 9.7 | 16.9 | 14.54% | 25.34% | 39.88%
16 | 12 | 240 X 190 | 76.8 | 7.7 |  | 2.3 | 10 | 5 | 13.02% | 6.51% | 19.53%
17 | 12 | 280 X 190 | 76.1 | 2.9 | 5.5 | 2.7 | 11.1 | 4.7 | 14.59% | 6.176% | 20.76%
21 | 12 | 240 X 190 | 77.6 | 8.6 |  | 2.8 | 11.4 | 3.8 | 14.69% | 4.897% | 19.59%
34 | 12 | 300 X 190 | 78.5 | 1.5 | 3.7 | 4.8 | 10 | 8 | 12.74% | 10.19% | 22.93%
7 | 12 | 240 X 200 | 72.4 | 3.7 | 4.9 | 6.8 | 15.4 | 7 | 21.27% | 9.669% | 30.94%
6 | 12 | 240 X 200 | 73.7 | 3.6 | 4.9 | 5.9 | 14.4 | 9.1 | 19.54% | 12.35% | 31.89%
18 | 12 | 280 X 200 | 80.9 | 2.8 | 5.4 | 7.1 | 15.3 | 5.3 | 18.91% | 6.551% | 25.46%
17 | 12 | 280 X 200 | 82.5 | 3.8 | 5.1 | 7.2 | 16.1 | 2.1 | 19.52% | 2.545% | 22.06%
16 | 12 | 280 X 200 | 83.6 | 3.7 | 5 | 7.2 | 15.9 | 2.8 | 19.02% | 3.349% | 22.37%
14 | 12 | 280 X 200 | 84 | 3.9 | 5.3 | 6.9 | 16.1 | 1.3 | 19.17% | 1.548% | 20.71%
5 | 12 | 240 X 200 | 69.8 | 2.7 | 4.2 | 6.2 | 13.1 | 2.8 | 18.77% | 4.011% | 22.78%
4 | 12 | 240 X 200 | 70.7 | 2.8 | 4 | 6.4 | 13.2 | 1.2 | 18.67% | 1.697% | 20.37%
9 | 12 | 280 X 200 | 84.5 | 4 | 5.9 | 9.4 | 19.3 | 4 | 22.84% | 4.734% | 27.57%
10 | 12 | 280 X 200 | 83.9 | 5.1 | 3.8 | 8.9 | 17.8 | 5.9 | 21.22% | 7.032% | 28.25%
11 | 12 | 280 X 200 | 85 | 4.7 | 6.8 | 8.9 | 20.4 | 3 | 24% | 3.529% | 27.53%
15 | 12 | 300 X 200 | 89.3 | 4.6 | 3.2 | 2.8 | 10.6 | 12.1 | 11.87% | 13.55% | 25.42%
17 | 12 | 300 X 200 | 86 | 3.7 | 2.8 | 2.7 | 9.2 | 12.1 | 10.7% | 14.07% | 24.77%
11 | 12 | 300 X 200 | 88.7 | 3.1 | 3.1 | 2.9 | 9.1 | 12.1 | 10.26% | 13.64% | 23.9%
12 | 12 | 300 X 200 | 88.6 | 4.3 | 2.4 | 2.9 | 9.6 | 12.1 | 10.84% | 13.66% | 24.49%
10 | 12 | 300 X 200 | 89 | 4.4 | 3.7 | 3.5 | 11.6 | 12.1 | 13.03% | 13.6% | 26.63%
27 | 12 | 300 X 200 | 82.4 | 5.3 | 4.2 |  | 9.5 | 46.48 | 11.53% | 56.41% | 67.94%
18 | 12 | 300 X 200 | 85 | 7 |  | 0 | 7 | 29.2 | 8.235% | 34.35% | 42.59%
22 | 12 | 280 X 200 | 81.5 | 10.8 |  | 2.3 | 13.1 | 3.8 | 16.07% | 4.663% | 20.74%
19 | 12 | 280 X 200 | 81.7 | 8.3 |  | 1.9 | 10.2 | 3.5 | 12.48% | 4.284% | 16.77%
16 | 12 | 280 X 200 | 82.2 | 9.1 |  | 1.8 | 10.9 | 4.2 | 13.26% | 5.109% | 18.37%
9 | 12 | 240 X 200 | 68.1 | 9.6 |  | 1.7 | 11.3 | 1.9 | 16.59% | 2.79% | 19.38%
5 | 12 | 240 X 200 | 69.7 | 8.3 |  | 2.6 | 10.9 | 2.5 | 15.64% | 3.587% | 19.23%
14 | 12 | 280 X 200 | 81.1 | 8.5 |  | 0 | 8.5 | 0 | 10.48% | 0% | 10.48%
30 | 12 | 300 X 200 | 85.4 | 9.1 |  | 0 | 9.1 | 0 | 10.66% | 0% | 10.66%
28 | 12 | 300 X 200 | 84.6 | 8.8 |  | 0 | 8.8 | 0 | 10.4% | 0% | 10.4%
39 | 15 | 300 X 190 | 99.6 | 2.2 | 1.9 | 3 | 7.1 | 4.9 | 7.129% | 4.92% | 12.05%
43 | 15 | 280 X 190 | 96.4 | 2.1 | 1 | 1.17 | 4.27 | 4.9 | 4.429% | 5.083% | 9.512%
50 | 15 | 240 X 190 | 81.8 | 2.7 | 1.1 | 3 | 6.8 | 3.1 | 8.313% | 3.79% | 12.1%
23 | 15 | 300 x 200 | 106.6 | 2.5 | 5.2 | 2.9 | 10.6 | 2 | 9.944% | 1.876% | 11.82%
22 | 15 | 300 X 200 | 105 | 4.9 | 3.5 | 3.4 | 11.8 | 8.5 | 11.24% | 8.095% | 19.33%
21 | 15 | 300 X 200 | 103.2 | 0.9 | 1.3 | 0.9 | 3.1 | 0 | 3.004% | 0% | 3.004%
7 | 15 | 300 X 200 | 104 | 2.1 | 1.1 | 3.4 | 6.6 | 7.3 | 6.346% | 7.019% | 13.37%
14 | 15 | 300 X 200 | 104.2 | 3.9 | 2.5 | 3.4 | 9.8 | 12.3 | 9.405% | 11.8% | 21.21%
7 | 15 | 300 X 200 | 107.8 | 4 | 3.5 | 3.2 | 10.7 | 12.1 | 9.926% | 11.22% | 21.15%
36 | 15 | 300 X 200 | 99.7 | 4.6 |  | 0 | 4.6 | 5.7 | 4.614% | 5.717% | 10.33%
8 | 15 | 300 X 200 | 99.9 | 8.3 |  | 0 | 8.3 | 19.9 | 8.308% | 19.92% | 28.23%
14 | 15 | 300 X 200 | 99.5 | 5.9 |  | 0 | 5.9 | 9.2 | 5.93% | 9.246% | 15.18%
23 | 18 | 300 X 200 | 122.4 | 6.5 |  | 0.8 | 7.3 | 5 | 5.964% | 4.085% | 10.05%
49 | 18 | 240 X 190 | 82.5 | 4.4 |  | 2.1 | 6.5 | 10.5 | 7.879% | 12.73% | 20.61%
17 | 18 | 300 X 200 | 125 | 5.3 | 3.9 | 0 | 9.2 | 16.2 | 7.36% | 12.96% | 20.32%
32 | 18 | 300 X 190 | 83.2 | 2.8 | 4.9 | 2.2 | 9.9 | 3.2 | 11.9% | 3.846% | 15.75%
57 | 18 | 240 X 190 | 95.6 | 2.4 | 3.6 | 3.3 | 9.3 | 5.1 | 9.728% | 5.335% | 15.06%
58 | 18 | 240 X 190 | 95.5 | 2.9 | 2.7 | 2.8 | 8.4 | 8.9 | 8.796% | 9.319% | 18.12%
59 | 18 | 280 X 190 | 111.9 | 3.3 | 3.7 | 3.8 | 10.8 | 6.8 | 9.651% | 6.077% | 15.73%
68 | 18 | 300 X 190 | 119.1 | 4.4 | 4.1 | 3.6 | 12.1 | 13.6 | 10.16% | 11.42% | 21.58%
69 | 18 | 300 X 190 | 119.7 | 4.5 | 4.8 | 3.4 | 12.7 | 7.4 | 10.61% | 6.182% | 16.79%
72 | 18 | 300 X 190 | 119.1 | 6 | 1.9 | 2.2 | 10.1 | 5.3 | 8.48% | 4.45% | 12.93%
43 | 18 | 280 X 190 | 124.8 | 5.9 | 4.2 | 4.5 | 14.6 | 15.8 | 11.7% | 12.66% | 24.36%
20 | 18 | 300 X 200 | 125.1 | 4.9 | 3.7 | 4.2 | 12.8 | 8.5 | 10.23% | 6.795% | 17.03%
21 | 18 | 300 X 200 | 126.6 | 3.8 | 2.8 | 4 | 10.6 | 9.9 | 8.373% | 7.82% | 16.19%
22 | 18 | 300 X 200 | 126.5 | 3.6 | 3.8 | 3.8 | 11.2 | 8.8 | 8.854% | 6.957% | 15.81%
22 | 18 | 300 X 200 | 120.3 | 4.5 | 4.7 | 0 | 9.2 | 10.6 | 7.648% | 8.811% | 16.46%
12 | 18 | 300 X 200 | 124.9 | 4 | 5.4 | 0 | 9.4 | 14.6 | 7.526% | 11.69% | 19.22%
33 | 18 | 300 X 200 | 120.8 | 3.7 | 3.3 | 0.9 | 7.9 | 5.8 | 6.54% | 4.801% | 11.34%
26 | 18 | 300 X 200 | 120.5 | 4.3 | 3.6 | 0.8 | 8.7 | 10.25 | 7.22% | 8.506% | 15.73%
34 | 20 | 300 X 200 | 138.5 | 3.4 | 2.5 | 4.7 | 10.6 | 5.3 | 7.653% | 3.827% | 11.48%
14 | 20 | 300 X 200 | 128.7 | 6.2 |  | 0.2 | 6.4 | 6.7 | 4.973% | 5.206% | 10.18%
25 | 20 | 300 X 200 | 131 | 6.1 |  | 1.7 | 7.8 | 6.1 | 5.954% | 4.656% | 10.61%
31 | 20 | 300 X 200 | 130.5 | 7.8 |  | 0 | 7.8 | 2.8 | 5.977% | 2.146% | 8.123%
28 | 20 | 300 X 200 | 131.5 | 8.7 |  | 0 | 8.7 | 5.7 | 6.616% | 4.335% | 10.95%
8 | 20 | 300 x 200 | 130.8 | 6.1 | 5.9 | 0 | 12 | 12.2 | 9.174% | 9.327% | 18.5%
7 | 20 | 300 x 200 | 131.5 | 4.8 | 4.3 | 0 | 9.1 | 14.5 | 6.92% | 11.03% | 17.95%
6 | 20 | 300 x 200 | 130.8 | 5.4 | 4.5 | 0.9 | 10.8 | 18.7 | 8.257% | 14.3% | 22.55%
5 | 20 | 300 x 200 | 131.4 | 5.8 | 4.3 | 0 | 10.1 | 10.8 | 7.686% | 8.219% | 15.91%
102 | 23 | 300 X 190 | 145.5 | 8.2 |  | 4.9 | 13.1 | 11.6 | 9.003% | 7.973% | 16.98%
97 | 23 | 300 X 190 | 151.1 | 6.3 | 3.2 | 3.2 | 12.7 | 2.9 | 8.405% | 1.919% | 10.32%
99 | 23 | 300 X 190 | 151.7 | 5.6 | 6.4 | 3.5 | 15.5 | 10.3 | 10.22% | 6.79% | 17.01%
60 | 23 | 240 X 190 | 121.1 | 8.6 |  | 4.2 | 12.8 | 3.7 | 10.57% | 3.055% | 13.63%
59 | 23 | 200 X 190 | 119 | 6.6 |  | 4.2 | 10.8 | 3.4 | 9.076% | 2.857% | 11.93%
88 | 23 | 280 X 190 | 139.8 | 5.2 | 4.5 | 4.4 | 14.1 | 15.6 | 10.09% | 11.16% | 21.24%
87 | 23 | 280 X 190 | 140.4 | 3.9 | 4.5 | 4.9 | 13.3 | 7.3 | 9.473% | 5.199% | 14.67%
89 | 23 | 280 X 190 | 139.8 | 6.5 | 3.3 | 4.9 | 14.7 | 6.5 | 10.52% | 4.649% | 15.16%
82 | 23 | 280 X 190 | 140.2 | 5.9 | 2.2 | 4.4 | 12.5 | 4.2 | 8.916% | 2.996% | 11.91%
80 | 23 | 280 X 190 | 140.1 | 3.4 | 4.5 | 4.6 | 12.5 | 7.3 | 8.922% | 5.211% | 14.13%
101 | 23 | 300 X 190 | 148.4 | 5.5 | 5.6 | 4.5 | 15.6 |  | 10.51% | 0% | 10.51%
98 | 23 | 300 X 190 | 151.9 | 6.6 | 5.8 | 4.4 | 16.8 |  | 11.06% | 0% | 11.06%
91 | 23 | 280 X 190 | 137.6 | 4.8 | 3.9 | 4.3 | 13 |  | 9.448% | 0% | 9.448%
90 | 23 | 280 X 190 | 136.4 | 5 | 4.2 | 4 | 13.2 |  | 9.677% | 0% | 9.677%
92 | 23 | 300 X 190 | 148.5 | 6.4 | 1.3 | 2.5 | 10.2 | 2.1 | 6.869% | 1.414% | 8.283%
39 | 23 | 300 X 200 | 167.4 | 2.9 | 3.9 | 5.8 | 12.6 | 12 | 7.527% | 7.168% | 14.7%
40 | 23 | 300 X 200 | 167.4 | 4.9 | 4.8 | 6.4 | 16.1 | 20.4 | 9.618% | 12.19% | 21.8%
43 | 23 | 300 X 200 | 166.6 | 4.7 | 2.8 | 3.6 | 11.1 | 4.9 | 6.663% | 2.941% | 9.604%
37 | 23 | 300 X 200 | 153.9 | 8.8 |  | 2.2 | 11 | 13 | 7.147% | 8.447% | 15.59%
41 | 23 | 300 X 200 | 163.8 | 8.5 |  | 0 | 8.5 | 12.7 | 5.189% | 7.753% | 12.94%
27 | 23 | 270 X 190 | 146.2 | 8.5 |  | 4.1 | 12.6 | 8.3 | 8.618% | 5.677% | 14.3%
23 | 23 | 240 X 190 | 128.3 | 6.8 |  | 3.9 | 10.7 | 7.5 | 8.34% | 5.846% | 14.19%
34 | 23 | 300 X 200 | 163.1 | 8.4 |  | 1.3 | 9.7 | 10.5 | 5.947% | 6.438% | 12.39%
35 | 23 | 280 X 190 | 147.3 | 6.8 |  | 1.8 | 8.6 | 4.5 | 5.838% | 3.055% | 8.893%
5 | 23 | 270 X 190 | 143 | 15.6 |  | 1.6 | 17.2 | 10.7 | 12.03% | 7.483% | 19.51%
16 | 23 | 270 X 190 | 144.1 | 13.8 |  | 2.2 | 16 | 9.9 | 11.1% | 6.87% | 17.97%
42 | 23 | 300 X 200 | 162.9 | 8.8 |  | 0.6 | 9.4 | 10.6 | 5.77% | 6.507% | 12.28%
39 | 23 | 300 X 200 | 170.9 | 9.2 |  | 2.4 | 11.6 | 17.6 | 6.788% | 10.3% | 17.09%
25 | 23 | 240 X 190 | 126.8 | 5.1 |  | 1.8 | 6.9 | 8.4 | 5.442% | 6.625% | 12.07%
19 | 23 | 300 x 200 | 163.9 | 4.8 | 6.3 | 3.7 | 14.8 | 2.7 | 9.03% | 1.647% | 10.68%
16 | 23 | 300 x 200 | 167.2 | 6.2 | 5.9 | 2.5 | 14.6 | 8.1 | 8.732% | 4.844% | 13.58%
15 | 23 | 300 x 200 | 163.7 | 7 | 4.7 | 2 | 13.7 | 6.6 | 8.369% | 4.032% | 12.4%
28 | 23 | 300 x 200 | 171.2 | 6.5 | 4 | 2.1 | 12.6 | 13.7 | 7.36% | 8.002% | 15.36%
27 | 23 | 300 x 200 | 161 | 6.5 | 5.3 | 0 | 11.8 | 9.8 | 7.329% | 6.087% | 13.42%
25 | 23 | 300 x 200 | 166.2 | 4.2 | 7.7 | 0 | 11.9 | 13.9 | 7.16% | 8.363% | 15.52%
21 | 23 | 300 x 200 | 164.3 | 5.6 | 3.8 | 1.9 | 11.3 | 11.5 | 6.878% | 6.999% | 13.88%
22 | 23 | 300 x 200 | 165.2 | 5.7 | 4.9 | 2.2 | 12.8 | 10.3 | 7.748% | 6.235% | 13.98%
26 | 23 | 300 x 200 | 164.2 | 5.9 | 4.8 | 0 | 10.7 | 6.5 | 6.516% | 3.959% | 10.48%
23 | 23 | 300 x 200 | 164.8 | 8.1 | 4.9 | 2.3 | 15.3 | 14.5 | 9.284% | 8.799% | 18.08%
54 | 26 | 300 X 200 | 196.3 | 3 | 5.1 | 9.8 | 17.9 | 10.2 | 9.119% | 5.196% | 14.31%
56 | 26 | 300 X 200 | 195.2 | 4.8 | 5.1 | 8.1 | 18 | 13.5 | 9.221% | 6.916% | 16.14%
57 | 26 | 300 X 200 | 194.7 | 2.4 | 1.8 | 7.4 | 11.6 | 6.2 | 5.958% | 3.184% | 9.142%
58 | 26 | 300 X 200 | 194.1 | 6.7 | 6.2 | 6.2 | 19.1 | 3.8 | 9.84% | 1.958% | 11.8%
59 | 26 | 300 X 200 | 195.5 | 6.1 | 4.6 | 7.9 | 18.6 | 9.3 | 9.514% | 4.757% | 14.27%
60 | 26 | 300 X 200 | 195.5 | 5 | 5.1 | 7.3 | 17.4 | 9.2 | 8.9% | 4.706% | 13.61%
61 | 26 | 300 X 200 | 195.8 | 5.6 | 5.9 | 7.5 | 19 | 8.7 | 9.704% | 4.443% | 14.15%
62 | 26 | 300 X 200 | 184.7 | 6 | 6.1 | 7.1 | 19.2 | 12 | 10.4% | 6.497% | 16.89%
63 | 26 | 300 X 200 | 196.5 | 5.8 | 6.4 | 7.6 | 19.8 | 9.6 | 10.08% | 4.885% | 14.96%
64 | 26 | 300 X 200 | 195.6 | 5.5 | 6.4 | 7.5 | 19.4 | 6.9 | 9.918% | 3.528% | 13.45%
65 | 26 | 300 X 200 | 196 | 4.4 | 5.5 | 7.8 | 17.7 | 9.9 | 9.031% | 5.051% | 14.08%
66 | 26 | 300 X 200 | 195.7 | 7.2 | 4.6 | 7.8 | 19.6 | 0 | 10.02% | 0% | 10.02%
67 | 26 | 300 X 200 | 195.3 | 6.9 | 4.6 | 7.5 | 19 | 6.3 | 9.729% | 3.226% | 12.95%
69 | 26 | 300 X 200 | 194.4 | 7.1 | 4.6 | 5.9 | 17.6 | 6.1 | 9.053% | 3.138% | 12.19%
64 | 26 | 300 X 200 | 195.1 | 4.8 | 5.5 | 7.8 | 18.1 | 10.4 | 9.277% | 5.331% | 14.61%
54 | 26 | 300 X 200 | 194 | 6.2 | 3.3 | 7.7 | 17.2 | 12.1 | 8.866% | 6.237% | 15.1%
53 | 26 | 300 X 200 | 191 | 6.3 | 4.7 | 6.2 | 17.2 | 22.1 | 9.005% | 11.57% | 20.58%
59 | 26 | 300 X 200 | 195.5 | 6.7 | 3.1 | 6.8 | 16.6 | 8.1 | 8.491% | 4.143% | 12.63%
66 | 26 | 300 X 200 | 206.8 | 6 | 4.1 | 5.4 | 15.5 | 7.6 | 7.495% | 3.675% | 11.17%
70 | 26 | 300 X 200 | 196.7 | 3.5 | 3.5 | 7.2 | 19.4 | 4.6 | 9.863% | 2.339% | 12.2%
52 | 26 | 300 X 200 | 191.7 | 9.4 |  | 5.3 | 14.7 | 11.4 | 7.668% | 5.947% | 13.62%
46 | 26 | 300 X 190 | 181.5 | 7.8 |  | 3.4 | 11.2 | 0 | 6.171% | 0% | 6.171%
57 | 26 | 280 X 190 | 169.2 | 9.4 |  | 0 | 9.4 | 0 | 5.556% | 0 | 5.556%
78 | 26 | 280 X 190 | 175.8 | 9 |  | 3.2 | 12.2 | 0 | 6.94% | 0% | 6.94%
49 | 26 | 300 X 190 | 184 | 8 |  | 0 | 8 | 0 | 4.348% | 0% | 4.348%
54 | 26 | 300 X 200 | 189.7 | 9 |  | 5.9 | 14.9 | 8.5 | 7.855% | 4.481% | 12.34%
51 | 26 | 300 X 200 | 194.2 | 10.4 |  | 6.6 | 17 | 9.1 | 8.754% | 4.686% | 13.44%
57 | 26 | 300 X 200 | 188.9 | 8.5 |  | 6.4 | 14.9 | 4.4 | 7.888% | 2.329% | 10.22%
52 | 26 | 280 X 190 | 171.7 | 5.8 |  | 0 | 5.8 | 0 | 3.378% | 0% | 3.378%
33 | 26 | 240 X 190 | 143.9 | 8.4 |  | 2 | 10.4 | 5.2 | 7.227% | 3.614% | 10.84%
36 | 26 | 240 X 190 | 143.5 | 7.6 |  | 1.9 | 9.5 | 4.9 | 6.62% | 3.415% | 10.03%
22 | 26 | 280 X 190 | 170 | 5.7 |  | 0 | 5.7 | 0 | 3.353% | 0% | 3.353%
54 | 26 | 300 X 200 | 189.7 | 9 |  | 5.9 | 14.9 | 8.5 | 7.855% | 4.481% | 12.34%
51 | 26 | 300 X 200 | 194.2 | 10.5 |  | 6.6 | 17.1 | 9.1 | 8.805% | 4.686% | 13.49%
47 | 26 | 300 X 200 | 192.4 | 10.3 |  | 4.8 | 15.1 | 6.6 | 7.848% | 3.43% | 11.28%
43 | 26 | 300 X 200 | 180 | 5.7 |  | 4.7 | 10.4 | 6.6 | 5.778% | 3.667% | 9.444%
54 | 26 | 280 X 190 | 172 | 8.9 |  | 2.4 | 11.3 | 0 | 6.57% | 0% | 6.57%
55 | 26 | 300 X 200 | 189.5 | 6.4 | 5.2 | 4.3 | 15.9 | 15.3 | 8.391% | 8.074% | 16.46%
54 | 26 | 300 x 200 | 192.8 | 5.2 | 7.4 | 5.7 | 18.3 | 9.2 | 9.492% | 4.772% | 14.26%
53 | 26 | 300 x 200 | 190.2 | 5.7 | 6.6 | 2.7 | 15 | 13 | 7.886% | 6.835% | 14.72%
52 | 26 | 300 x 200 | 192.1 | 8.2 | 5.6 | 5.3 | 19.1 | 4.5 | 9.943% | 2.343% | 12.29%
56 | 26 | 300 x 200 | 191.5 | 6.4 | 6.4 | 4.4 | 17.2 | 6.8 | 8.982% | 3.551% | 12.53%
51 | 26 | 300 x 200 | 191.5 | 3.6 | 5.3 | 4.9 | 13.8 | 12.8 | 7.206% | 6.684% | 13.89%
40 | 26 | 300 X 200 | 188.9 | 9.7 |  | 5.6 | 15.3 | 12 | 8.1% | 6.353% | 14.45%
39 | 26 | 300 X 200 | 189 | 8.6 | 5.3 | 4.2 | 18.1 | 0 | 9.577% | 0% | 9.577%
42 | 26 | 300 X 200 | 191.6 | 6.9 | 6 | 5.2 | 18.1 | 6.1 | 9.447% | 3.184% | 12.63%
41 | 26 | 300 X 200 | 191.5 | 7.5 | 5.4 | 5.4 | 18.3 | 4.9 | 9.556% | 2.559% | 12.11%
84 | 26 | 280 X 190 | 171.3 | 6.4 | 5.4 | 0 | 11.8 | 0 | 6.888% | 0% | 6.888%
87 | 26 | 280 X 190 | 172.7 | 8.2 | 5.5 | 0 | 13.7 | 0 | 7.933% | 0% | 7.933%
78 | 30 | 300 X 200 | 211.8 | 7.4 | 4.7 | 7.9 | 20 | 13.6 | 9.443% | 6.421% | 15.86%
77 | 30 | 300 X 200 | 214.2 | 6.8 | 5.3 | 7.5 | 19.6 | 23.9 | 9.15% | 11.16% | 20.31%
70 | 30 | 280 X 190 | 191.4 | 8.2 |  | 4.8 | 13 | 8.4 | 6.792% | 4.389% | 11.18%
76 | 30 | 300 X 200 | 214.5 | 13.8 |  | 5.7 | 19.5 | 0 | 9.091% | 0% | 9.091%
77 | 30 | 240 X 190 | 169.6 | 13 |  | 2.7 | 15.7 | 0 | 9.257% | 0% | 9.257%
66 | 30 | 300 X 200 | 208.4 | 11.4 |  | 6 | 17.4 | 7.9 | 8.349% | 3.791% | 12.14%
72 | 30 | 280 X 190 | 192.7 | 5.3 |  | 5.1 | 10.4 | 14.9 | 5.397% | 7.732% | 13.13%
105 | 30 | 280 X 190 | 193 | 6.1 | 2.8 | 4.3 | 13.2 | 9.7 | 6.839% | 5.026% | 11.87%
106 | 30 | 280 x 190 | 192.2 | 5.5 | 5.4 | 4.8 | 15.7 | 7.1 | 8.169% | 3.694% | 11.86%
90 | 40 | 300 X 190 | 244.5 | 11.5 |  | 7.7 | 19.2 | 6.7 | 7.853% | 2.74% | 10.59%
85 | 40 | 280 X 190 | 234.1 | 11.7 |  | 7.1 | 18.8 | 17.6 | 8.031% | 7.518% | 15.55%
40 | 15 CIL | 210 X 200 | 63.6 | 4.1 | 6.2 |  | 16.5 | 11.1 | 25.94% | 17.45% | 43.4%
74 | 15 CIL | 210 X 200 | 61.7 | 2.4 | 5.4 |  | 13.2 | 11.1 | 21.39% | 17.99% | 39.38%
72 | 15 CIL | 210 X 200 | 61.5 | 2.6 | 5.2 |  | 13 | 11 | 21.14% | 17.89% | 39.02%
50 | 15 CIL | 210 X 200 | 62.7 | 5.45 |  | 3 | 8.45 | 10.8 | 13.48% | 17.22% | 30.7%
86 | 15 CIL | 210 X 200 | 62 | 8.9 |  | 0 | 8.9 | 11.3 | 14.35% | 18.23% | 32.58%
60 | 15 CIL | 210 X 200 | 63 | 3 |  | 0 | 8.5 | 11.4 | 13.49% | 18.1% | 31.59%
70 | 15 CIL | 210 X 200 | 58.6 | 6.3 |  | 0 | 6.3 | 11.2 | 10.75% | 19.11% | 29.86%
80 | 15 CIL | 210 X 200 | 61.7 | 2.1 |  | 5.7 | 7.8 | 11.5 | 12.64% | 18.64% | 31.28%
50 | 15 CIL | 210 X 200 | 62.1 | 2.8 |  | 5.9 | 8.7 | 11.6 | 14.01% | 18.68% | 32.69%
70 | 15 CIL | 210 X 200 | 61.6 | 1.8 |  | 5.5 | 7.3 | 11.5 | 11.85% | 18.67% | 30.52%
40 | 15 CIL | 210 X 200 | 62.7 | 2.7 |  | 5.6 | 8.3 | 11.8 | 13.24% | 18.82% | 32.06%
60 | 15 CIL | 210 X 200 | 62.9 | 2.9 |  | 4.7 | 7.6 | 11.6 | 12.08% | 18.44% | 30.52%
86 | 15 CIL | 210 X 200 | 62 | 2.9 |  | 0 | 2.9 | 11.3 | 4.677% | 18.23% | 22.9%
71 | 15 CIL | 210 X 200 | 60.3 | 5.45 |  | 0.8 | 6.25 | 11.3 | 10.36% | 18.74% | 29.1%
69 | 15 CIL | 210 X 200 | 60.2 | 6.9 |  | 0.7 | 7.6 | 11.5 | 12.62% | 19.1% | 31.73%
66 | 15 CIL | 210 X 200 | 61 | 5.6 |  | 0.8 | 6.4 | 11.2 | 10.49% | 18.36% | 28.85%
68 | 15 CIL | 210 X 200 | 60.3 | 4.7 |  | 0.7 | 5.4 | 11.2 | 8.955% | 18.57% | 27.53%
70 | 15 CIL | 210 X 200 | 60.5 | 6.2 |  | 0.8 | 7 | 11.3 | 11.57% | 18.68% | 30.25%
67 | 15 CIL | 210 X 200 | 60.7 | 5.9 |  | 0.7 | 6.6 | 11.5 | 10.87% | 18.95% | 29.82%
71 | 15 CIL | 210 X 200 | 61.5 | 5.65 |  | 1.7 | 7.35 | 11.7 | 11.95% | 19.02% | 30.98%
28 | 15 CIL | 210 X 200 | 62.1 | 5.75 |  | 1.7 | 7.45 | 11.5 | 12% | 18.52% | 30.52%
69 | 15 CIL | 210 X 200 | 61.3 | 4.75 |  | 3.2 | 7.95 | 11.2 | 12.97% | 18.27% | 31.24%
56 | 15 CIL | 210 X 200 | 61.4 | 6.3 |  | 3.1 | 9.4 | 11.3 | 15.31% | 18.4% | 33.71%
33 | 15 CIL | 210 X 200 | 62.3 | 6.1 |  | 3.4 | 9.5 | 11.3 | 15.25% | 18.14% | 33.39%
25 | 15 CIL | 210 X 200 | 60.5 | 6.95 |  | 3.5 | 10.45 | 11.6 | 17.27% | 19.17% | 36.45%
29 | 15 CIL | 210 X 200 | 61.3 | 4.65 |  | 2.8 | 7.45 | 11.3 | 12.15% | 18.43% | 30.59%
27 | 15 CIL | 210 X 200 | 61 | 4.7 |  | 3.4 | 8.1 | 11.4 | 13.28% | 18.69% | 31.97%
30 | 15 CIL | 210 X 200 | 62.7 | 4.6 |  | 2.9 | 7.5 | 11.6 | 11.96% | 18.5% | 30.46%
43 | 15 CIL | 210 X 200 | 60.8 | 5.1 |  | 1.9 | 7 | 11.5 | 11.51% | 18.91% | 30.43%
32 | 15 CIL | 210 X 200 | 62.6 | 6.3 |  | 2.9 | 9.2 | 11.4 | 14.7% | 18.21% | 32.91%
55 | 15 CIL | 210 X 200 | 61 | 6 |  | 3 | 9 | 11.7 | 14.75% | 19.18% | 33.93%
58 | 15 CIL | 210 X 200 | 61.6 | 5.2 |  | 3.2 | 8.4 | 11.5 | 13.64% | 18.67% | 32.31%
48 | 15 CIL | 210 X 200 | 61.1 | 6.4 |  | 3.1 | 9.5 | 11.3 | 15.55% | 18.49% | 34.04%
60 | 15 CIL | 210 x 200 | 61.2 | 5.34 |  | 3.1 | 8.44 | 11.2 | 13.79% | 18.3% | 32.09%
40 | 18 DURA | 280 X 190 | 126.2 | 8.1 |  | 0 | 8.1 | 16.3 | 6.418% | 12.92% | 19.33%
20 | 18 DURA | 300 X 190 | 134.5 | 9.7 |  | 0 | 9.7 | 15.4 | 7.212% | 11.45% | 18.66%
15 | 18 DURA | 300 X 190 | 136.7 | 4.7 | 4 | 0 | 8.7 | 9.5 | 6.364% | 6.95% | 13.31%
85 | 18 OPT | 300 X 200 | 125.4 | 7.3 | 3.8 | 0.8 | 11.9 | 15.2 | 9.49% | 12.12% | 21.61%
54 | 18 OPT | 300 X 200 | 127.2 | 7.5 | 3.5 | 1.2 | 12.2 | 10.2 | 9.591% | 8.019% | 17.61%
62 | 23 DURA | 280 X 190 | 149.4 | 8.9 |  | 0 | 8.9 | 0 | 5.957% | 0% | 5.957%
59 | 23 DURA | 280 X 190 | 138.1 | 10.7 |  | 4.1 | 14.8 | 4.6 | 10.72% | 3.331% | 14.05%
76 | 23 DURA | 300 X 190 | 148.3 | 8.7 |  | 2.2 | 10.9 | 5 | 7.35% | 3.372% | 10.72%
51 | 23 DURA | 280 X 190 | 139.9 | 4.1 | 4.3 | 5.9 | 14.3 | 7.1 | 10.22% | 5.075% | 15.3%
52 | 23 DURA | 280 X 190 | 140.3 | 4.7 | 4.5 | 0 | 9.2 | 3.7 | 6.557% | 2.637% | 9.195%
71 | 23 DURA | 200 X 190 | 140.5 | 3.1 | 3.3 | 3.6 | 10 | 5.9 | 7.117% | 4.199% | 11.32%
26 | 23 DURA | 200 X 190 | 139.5 | 4.4 | 3.7 | 4.4 | 12.5 | 6 | 8.961% | 4.301% | 13.26%
45 | 23 DURA | 240 X 190 | 118.7 | 10.6 |  | 0 | 10.6 | 0 | 8.93% | 0% | 8.93%
71 | 26 PTA | 300 X 200 | 185.4 |  |  | 4.2 | 15.2 | 0 | 8.198% | 0% | 8.198%
75 | 26 PTA | 300 X 200 | 182.1 |  |  | 4.4 | 12.8 | 0 | 7.029% | 0% | 7.029%
83 | 26 PTA | 300 X 200 | 188.3 | 8.4 |  | 5.6 | 14 | 6.9 | 7.435% | 3.664% | 11.1%
73 | 26 PTA | 300 X 200 | 190 | 14.1 |  | 5.7 | 19.8 | 4.8 | 10.42% | 2.526% | 12.95%
76 | 26 PTA | 300 X 200 | 185.1 | 1.1 | 2.5 | 5.3 | 8.9 | 2.8 | 4.808% | 1.513% | 6.321%

## Hoja2
DENSIDAD | MEDIDA | PESO PROMEDIO (kg) |  |  |  | % CUEROS | % SEGUNDAS | TOTAL % CUEROS Y SEGUNDAS | BLOQUES MEDIDOS POR MEDIDA | BLOQUES MEDIDOS POR DENSIDAD
|  | W BRUTO | W CUEROS | W SEGUNDAS | W NETO
12 | 240 X 190 | 70.48 | 10.3 | 11.18 | 49 | 14.61% | 15.86% | 30.48% | 6 | 34
| 240 X 200 | 70.73 | 13.05 | 4.08 | 53.6 | 18.45% | 5.768% | 24.22% | 6
| 280 X 190 | 76.1 | 11.1 | 4.7 | 60.3 | 14.59% | 6.176% | 20.76% | 1
| 280 X 200 | 82.81 | 14.87 | 3.26 | 64.68 | 17.96% | 3.937% | 21.89% | 11
| 300 X 190 | 78.5 | 10 | 8 | 60.5 | 12.74% | 10.19% | 22.93% | 1
| 300 X 200 | 86.56 | 9.39 | 15.13 | 62.04 | 10.85% | 17.48% | 28.33% | 9
15 | 240 X 190 | 81.8 | 6.8 | 3.1 | 71.9 | 8.313% | 3.79% | 12.1% | 1 | 12
| 280 X 190 | 96.4 | 4.3 | 4.9 | 87.2 | 4.461% | 5.083% | 9.544% | 1
| 300 X 190 | 99.6 | 7.1 | 4.9 | 87.6 | 7.129% | 4.92% | 12.05% | 1
| 300 X 200 | 103.3 | 7.9 | 8.6 | 86.8 | 7.648% | 8.325% | 15.97% | 9
18 | 240 X 190 | 91.2 | 8.1 | 8.2 | 74.9 | 8.882% | 8.991% | 17.87% | 3 | 18
| 280 X 190 | 118.4 | 12.7 | 11.3 | 94.4 | 10.73% | 9.544% | 20.27% | 2
| 300 X 190 | 110.3 | 11.2 | 7.4 | 91.7 | 10.15% | 6.709% | 16.86% | 4
| 300 X 200 | 123.6 | 9.6 | 10 | 104 | 7.767% | 8.091% | 15.86% | 9
20 | 300 X 200 | 131.6 | 9.3 | 9.2 | 113.1 | 7.067% | 6.991% | 14.06% | 9 | 9
23 | 200 X 190 | 119 | 10.8 | 3.4 | 104.8 | 9.076% | 2.857% | 11.93% | 1 | 39
| 240 X 190 | 125.4 | 10.1 | 6.5 | 108.8 | 8.054% | 5.183% | 13.24% | 3
| 270 X 190 | 144.4 | 15.3 | 9.6 | 119.5 | 10.6% | 6.648% | 17.24% | 3
| 280 X 190 | 140.2 | 12.7 | 7.6 | 119.9 | 9.058% | 5.421% | 14.48% | 8
| 300 X 190 | 149.5 | 14 | 6.7 | 128.8 | 9.365% | 4.482% | 13.85% | 6
| 300 X 200 | 164.9 | 12.2 | 11.1 | 141.6 | 7.398% | 6.731% | 14.13% | 18
26 | 240 X 190 | 143.7 | 10 | 5.1 | 128.6 | 6.959% | 3.549% | 10.51% | 2 | 49
| 280 X 190 | 171.8 | 10 | 0 | 161.8 | 5.821% | 0% | 5.821% | 7
| 300 X 190 | 182.8 | 9.6 | 0 | 173.2 | 5.252% | 0% | 5.252% | 2
| 300 X 200 | 193 | 17 | 8.6 | 167.4 | 8.808% | 4.456% | 13.26% | 38
30 | 240 X 190 | 169.6 | 15.7 | 0 | 153.9 | 9.257% | 0% | 9.257% | 1 | 9
| 280 X 190 | 192.3 | 13.1 | 10 | 169.2 | 6.812% | 5.2% | 12.01% | 4
| 300 X 200 | 212.2 | 19.1 | 11.4 | 181.7 | 9.001% | 5.372% | 14.37% | 4
40 | 280 X 190 | 234.1 | 18.8 | 17.6 | 197.7 | 8.031% | 7.518% | 15.55% | 1 | 3
| 300 X 190 | 244.5 | 19.2 | 6.7 | 218.6 | 7.853% | 2.74% | 10.59% | 1
15 CIL | 210 X 190 | 61.5 | 8.3 | 11.4 | 41.8 | 13.5% | 18.54% | 32.03% | 57 | 57
18 DURA | 280 X 190 | 126.2 | 8.1 | 16.3 | 101.8 | 6.418% | 12.92% | 19.33% | 2 | 4
| 300 X 190 | 135.6 | 9.2 | 12.45 | 113.95 | 6.785% | 9.181% | 15.97% | 2
23 ULTRAFLEX | 200 X 190 | 140 | 11.25 | 5.95 | 122.8 | 8.036% | 4.25% | 12.29% | 2 | 8
| 240 X 190 | 118.7 | 10.6 | 0 | 108.1 | 8.93% | 0% | 8.93% | 1
| 280 X 190 | 141.92 | 11.8 | 3.85 | 126.27 | 8.315% | 2.713% | 11.03% | 4
| 300 X 190 | 148.3 | 10.9 | 5 | 132.4 | 7.35% | 3.372% | 10.72% | 1
26 PTA | 300 X 200 | 186.18 | 14.14 | 2.9 | 169.14 | 7.595% | 1.558% | 9.152% | 5 | 6
TOTAL BLOQUES | [8 empty] | 246