## OWN EXP DATA
Nombre | Max Force | MaxStrain | MaxStress | Modulo Young | Modulo Young Extensometro | Tenacidad | Energía Abs
CARBON FIBER FLAT | [7 empty] | Name | AVG (Maxstress | COV | AVG YOUNG | COV | AVG E EXT | COV
0 2-16 A | 2918.323 | 32.17% | 97.27744 | 5588.4 | 7747.47 |  |  | CARBON FIBER FLAT
0 2-16 B | 2675.978 | 1.64% | 89.19925 | 5508.4 | 6779.1 |  |  | 0 2-16 | 67.57243 | 44.37% | 4838.075 | 16.98% | 7232.523 | 6.735%
0 2-16 C | 1372.022 | 14.16% | 45.73407 | 4086.8 | NA |  |  | 0 VL | 18.15124 | 2.692% | 755.99 | 11.66% | 922.45 | 10.05%
0 2-16 D | 1142.369 | 15.17% | 38.07895 | 4168.7 | 7171 |  |  | 0 4-16 | 198.8314 | 11.91% | 8078.9 | 2.649% | 15204 | 0.4558%
0 VL X | 534.1705 | 26.48% | 17.80568 | 693.68 | 856.9 |  |  | 0 6-16 | 175.7408 | 47.64% | 8665.25 | 22.55% | 21896.48 | 12.72%
0 VL Y | 554.9038 | 19.77% | 18.49679 | 818.3 | 988 |  |  | 45 2 16 | 18.44146 | 0.5439% | 527.585 | 3.802% | 663.025 | 0.4959%
0 4-16 A | 5462.739 | 4.488% | 182.0913 | 7927.6 | 15155 |  |  | 45 4 16 | 19.15327 | 4.04% | 969.56 | 14.24% | 951.02 | 25.02%
0 4-16 B | 6467.145 | 3.157% | 215.5715 | 8230.2 | 15253 |  |  | 45 6-16 | 19.07556 | 18.43% | 1108.5075 | 9.238% | 1338.41 | 43.19%
0 F VH A | 6896.678 | 5.183% | 229.8893 | 6348 | 21916.92 |  |  | 90 2 16 | 16.67276 | 3.954% | 429.5 | 20.63% | 503.51 | 8.291%
0 6-16 A | 7726.646 | 8.677% | 257.5549 | 11130 | 23950 |  |  | 90 4 16 | 15.39385 | 1.844% | 662.745 | 5.713% | 727.3 | 19.26%
0 6-16 B | 2247.237 | 17.39% | 74.90791 | 8565 | 17953 |  |  | 90 6-16 | 15.84741 | 9.876% | 1052.245 | 7.87% | 994.26 | 22.12%
0 61-6 C | 4218.336 | 33.81% | 140.6112 | 8618 | 23766 |  |  | CARBON FIBER ON EDGE
45 2-16 A | 555.3716 | 28.67% | 18.51239 | 513.4 | 665.35 |  |  | 28-110 | 47.6058 | 27.37% | 2654.35 | 10.54% | 4893.25 | 1.738%
45 2-16 B | 551.1158 | 29.79% | 18.37053 | 541.77 | 660.7 |  |  | 42-110 | 46.29841 | 17.72% | 4089.05 | 14.32% | 7738.8 | 36.88%
45 4-16 A | 558.1815 | 28.7% | 18.60605 | 1067.2 | 1119.3 |  |  | 55-110 | 57.13511 | 25.7% | 3916.35 | 13.93% | 7855.8 | 38.08%
45 4-16 B | 591.0147 | 32.04% | 19.70049 | 871.92 | 782.74 |  |  | 70-110 | 65.86431 | 27.6% | 6016.467 | 9.869% | 12541.67 | 10.98%
45 6-16 A | 481.4215 | 30.42% | 16.04738 | 1094.8 | 906.51
45 6-16 B | 485.4772 | 33.68% | 16.18257 | 973.03 | 869.13
45 6-16 C | 691.2671 | 9.845% | 23.04224 | 1213 | 2097
45 6-16 D | 630.9008 | 10.84% | 21.03003 | 1153.2 | 1481
90 2-16 A | 514.1658 | 26.7% | 17.13886 | 492.15 | 473.99
90 2-16 B | 486.2 | 30.1% | 16.20667 | 366.85 | 533.03
90 4-16 A | 455.7929 | 33.21% | 15.1931 | 635.97 | 826.33
90 4-16 B | 467.8383 | 33.18% | 15.59461 | 689.52 | 628.27
90 6-16 A | 442.2221 | 31.56% | 14.74074 | 1110.8 | 1149.8
90 6-16 B | 508.6224 | 23.79% | 16.95408 | 993.69 | 838.72
90 6-16 JustCa | 154.8964 | 3.279% | 5.163213 | 493.85 | NA
90 6-16C JustCa | 165.9248 | 1.795% | 5.530826 | 515.14 | NA
CARBON FIBER ON EDGE
28-110 A | 1727.593 | 33.84% | 38.39096 | 2456.6 | 4833.1
28-110 B | 2556.929 | 2.255% | 56.82064 | 2852.1 | 4953.4
28-110 C | 1912.08 | 19.86% | 42.49 | 2916.1 | 4637.9
28-110 D | 2827.44 | 2.087% | 62.832 | 3051.8 | -
42-110 A | 2344.526 | 28.19% | 52.10059 | 3675.1 | 5720.8
42-110 B | 1822.33 | 28.19% | 40.49623 | 4503 | 9756.8
55-110 A | 2103.826 | 36.06% | 46.7517 | 4302.1 | 9971
55-110 B | 3038.334 | 39.98% | 67.51853 | 3530.6 | 5740.6
70-110A | 3621.772 | 28.2% | 80.48383 | 5766 | 12661
70-110B | 2048.071 | 28.19% | 45.51268 | 6694.4 | 13855
70-110C | 3221.839 | 28.19% | 71.59641 | 5589 | 11109
70-110D | 4884.061 | 30% | 108.53 | 6079.2 | 11640
OTROS
Nylon37%TriangInfillA | 83.37084
Nylon37%TriangInfillA | 289.76
Nylon37%TriangInfillC | 299.4383
Nylon37%TrinagInfillB | 299.801
ONYXKEVLAR0,20%Infill | 505.7607