## Hoja1
coupon info | Fiber fraction [%] | E1 (Micro-VAS) model [GPa] | E1 (Experimental)[GPa] | relative error (%) | E2 (Micro-VAS) model [GPa] | E2 (Experimental) [GPa] | Source
cCF-PA | 3.75% | 8.597625 | 7.232 | 15.88% | 0.50351 | 1.765618 | This paper | -2.50662
cCF-PA | 7.5% | 15.66525 | 15.204 | 2.944% | 0.7273 | 1.836506 | This paper | -1.5251
cCF-PA | 11.25% | 22.732875 | 21.896 | 3.681% | 0.99426 | 1.913323 | This paper | -0.9243688
cCF-PAa | 2.6% | 6.856 | 4.89 | 28.68% | 1.74 | NA | This paper
cCF-PAa | 3.9% | 9.434 | 7.74 | 17.96% | 1.77 | NA | This paper
cCF-PAa | 5.22% | 12.05 | 7.86 | 34.77% | 1.79 | NA | This paper
cCF-PAa | 6.53% | 14.65 | 13.26 | 9.488% | 1.82 | NA | This paper
cCf-PLA | 6.6% | 22.44 | 19.5 | 13.1% | 3.48 | NA | Matsuzaki 2016
cJute-PLA | 6.1% | 4.72 | 5.11 | -8.263% | 3.43 | NA | Matsuzaki 2016
cCf-PA | 6% | 15.02 | 14 | 6.791% | 2,98/1.38 | NA | Vander Klift 2016
cCf-PA | 18% | 42.46 | 35.7 | 15.92% | 3,41/1,58 | NA | Vander Klift 2016
cCf-PLA | 34% | 80.05 | 23.8 | 70.27% | 4.22 | NA | Li2016
cKV-PA | 4% | 4.09 | 1.767 | 56.8% | 1 | NA | Melenka 2016
cKV-PA | 8% | 7.25 | 6.92 | 4.552% | 1.02 | NA | Melenka 2016
cKV-PA | 10% | 8.826 | 9.02 | -2.198% | 1.04 | NA | Melenka 2016
cCf-PLA | 8.9% | 24.2962 | 20.6 | 15.21% | 4.6 | NA | Tian2016
cAramid-PLA | 8.6% | 9.515 | 9.34 | 1.839% | 3.55 | 1.53 | Bettini2016 | 0.5690141
Ccf-PA | 27% | 63.34 | 62.5 | 1.326% | 4.44 |  | Block2018 | 1
Ccf-PA | 18% | 42.79 | 45.2 | -5.632% | 3 | NA | Dutra2018
Ccf-PA | 27% | 63.34 | NA |  | 2.32 | 3.53 | Dutra2018 | -0.5215517
cCf-PLA | 25% | 60.12 | 38.6 | 35.8% |  | NA | Azarov2019
Ccf-PA | 24% | 73.292 | 68.08 | 7.111% | 2.32 | 1.22 | PFC JUSTO | 0.4741379
cCF-PA | 27% |  | 25.86 |  |  |  | PFC JUSTO
cCF-PA | 13.5% | 41.97 | 37 | 11.84% | 1.96 | NA | Al abadi 2018
cCF-PA | 41% | 98.8546 | 13 | 86.85% | 1.56 |  | Goh 2017
cCF-PA | 35% | 81.1 | 7.2 | 91.12% | 1.44 |  | Goh 2017
cCF-PA | 30% | 61.19 | 60.9 | 0.4739% | 2.42 | 3.97 | Todoroki 2019 | -0.6404959
cCF-PA | 30% | 2.42 | 2.4 | 0.8264% | UPRIGHT |  | Todoroki 2019
cCF-PA | 21.3% | 50.3279 | 47.56 | 5.5% | 2.16 |  | Pyl 2018
cCF-PA | 24.8% | 58.3184 | 57.09 | 2.106% | 2.26 |  | Pyl 2018
cCF-PA | 7.2% | 18.1376 | 31.65 | -74.5% | 1.83 |  | Pyl 2018
cFG-PA | 9.75% | 7.94 | 5.09 | 35.89% | 1.04 | 0.58 | Agarwal 2018 | 0.4423077
cFG-PA | 19.5% | 14.8747 | 8.92 | 40.03% | 1.16 | 1.61 | Agarwal 2018 | -0.387931
cCF-PA | 11% | 22.8366 | 7.73 | 66.15% | 1.06 |  | Dickson 2017
cKV-PA | 10% | 8.446 | 4.37 | 48.26% | 1.04 |  | Dickson 2017
cFG-PA | 10% | 8.05 | 3.75 | 53.42% | 1.04 |  | Dickson 2017
PUT IN THE ONEDGE DIRECTION
Suggested Range Values
| E3 | v_12 | v_23 | v_13 | G_12 | G_13 | G_23
cCF-PA | [8 empty] | E_f [GPa] | S_f [MPa] | V_f | E_m [GPa] | S_m [MPa] | nu_f | nu_m | PrintDir | Fiber angle [°] | Stifness_out [GPa] | Strength_out [MPa] | References
cFG-PA | [8 empty] | 294 | 5880 | 0.066 | 3.25 | 42.6 | Carbono | PLA | 0? | 0? | 19.5 | 185.2 | Matsasuki 2016
cKV-PA | [8 empty] | 27.4(+-7.81) | 417(+-111) | 0.061 | 3.25 | 42.6 | Jute | PLA | 0? | 0? | 5.11 | 57.1 | Matsasuki 2016
cCf-PLA | [8 empty] | 230 | 3530 | 0.06 | 85/50(2,5) | 2,8/1,3(3,5) | Carbono | Nylon | 0 | 0? | 14 | 140 | Vander Klift 2016
[9 empty] | 230 | 3530 | 0.18 | 85/50(2,5) | 2,8/1,3(3,5) | Carbono | Nylon | 0 | 0? | 35.7 | 464.4 | Vander Klift 2016
[9 empty] | 239 | 3965 | 0.34 | 3 | 28 | Carbono | PLA | 0 | 0 | 23.8 | 91 | Li2016
Strength | F_1t | [7 empty] | 79.8 | 3620 | 0.04 | [0,35 - 3,5] |  | Kevlar | Nylon | 0 | 0 conc | 1767 | 31 | Melenka 2016
| Micromech | Experimental | Value of F_FT | Source |  |  |  |  | 79.8 | 3620 | 0.08 | [0,35 - 3,5] |  | Kevlar | Nylon | 0 | 0 conc | 6.92 | 60 | Melenka 2016
|  |  |  | This paper |  |  |  |  | 79.8 | 3620 | 0.1 | [0,35 - 3,5] |  | Kevlar | Nylon | 0 | 0 conc | 90012 | 84 | Melenka 2016
[9 empty] | 240 | 4100 | 0.089 | 3.25 | 42.6 | Carbono | PLA | 0 | 0 | 20.6 | 256 | Tian2016
[9 empty] | 75 | 3400 | 0.086 | 3.26 | 34 | Aramid | PLA | 0 | 0 | 9.34 | 203 | Bettini2016
[9 empty] | 75 | 3400
[9 empty] | 210 | 3800 | 0.27 | 0.94 |  | Carbono | Nylon Tough | 0 | 0 | 62.5 | 968 | Block2018
[9 empty] | 230 | ? | 0.18 | 2.7 |  | carb 0,2 | Nylon 0,3 | 0 | 0 | 45.2 | 493.9 | Dutra2018
[9 empty] | 230 |  | 0.27 | 2.7 |  | carb 0,2 | Nylon 0,3 | 0 | 90 | 3.53 | 13.5 | Dutra2018
[9 empty] | 190 |  | 0.25 |  |  | carb | PLA | 0 | 0 | 38.6 | 446 | Azarov2019
[9 empty] | 200 |  | 0.24 | 2.7 |  | Carb | Nylon Tough | 0 | 0 | 68.08 | 588 | PFC JUSTO
[9 empty] | 70 |  | 0.248 | 0.94 |  | Glass | Nylon Tough | 0 | 90 | 1.22 | 12.62 | PFC JUSTO
[9 empty] | 70 |  | 0.27 | 0.94 |  | Glass | Nylon Tough | 0 | 0 | 25.86 | 545.4 | PFC JUSTO
[9 empty] | 70 |  | 0.264 | 0.94 |  | Glass | Nylon Tough | 0 | 45 | 0.7784 | 63.851 | PFC JUSTO
[9 empty] | 200 |  | 0.135 | 0.94 |  | Carbono | Nylon Tough | 0 | 0 | 37 | 365 | Al abadi 2018
[11 empty] | 0.41 |  |  | Carbono | Nylon Tough | 0 | 0 | 13 | 600 | Goh 2017
[11 empty] | 0.35 |  |  | Glass | Nylon Tough | 0 | 0 | 7.2 | 450 | Goh 2017
coupon info | Fiber fraction [%] | E1 (Micro-VAS) model [GPa] | E1 (Experimental)[GPa] | relative error (%) | Source |  |  |  | 200 |  | 0.3 |  |  | Carbono | Nylon | 0 | 0 | 60.9 | 701 | Todoroki 2019
cCF-PA | 3.75% | 8.597625 | 7.232 | 18.88% | This paper |  |  |  | 200 |  | 0.3 |  |  | Carbono | Nylon | 0 | 90 | 3.97 | 19 | Todoroki 2019
cCF-PA | 7.5% | 15.66525 | 15.204 | 3.034% | This paper |  |  |  | 200 |  | 0.3 |  |  | Carbono | Nylon | 2 | 90 | 2.4 | 5.07 | Todoroki 2019
cCF-PA | 11.25% | 22.732875 | 21.896 | 3.822% | This paper |  |  |  | 200 |  | 0.213 |  | 57 | Carbono | Nylon | 0 | 0 | 47.56 | 672.5 | Pyl 2018
cCf-PLA | 6.6% | 22.43 | 19.5 | 15.03% | Matsuzaki 2016 | [5 empty] | 0.248 |  | 57 | Carbono | Nylon | 0 | 0 | 57.09 | 654 | Pyl 2018
cJute-PLA | 6.1% | 4.72 | 5.11 | -7.632% | Matsuzaki 2016 | [5 empty] | 0.072 |  | 57 | Carbono | Nylon | 0 | 0 | 31.65 | 365 | Pyl 2018
cCf-PA | 6% |  | 14 | -100% | Vander Klift 2016 | [5 empty] | 0.0975 | 0.94 | 54 | Glass | Nylon Tough | 0 | 0 | 5.09 | 143.6 | Agarwal 2018
cCf-PA | 18% |  | 35.7 | -100% | Vander Klift 2016 | [5 empty] | 0.0975 | 0.94 | 54 | Glass | Nylon Tough | 0 | 45 | 1.02 | 24.8 | Agarwal 2018
cCf-PLA | 34% | 66.58 | 23.8 | 179.7% | Li2016 | [5 empty] | 0.0975 | 0.94 | 54 | Glass | Nylon Tough | 0 | 90 | 0.58 | 18.3 | Agarwal 2018
cKV-PA | 4% |  | 1.767 | -100% | Melenka 2016 | [5 empty] | 0.195 | 0.94 | 54 | Glass | Nylon Tough | 0 | 0 | 8.92 | 283.5 | Agarwal 2018
cKV-PA | 8% |  | 6.92 | -100% | Melenka 2016 | [5 empty] | 0.195 | 0.94 | 54 | Glass | Nylon Tough | 0 | 45 | 0.79 | 23.4 | Agarwal 2018
cKV-PA | 10% |  | 90.012 | -100% | Melenka 2016 | [5 empty] | 0.195 | 0.94 | 54 | Glass | Nylon Tough | 0 | 90 | 1.61 | 18.4 | Agarwal 2018
cCf-PLA | 8.9% | 22.42 | 20.6 | 8.835% | Tian2016 | [5 empty] | 0.11 | 0.54 | 61 | Carbono | Nylon Tough | 0 | 0 | 7.73 | 7.73 | Dickson 2017
cAramid-PLA | 8.6% |  | 9.34 | -100% | Bettini2016 | [5 empty] | 0.1 | 0.54 | 61 | Kevlar | Nylon Tough | 0 | 0 |  | 4.37 | Dickson 2017
Ccf-PA | 27% |  | 62.5 | -100% | Block2018 | [5 empty] | 0.1 | 0.54 | 61 | Glass | Nylon Tough | 0 | 0 |  | 3.75 | Dickson 2017
Ccf-PA | 18% |  | 45.2 | -100% | Dutra2018
cCf-PLA | 25% |  | 38.6 | -100% | Azarov2019
Ccf-PA | 24% |  | 68.08 | -100% | PFC JUSTO
cCF-PA | 27% |  | 25.86 |  | PFC JUSTO
cCF-PA | 13.5% |  | 37 |  | Al abadi 2018
cCF-PA | 41% |  | 13 |  | Goh 2017
cCF-PA | 35% |  | 7.2 |  | Goh 2017
cCF-PA | 30% |  | 60.9 |  | Todoroki 2019
cCF-PA1 | 30% |  | 2.4 |  | Todoroki 2019
cCF-PA | 21.3% |  | 47.56 |  | Pyl 2018
cCF-PA | 24.8% |  | 57.09 |  | Pyl 2018
cCF-PA | 7.2% |  | 31.65 |  | Pyl 2018
cFG-PA | 9.75% |  | 5.09 |  | Agarwal 2018
cFG-PA | 19.5% |  | 8.92 |  | Agarwal 2018
cCF-PA | 11% |  | 216 |  | Dickson 2017
cKV-PA | 10% |  | 164 |  | Dickson 2017
cFG-PA | 10% |  | 206 |  | Dickson 2017
1 Printed in the uprigth direction
| Fiber fraction [%] | E2 (Micro-VAS) model [GPa] | E2 (Experimental) [GPa] | relative error (%) | Source
cCF-PA | 3.75% | 0.50351 | 1.765618 | 71.48% | This paper
cCF-PA | 7.5% | 0.7273 | 1.836506 | 60.4% | This paper
cCF-PA | 11.25% | 0.99426 | 1.913323 | 48.03% | This paper
cAramid-PLA | 8.6% |  | 1.53 |  | Bettini2016
Ccf-PA | 27% |  | 3.53 |  | Dutra2018
Ccf-PA | 24% |  | 1.22 |  | PFC JUSTO
cCF-PA | 30% |  | 3.97 |  | Todoroki 2019
cFG-PA | 9.75% |  | 0.58 |  | Agarwal 2018
cFG-PA | 19.5% |  | 1.61 |  | Agarwal 2018
[7 empty] | F_FT | F_MT
| PROCESSED DATA FOR STRENGTH |  |  |  |  | cCF-PA
Name | Vffraction | MAX STRESS EXP | PREDICTED | ERROR |  | cFG-PA
cKv-PA
0 2-16 | 0.0375 | 93.24 | 92.34 | -0.9747% |  | cCF-PLA
0 4-16 | 0.075 | 198.8314 | 171.465 | -15.96%
0 6-16 | 0.1125 | 209.35 | 250.59 | 16.46%
45 2 16 | 0.0375 | 18.44146 | 11 | -67.65%
45 4 16 | 0.075 | 19.15327 | 11 | -74.12%
45 6-16 | 0.1125 | 19.07556 | 11 | -73.41%
90 2 16 | 0.0375 | 16.67276 | 11 | -51.57%
90 4 16 | 0.075 | 15.39385 | 11 | -39.94%
90 6-16 | 0.1125 | 15.84741 | 11 | -44.07%
28-110 | 0.026 | 47.6058 | 35.167 | -35.37%
42-110 | 0.039 | 46.29841 | 49.337 | 6.159%
55-110 | 0.0522 | 57.13511 | 63.72484 | 10.34%
70-110 | 0.0653 | 63 | 78.00384 | 19.23%
coupon info | Fiber fraction [%] | E1 (Micro-VAS) model [GPa] | E1 (Exp.)[GPa] | relative error (%) | E2 (Micro-VAS) model [GPa] | E2 (Exp.) [GPa] | Source
cCF-PA | 3.8% | 8.6 | 7.23 | 16% | 1.77 | 0.5 | This work | 0.7175141
cCF-PA | 7.5% | 15.67 | 15.2 | 3% | 1.84 | 0.73 | This work | 0.6032609
cCF-PA | 11.3% | 22.73 | 21.9 | 4% | 1.91 | 0.99 | This work | 0.4816754
cCF-PAa | 2.6% | 6.856 | 4.89 | 29% | 1.74 | NA | This work
cCF-PAa | 3.9% | 9.434 | 7.74 | 18% | 1.77 | NA | This work
cCF-PAa | 5.22% | 12.05 | 7.86 | 35% | 1.79 | NA | This work
cCF-PAa | 6.53% | 14.65 | 13.26 | 9% | 1.82 | NA | This work
cCf-PLA | 6.6% | 22.44 | 19.5 | 13% | 3.48 | NA | [26]
cJute-PLA | 6.1% | 4.72 | 5.11 | -8% | 3.43 | NA | [26]
cCf-PA | 6% | 15.02 | 14 | 7% | 2.98 | NA | [27]
cCf-PA | 18% | 42.46 | 35.7 | 16% | 3.41 | NA | [27]
cCf-PLA | 34% | 80.05 | 23.8 | 70% | 4.22 | NA | [28]
cKV-PA | 4% | 4.09 | 1.77 | 57% | 1 | NA | [29]
cKV-PA | 8% | 7.25 | 6.92 | 5% | 1.02 | NA | [29]
cKV-PA | 10% | 8.83 | 9.02 | -2% | 1.04 | NA | [29]
cCf-PLA | 8.9% | 24.3 | 20.6 | 15% | 4.6 | NA | [30]
cAramid-PLA | 8.6% | 9.52 | 9.34 | 2% | 3.55 | 1.53 | [31] | 0.5690141
Ccf-PA | 27% | 63.34 | 62.5 | 1% | 4.44 | NA | [32]
Ccf-PA | 18% | 42.79 | 45.2 | -6% | 3 | NA | [33]
Ccf-PA | 27% | 63.34 | NA | NA | 2.32 | 3.53 | [33] | 0.5215517
cCf-PLA | 25% | 60.12 | 38.6 | 36% | 4.64 | NA | [34]
Ccf-PA | 24% | 73.29 | 68.08 | 7% | 2.32 | 1.22 | [35] | 0.4741379
cFG-PA | 27% | 21.76 | 25.86 | -18% | 1.28 | 1.22 | [35] | 0.046875
cCF-PA | 13.5% | 41.97 | 37 | 12% | 1.96 | NA | [3]
cCF-PA | 41% | 98.85 | 13 | 87% | 1.56 | NA | [36]
cCF-PA | 35% | 81.1 | 7.2 | 91% | 1.44 | NA | [36]
cCF-PA | 30% | 61.19 | 60.9 | 0% | 2.42 | 3.97 | [37] | 0.6404959
cCF-PAb | 30% | 2.42 | 2.4 | 1% | NA | NA | [37]
cCF-PA | 21.3% | 50.33 | 47.56 | 5% | 2.16 | NA | [25]
cCF-PA | 24.8% | 58.32 | 57.09 | 2% | 2.26 | NA | [25]
cCF-PA | 7.2% | 18.14 | 31.65 | -74% | 1.83 | NA | [25]
cFG-PA | 9.8% | 7.94 | 5.09 | 36% | 1.04 | 0.58 | [38] | 0.4423077
cFG-PA | 19.5% | 14.87 | 8.92 | 40% | 1.16 | 1.61 | [38] | 0.387931
cCF-PA | 11% | 22.84 | 7.73 | 66% | 1.06 | NA | [6]
cKV-PA | 10% | 8.45 | 4.37 | 48% | 1.04 | NA | [6]
cFG-PA | 10% | 8.05 | 3.75 | 53% | 1.04 | NA | [6]
Note on I31: Usuario: Super Interesante Artículo, referenciar para el 5.
Note on I34: Usuario: Based on an earlier study by Agarwal et al.29 it was determined that the fill density and fill pattern do not affect the tensile properties.
Note on X72: Usuario: Super Interesante Artículo, referenciar para el 5.
Note on X75: Usuario: Based on an earlier study by Agarwal et al.29 it was determined that the fill density and fill pattern do not affect the tensile properties.
Note on G94: Usuario: Super Interesante Artículo, referenciar para el 5.
Note on G97: Usuario: Based on an earlier study by Agarwal et al.29 it was determined that the fill density and fill pattern do not affect the tensile properties.
Note on G114: Usuario: Based on an earlier study by Agarwal et al.29 it was determined that the fill density and fill pattern do not affect the tensile properties.

## OWNEXP_DATA
RAW EXPERIMENTAL DATA
Nombre | Max Force | MaxStrain | MaxStress | Youngs Mod | Modulo Young Extensometro | Tenacidad | Energía Abs | EXPERIMENTAL DATA | [6 empty] | Material properties |  | MICROMECHANICS
CARBON FIBER FLAT | [7 empty] | Name | AVG (Maxstress | COV | AVG YOUNG | COV | AVG E EXT | COV
0 2-16 A | 2918.323 | 32.17% | 97.27744 | 5588.4 | 7747.47 |  |  | CARBON FIBER FLAT | [6 empty] | Name | E [MPa] | v | E2 [Mpa] | Name | Nylon White + Carbon fiber FLAT | Nylon+cCF OnEDGE
0 2-16 B | 2675.978 | 1.64% | 89.19925 | 5508.4 | 6779.1 |  |  | 0 2-16 | 67.57243 | 44.37% | 4838.075 | 16.98% | 7232.523 | 6.735% | Carbon fiber | 190000 | 0.27 | 10000 | F_ft [Mpa] | 2110 | 1090
0 2-16 C | 1372.022 | 14.16% | 45.73407 | 4086.8 | NA |  |  | 0 VL | 18.15124 | 2.692% | 755.99 | 11.66% | 922.45 | 10.05% | Fiberglass | 70000 | 0.22 | 0.21 | Alpha_sigma
0 2-16 D | 1142.369 | 15.17% | 38.07895 | 4168.7 | 7171 |  |  | 0 4-16 | 198.8314 | 11.91% | 8078.9 | 2.649% | 15204 | 0.4558% | Nylon White | 1700 | 0.39 | -
0 VL X | 534.1705 | 26.48% | 17.80568 | 693.68 | 856.9 |  |  | 0 6-16 | 175.7408 | 47.64% | 8665.25 | 22.55% | 21896.48 | 12.72% | Nylon Tough | 940 | 0.39 | - |  |  |  | El F_ft se obtuvo como un promedio de todas las regresiones
0 VL Y | 554.9038 | 19.77% | 18.49679 | 818.3 | 988 |  |  | 45 2 16 | 18.44146 | 0.5439% | 527.585 | 3.802% | 663.025 | 0.4959% | Volumetric Fiber fraction
0 4-16 A | 5462.739 | 4.488% | 182.0913 | 7927.6 | 15155 |  |  | 45 4 16 | 19.15327 | 4.04% | 969.56 | 14.24% | 951.02 | 25.02% | 0.3
0 4-16 B | 6467.145 | 3.157% | 215.5715 | 8230.2 | 15253 |  |  | 45 6-16 | 19.07556 | 18.43% | 1108.5075 | 9.238% | 1338.41 | 43.19%
0 F VH A | 6896.678 | 5.183% | 229.8893 | 6348 | 21916.92 |  |  | 90 2 16 | 16.67276 | 3.954% | 429.5 | 20.63% | 503.51 | 8.291% | [9 empty] | F_ft [Mpa] | Alpha_sigma
0 6-16 A | 7726.646 | 8.677% | 257.5549 | 11130 | 23950 |  |  | 90 4 16 | 15.39385 | 1.844% | 662.745 | 5.713% | 727.3 | 19.26% | GRAPHS | [7 empty] | NW+cF | 2110
0 6-16 B | 2247.237 | 17.39% | 74.90791 | 8565 | 17953 |  |  | 90 6-16 | 15.84741 | 9.876% | 1052.245 | 7.87% | 994.26 | 22.12% | [8 empty] | NW+Cf ON ED | 1090
0 61-6 C | 4218.336 | 33.81% | 140.6112 | 8618 | 23766 |  |  | CARBON FIBER ON EDGE
45 2-16 A | 555.3716 | 28.67% | 18.51239 | 513.4 | 665.35 |  |  | 28-110 | 50.1334 | 23.1% | 2819.15 | 9.068% | 4808.133 | 3.312%
45 2-16 B | 551.1158 | 29.79% | 18.37053 | 541.77 | 660.7 |  |  | 42-110 | 46.29841 | 17.72% | 4089.05 | 14.32% | 7738.8 | 36.88%
45 4-16 A | 558.1815 | 28.7% | 18.60605 | 1067.2 | 1119.3 |  |  | 55-110 | 57.13511 | 25.7% | 3916.35 | 13.93% | 7855.8 | 38.08%
45 4-16 B | 591.0147 | 32.04% | 19.70049 | 871.92 | 782.74 |  |  | 70-110 | 76.53073 | 33.96% | 6032.15 | 8.054% | 12316.25 | 9.835%
45 6-16 A | 481.4215 | 30.42% | 16.04738 | 1094.8 | 906.51
45 6-16 B | 485.4772 | 33.68% | 16.18257 | 973.03 | 869.13
45 6-16 C | 691.2671 | 9.845% | 23.04224 | 1213 | 2097
45 6-16 D | 630.9008 | 10.84% | 21.03003 | 1153.2 | 1481 |  |  |  |  | PROCESSED DATA FOR STIFFNESS
90 2-16 A | 514.1658 | 26.7% | 17.13886 | 492.15 | 473.99 |  |  |  |  | Reinforce fraction | V.fiber fraction | E1 (No poros) | E1 (Poros)
90 2-16 B | 486.2 | 30.1% | 16.20667 | 366.85 | 533.03 |  |  |  |  | 2/16 (12,5%) | 3.75% | 8761.25 | 8597.625
90 4-16 A | 455.7929 | 33.21% | 15.1931 | 635.97 | 826.33 |  |  |  |  | 4/16 (25%) | 7.5% | 15822.5 | 15665.25
90 4-16 B | 467.8383 | 33.18% | 15.59461 | 689.52 | 628.27 |  |  |  | Bead Width | 6/16 (37,5%) | 11.25% | 22883.75 | 22732.875
90 6-16 A | 442.2221 | 31.56% | 14.74074 | 1110.8 | 1149.8 |  |  |  | 1.5 | 28/120 (23,3%) | 2.6% | 6595.8 | 6430.22
90 6-16 B | 508.6224 | 23.79% | 16.95408 | 993.69 | 838.72 |  |  |  |  | 42/120 (35%) | 3.9% | 9043.7 | 8880.33
90 6-16 JustCa | 154.8964 | 3.279% | 5.163213 | 493.85 | NA |  |  |  |  | 55/120 (45,8%) | 5.22% | 11529.26 | 11368.134
90 6-16C JustCa | 165.9248 | 1.795% | 5.530826 | 515.14 | NA |  |  |  |  | 70/120 (58,3%) | 6.53% | 13995.99 | 13837.091
CARBON FIBER ON EDGE
28-110 A | 1727.593 | 33.84% | 38.39096 | 2456.6 | 4833.1 |  |  |  |  | E1,E2, COMPARISON FLAT
28-110 B | 2556.929 | 2.255% | 56.82064 | 2852.1 | 4953.4 |  |  |  | V f fraction | E1 EXP[MPa] | E1 VAS MODEL[MPa] | E1 VAS MODEL (W Poro)[MPa] | Error [%]
28-110 C | 1912.08 | 0.1986 | 42.49 | 2916.1 | 4637.9 |  |  |  | 3.75% | 7232.523 | 8761.25 | 8597.625 | 15.88%
28-110 D | 2827.44 | 0.020875 | 62.832 | 3051.8 | - |  |  |  | 7.5% | 15204 | 15822.5 | 15665.25 | 2.944%
42-110 A | 2344.526 | 28.19% | 52.10059 | 3675.1 | 5720.8 |  |  |  | 11.25% | 21896.48 | 22883.75 | 22732.875 | 3.679%
42-110 B | 1822.33 | 28.19% | 40.49623 | 4503 | 9756.8 | * | cambiados
55-110 A | 2103.826 | 36.06% | 46.7517 | 4302.1 | 9971
55-110 B | 3038.334 | 39.98% | 67.51853 | 3530.6 | 5740.6 | * |  |  | V f fraction | E2 EXP | E2 VAS MODEL
70-110A | 3621.772 | 0.2819631 | 80.48383 | 5766 | 12661 |  |  |  | 3.75% | 503.51 | 1765.618 |  | 71.48%
70-110B | 2048.071 | 0.2819238 | 45.51268 | 6694.4 | 13855 |  |  |  | 7.5% | 727.3 | 1836.506 |  | 60.4%
70-110C | 3221.839 | 0.281869 | 71.59641 | 5589 | 11109 |  |  |  | 11.25% | 994.26 | 1913.323 |  | 48.03%
70-110D | 4884.061 | 0.3 | 108.53 | 6079.2 | 11640
OTROS
Nylon37%TriangInfillA | 83.37084
Nylon37%TriangInfillA | 289.76 | [8 empty] | E1,E2 COMPARISON ON-EDGE
Nylon37%TriangInfillC | 299.4383 | [7 empty] | V f fraction | E1 EXP[MPa] | E1 VAS MODEL[MPa] | E1 VAS MODEL (W Poro)[MPa]
Nylon37%TrinagInfillB | 299.801 | [7 empty] | 2.6% | 4893.25 | 6855.8 | 6430.22 | 23.9%
ONYXKEVLAR0,20%Infill | 505.7607 | [7 empty] | 3.9% | 7738.8 | 9433.7 | 8880.33 | 12.85%
[9 empty] | 5.22% | 7855.8 | 12051.26 | 11368.134 | 30.9%
[9 empty] | 6.53% | 13258 | 14648.99 | 13837.091 | 4.185%
PROCESSED DATA FOR STRENGTH
| Name | Vffraction | MAX STRESS EXP | PREDICTED | ERROR |  | Fmt | cv
CARBON FIBER FLAT
| 0 2-16 | 3.75% | 93.24 | 92.34026 | 0.965%
| 0 4-16 | 7.5% | 198.8314 | 171.4653 | 13.76%
| 0 6-16 | 11.25% | 209.35 | 250.5903 | 19.7%
| 45 2 16 | 3.75% | 18.44146
| 45 4 16 | 7.5% | 19.15327
| 45 6-16 | 11.25% | 19.07556 |  |  | e2 | FMT | cv | Predicted | error
| 90 2 16 | 3.75% | 16.67276 | 17.77714 | 6.212% | 1770 | 32.40364 | 0.7428185 | 17.77714 | 6.212%
| 90 4 16 | 7.5% | 15.39385 | 15.9519 | 3.498% | 1840 | 33.34133 | 0.7376572 | 15.9519 | 3.498%
| 90 6-16 | 11.25% | 15.84741 | 14.70113 | 7.797% | 1910 | 37.24395 | 0.7321721 | 14.70113 | 7.797%
| 90 Todoroki | 30% | 19 | 18.6282 | 1.996% | 3970 | 35.23959 | 0.698428 | 18.6282 | 1.996%
CARBON FIBER ON EDGE
| 28-110 | 2.6% | 47.6058 | 35.16684
| 42-110 | 3.9% | 46.29841 | 49.33684 |  |  | 34.55 | 0.6966722
| 55-110 | 5.22% | 57.13511 | 63.72484 |  |  | 34.55 | 0.7118516
| 70-110 | 6.53% | 63 | 78.00384 |  |  | 34.55 | 0.7892613
[12 empty] | cv | 0.7428185
0.7376572
0.7321721
|  |  | S |  | 2.92 | E2 | [6 empty] | 0.698428
| cCF-PA | 30% | 19 |  |  | 3.97

## Collected_Data
Fused filament fabrication of fiber-reinforced polymers: A review |  |  |  | BASTIAN BRENKEN
| Carbon fib | Jute Fiber | Matrix: PLA | 3Dpri Cfrpt | JFRTP | Citation Key | DOI |  | 1/E2 | E2 | V_12 | GM | GF | G_12 | N4 | G23
Tensile Modulus [GPa] | 294 | 27.4(+-7.81) | 3.25(+-0.0577) | 19.5(+-2.08) | 5.11(+-0.41) | Matsasuki 2016 | http://dx. doi.org/10.1038/srep23058. | ccfaPLA | 0.2876091 | 3.476941 | 0.35406 | 1.194853 | 115.748 | 1.360029 | 0.7540324 | 1.305565
Tensile Strength [MPa] | 5880 | 417(+-111) | 42.6(+-2.62) | 185.2(+-24.6) | 57.1(+-5.33) |  |  | cJutePLA | 0.2897934 | 3.450735 | 0.353778 | 1.194853 | 10.8903 | 1.317818 | 0.8116083 | 1.279257
Tensile strain-to-failure [%] | 2 | 2.81(+-0.324) | 1.45(+-0.0945) | 0.95(+-0.0873) | 1.81(+-0.448)
Print direction | PR=0,27 | PR=0,258 | PR=0,36 | NS, Flat? | NS, Flat?
Volumetric fiber |  |  |  | 0.066 | 0.061
| CF TORAYCA T300 | Nylon(dry/water-abs) | 2CF (6%VOL) COMP | 6CF (18%VOL) COMP |  | Citation Key | DOI
Tensile Modulus [GPa] | 230 | 85/50(2,5) | 14 | 35.7 |  | Vander Klift 2016 | http://dx.doi.org/10.4236/ojcm.2016.61003
Tensile Strength [MPa] | 3530 | 2,8/1,3(3,5) | 140 | 464.4
Tensile strain-to-failure [%] | 0.015 | 0.05
Print direction |  |  | Flat
Volumetric fiber |  |  | 0.06 | 0.18
| PLA | CF Comp | CF Mod Comp |  |  | Citation Key | DOI
Tensile Modulus [GPa] | [2,7-16] |  | 23.8 |  |  | Li2016 | http://dx.doi.org/10.1016/j.jmatprotec.2016.07.025
Tensile Strength [MPa] | 28 | 80 | 91
Tensile strain-to-failure [%]
Print direction |  | flat | flat
Volumetric fiber |  | 0.34 | 0.34
| Nylon | Kevlar | 2R CF Concentric | 4R CF Concentric | 5R CF | Citation Key | DOI
Tensile Modulus [GPa] | [0,35 - 3,5] | 79.8 | 1.767 (0.0393) | 6.92(0.2723) | 9.0012 (0.314) | Melenka 2016 | https://doi.org/10.1016/j.compstruct.2016.07.018
Tensile Strength [MPa] | G= 0,13 - 1,3 | 2.59
Tensile strain-to-failure [%] | V=0,35 | G12=2,1
Print direction |  | V12=0,33
Volumetric fiber |  | V23=0,1
| PLA | CF Comp |  |  |  | Citation Key | DOI
Tensile Modulus [GPa] | 4.2 | 20.6 |  |  |  | Tian 2016 | https://doi.org/10.1016/j.jclepro.2016.11.139
Tensile Strength [MPa] | 62 | 256
Tensile strain-to-failure [%]
Print direction |  | flat
Volumetric fiber |  | 0.089
Layer Thickness [mm] |  | 0.5
| PLA | Aramid Comp |  |  |  | Citation Key | DOI
Tensile Modulus [GPa] E1T | 3.26 | 9.34 |  |  |  | Bettini 2016 | http:// dx.doi.org/10.1007/s11665-016-2459-8.
E1C |  | 8050
E2T |  | 1530
G12 | 1200 | 1540
SUC | 50 | 94
EPSILOUT | 0.028 | 0.023
EPSILOUC | 0.027 | 0.028
Tensile Strength [MPa] |  | 203
Tensile strain-to-failure [%]
Print direction |  | flat
Volumetric fiber |  | 0.086
Layer Thickness [mm] |  | 0.15
Specimen | Ten Strength [MPa] | St dev | Max strain | stdev | Elastic modulus | St dv | Volume f% [+-1%] | Citation Key | DOI
Nylon | 61 | 1 | 439 | 2.55 | 0.53 | 0.02 | 0 | Dickson 2017 | https://doi.org/10.1016/j.compstruct.2016.07.018
CF_CONCENTRIC | 216 | 26 | 4.22 | 0.9 | 7.73 | 0.39 | 11
KEVLAR _CONCEN | 150 | 10 | 4.23 | 0.8 | 3.61 | 0.54 | 8
KEVLAR_ISO | 164 | 9 | 4.98 | 0.32 | 4.37 | 0.59 | 10
Glass_concentric | 194 | 1 | 8.97 | 0.43 | 3.12 | 0.15 | 8
Glass_ISO | 206 | 5 | 8.42 | 0.57 | 3.75 | 0.89 | 10
Print direction | Flat
Fiber angle | 0
Mechanical properties for long fibre reinforced fused deposition JGDIAZ
Specimen |  |  | carbon composit |  |  | Citation Key | DOI
Dimensions | 250 mm x15mmx1mm |  | Vol fib | 27% |  | Blok 2018 | https://doi.org/10.1016/j.addma.2018.04.039
E11 | 50 GPA |  | Stiffness [GPa] | 62.5
E22 | 0,38 Gpa |  | Strength [Mpa] | 968
G12 | 3,9 Gpa |  | MARK ONE
V12 | 0.3
Specimen | TE0 | TE45 | TE90 |  |  | Citation Key | DOI
[6 empty] | Dutra 2019 | https://doi.org/10.1007/s40430-019-1630-1
Composite layers
MARK ONE
Specimen |  | Carbon | Glass | Kevlar |  | Citation Key | DOI
| Vf | 0.135 | 0.135 | 0.135 |  | Al abadi | https://doi.org/10.1007/s40430-019-1630-1
Composite layers
MARK ONE
Specimen |  |  |  | Kevlar |  | Citation Key | DOI

## PFC_JUSTO
Materil properties
JUSTO TAVARA QUESADA PFG | [10 empty] | Name | E [MPa] | v
|  |  | espesor capas exteriore | [7 empty] | Carbon fiber | 200000
Geometria 0° traccion FV |  |  | 0.2 |  | Geometria 0° traccion Fcarbono |  |  |  | espesor capas exteriore |  | Fiberglass | 70000
Probeta | Ancho[mm] | Espesor |  |  | Probeta | Ancho[mm] | Espesor |  | 0.25 |  | Nylon White | 1700 | 0.39
1 | 12.982 | 2.023 |  |  | 1 | 12.78 | 1.005 |  |  |  | Nylon Tough | 940 | 0.39
2 | 15.125 | 0.863 |  | 0.2647059 | 2 | 12.368 | 1.046
3 | 12.993 | 0.959 |  |  | 3 | 13.1 | 1.974
4 | 12.963 | 0.953 |  |  | 4 | 13.093 | 1.077 |  |  |  | Volumetric Fiber fraction
5 | 12.848 | 1.043 |  |  | 5 | 13.293 | 0.982 |  |  |  | 0.3
Geometria 90° traccion FV |  |  |  |  | Geometria 0° Compresion ST Fcarbono
Probeta | Ancho[mm] | Ancho fibra | Espesor total |  | Probeta | Ancho[mm] | Espesor
1 | 25.098 | 21.358 | 1.993 |  | 1 | 13.19 | 2.065
2 | 24.578 | 20.72 | 1.989 |  | 2 | 12.088 | 2.029
3 | 25.205 | 21.382 | 2.016 |  | 3 | 12.403 | 2.009
4 | 25.118 | 22.093 | 2.013 |  | 4 | 13.338 | 2.072
5 | 25.203 | 23.188 | 2.066 |  | 5 | 12.465 | 2.045
Geometria +-45° traccion FV
Probeta | Ancho[mm] | Ancho fibra | Espesor total |  | Geometria 0° Compresion conT Fcarbono |  |  |  | Span | 5
4 | 20.653 | 18.735 | 2.007 |  | Probeta | Ancho[mm] | Espesor
5 | 20.605 | 18.635 | 2.003 |  | 1 | 12.793 | 2.158
6 | 20.12 | 19.428 | 1.519 |  | 2 | 12.598 | 2.158
7 | 20.505 | 19.663 | 1.521 |  | 3 | 12.683 | 2.153
8 | 20.663 | 19.948 | 1.462 |  | 4 | 12.715 | 2.148
Geometria 0° traccion FV |  |  |  |  | Nylon | 100% |  | 20%
Probeta | Ancho[mm] | Espesor |  |  | Malla | Ancho | Espesor | Ancho | Espesor
1 | 12.653 | 2.115 |  |  | Rectangular | 25.343 | 2.372 | 24.923 | 2.615
2 | 12.668 | 1.986 |  |  | Triangular | 25.293 | 2.439 | 25.133 | 2.587
3 | 12.563 | 2.146 |  |  | Hexagonal | 25.1 | 2.545 | 24.838 | 2.635
4 | 12.615 | 2.049
5 | 12.615 | 2.015
RESULTADO Traccion FV 0° |  | El E11, XT Considera las capas exteriores |  |  | RESULTADO Traccion FC 0° |  | El E11, XT Considera las capas exteriores
PROBETA | E11[Gpa] | v12 | Xt [Mpa] |  | PROBETA | E11[Gpa] | v12 | Xt [Mpa]
1 | 25.494 | 0.525 | 429.04 |  | 1 | 69.633 | 0.398 | 730.609
2 | 25.824 | 0.366 | 570.207 |  | 2 | 61.415 | 0.389 | 478.2
3 | 25.251 | 0.432 | 625.45 |  | 3 | 76.793 | 0.401 | 584.213
4 | 28.969 | 0.495 | 559.379 |  | 4 | 63.618 | 0.439 | 594.069
5 | 23.78 | 0.428 | 543.302 |  | 5 | 68.947 | 0.389 | 556.497
RESULTADO FV 90° |  | El E22, YT Considera las capas exteriores |  |  | RESULTADO FV 90° |  | El E22, YT Considera las capas exteriores
PROBETA | E11[Gpa] | Xt [Mpa] |  |  | PROBETA | E11[Gpa] | Xt [Mpa]
1 | 1.14 | 15.591 |  |  | 1 | 1.14 | 15.591
2 | 1.204 | 10.99 |  |  | 2 | 1.204 | 10.99
3 | 1.029 | 9.229 |  |  | 3 | 1.029 | 9.229
4 | 1.165 | 9.296 |  |  | 4 | 1.165 | 9.296
5 | 1.564 | 18.005 |  |  | 5 | 1.564 | 18.005
RESULTADO FV +-45° |  | El G12, S Considera las capas exteriores
PROBETA | G12[Gpa] | S(Mpa)
4 | 0.642 | 48.16
5 | 0.607 | 59.425
6 | 0.944 | 77.61
7 | 0.781 | 69.284
8 | 0.918 | 64.776
RESULTADO Compresion FV 0° |  | El E11, Xc Considera las capas exteriores |  |  | RESULTADO Compresion FV 0° |  | El E11, Xc Considera las capas exteriores
PROBETA | E11[Gpa] | Xc [Mpa] |  |  | PROBETA | E11[Gpa] | Xc [Mpa]
1 | 18.431 | 72.909 |  |  | 1 | 51.515 | 296.35
2 | 18.448 | 91.751 |  |  | 2 | 52.928 | 329.057
3 | 19.551 | 58.375 |  |  | 3 | 52.768
4 | 21.893 | 94.306 |  |  | 4 | 53.98
5 | 19.125 | 70.276 |  |  | 5 | 53.746
[5 empty] | 1-t |  | 173.56
[5 empty] | 2-t |  | 240.891
[5 empty] | 3-t |  | 188.516
[5 empty] | 4-t |  | 239.776

## DataforVAS
Fiberglass With Nylon Tough | [5 empty] | Ex | Strenght
H,W,T,W_shell,W_fiber,T_layer,N_floor,N_ceiling,N_solid,N_infill,N_fiber=250,12.5,2,0.1,12.5,0.1,0,0,0,0,20 | [5 empty] | 27901
H,W,T,W_shell,W_fiber,T_layer,N_floor,N_ceiling,N_solid,N_infill,N_fiber=250,12.5,2,0.1,12.5,0.1,0,0,0,0,20
H,W,T,W_shell,W_fiber,T_layer,N_floor,N_ceiling,N_solid,N_infill,N_fiber=250,12.5,2,0.1,12.5,0.1,0,0,0,0,20
H,W,T,W_shell,W_fiber,T_layer,N_floor,N_ceiling,N_solid,N_infill,N_fiber=250,12.5,2,0.1,12.5,0.1,0,0,0,0,20
H,W,T,W_shell,W_fiber,T_layer,N_floor,N_ceiling,N_solid,N_infill,N_fiber=250,12.5,2,0.1,12.5,0.1,0,0,0,0,20
H,W,T,W_shell,W_fiber,T_layer,N_floor,N_ceiling,N_solid,N_infill,N_fiber=250,12.5,2,0.1,12.5,0.1,0,0,0,0,20
H,W,T,W_shell,W_fiber,T_layer,N_floor,N_ceiling,N_solid,N_infill,N_fiber=250,12.5,2,0.1,12.5,0.1,0,0,0,0,20
100% REINFORCED (All layers)
| Nylon Tough | CF 0° | FG 0° | CF 45° | FG 45° | G12
| E1 | 66963 | 24065 | 18018 | 7291 | 0.669
| E2 | 1460 | 1465
Nylon White
|  | CF 0° | FG 0°
| E1 | 67152 | 24252
| E2 | 2537 | 2517

## DataforDL
E_f [GPa] | S_f [MPa] | V_f | E_m [GPa] | S_m [MPa] | nu_f | nu_m | PrintDir | Fiber angle [°] | Stifness_out [GPa] | Strength_out [MPa] | References |  |  |  | Strength_out [MPa] | Stifness_out [GPa] | E_m [GPa] | S_m [MPa] | E_f [GPa] | S_f [MPa]
294 | 5880 | 0.066 | 3.25 | 42.6 | Carbono | PLA | 0? | 0? | 19.5 | 185.2 | Matsasuki 2016 |  |  |  | 185.2(+-24.6) | 19.5(+-2.08) | 3.25(+-0.0577) | 42.6(+-2.62) | 294 | 5880
27.4 | 417 | 0.061 | 3.25 | 42.6 | Jute | PLA | 0? | 0? | 5.11 | 57.1 | Matsasuki 2016 |  | Name | nu | 57.1(+-5.33) | 5.11(+-0.41) | 3.25(+-0.0577) | 42.6(+-2.62) | 27.4(+-7.81) | 417(+-111)
230 | 3530 | 0.06 | 85/50(2,5) | 2,8/1,3(3,5) | Carbono | Nylon | 0 | 0? | 14 | 140 | Vander Klift 2016 |  | Carbono | 0.27 | 140 | 14 | 85/50(2,5) | 2,8/1,3(3,5) | 230 | 3530
230 | 3530 | 0.18 | 85/50(2,5) | 2,8/1,3(3,5) | Carbono | Nylon | 0 | 0? | 35.7 | 464.4 | Vander Klift 2016 |  | Kevlar | 0.36 | 464.4 | 35.7 | 85/50(2,5) | 2,8/1,3(3,5) | 230 | 3530
239 | 3965 | 0.34 | 3 | 28 | Carbono | PLA | 0 | 0 | 23.8 | 91 | Li2016 |  | Jute | 0.38 | 91 | 23.8 | 3 | 28 | 239 | 3965
79.8 | 3620 | 0.04 | [0,35 - 3,5] |  | Kevlar | Nylon | 0 | 0 conc | 1767 | 31 | Melenka 2016 |  | Aramid | 0.36 | 31 | 1.767 (0.0393) | [0,35 - 3,5] |  | 79.8 | 3620
79.8 | 3620 | 0.08 | [0,35 - 3,5] |  | Kevlar | Nylon | 0 | 0 conc | 6.92 | 60 | Melenka 2016 |  | Nylon White | 0.39 | 60 | 6.92(0.2723) | [0,35 - 3,5] |  | 79.8 | 3620
79.8 | 3620 | 0.1 | [0,35 - 3,5] |  | Kevlar | Nylon | 0 | 0 conc | 90012 | 84 | Melenka 2016 |  | Fiberglass | 0.21 | 84 | 9.0012 (0.314) | [0,35 - 3,5] |  | 79.8 | 3620
240 | 4100 | 0.089 | 3.25 | 42.6 | Carbono | PLA | 0 | 0 | 20.6 | 256 | Tian2016 |  | PLA | 0.35 | 256 | 20.6 | 3.25(+-0.0577) | 42.6(+-2.62) | 240 | 4100
75 | 3400 | 0.086 | 3.26 | 34 | Aramid | PLA | 0 | 0 | 9.34 | 203 | Bettini2016 |  |  |  | 203 | 9.34 | 3.26 | 34 | 75 | 3400
75 | 3400 | 0.086 | 3.26 | 34 | Aramid | PLA | 0 | 90 | 1530 |  | Bettini2016 |  |  |  |  | 1530 | 3.26 | 34 | 75 | 3400
190 | 3800* | 0.0375 | 1.7 | 51 | Carbono | Nylon White | 0 | 0 | 7233 | 67.6 | OWN |  |  |  | 67.6 | 7233 | 1.7 | 40 | 190 | 3800*
190 | 3800 | 0.075 | 1.7 | 51 | Carbono | Nylon White | 0 | 0 | 15.204 | 198 | OWN |  |  |  | 198 | 15.204 | 1.7 |  | 190 | 3800
190 | 3800 | 0.1125 | 1.7 | 51 | Carbono | Nylon White | 0 | 0 | 21.896 | 229.8 | OWN |  |  |  | 229.8 | 21.896 | 1.7 |  | 190 | 3800
190 | 3800 | 0.0375 | 1.7 | 51 | Carbono | Nylon White | 0 | 45 | 0.663 | 18.44 | OWN |  |  |  | 18.44 | 0.663 | 1.7 |  | 190 | 3800
190 | 3800 | 0.075 | 1.7 | 51 | Carbono | Nylon White | 0 | 45 | 0.969 | 19.08 | OWN |  |  |  | 19.08 | 0.969 | 1.7 |  | 190 | 3800
190 | 3800 | 0.1125 | 1.7 | 51 | Carbono | Nylon White | 0 | 45 | 1.338 | 19.15 | OWN |  |  |  | 19.15 | 1.338 | 1.7 |  | 190 | 3800
190 | 3800 | 0.0375 | 1.7 | 51 | Carbono | Nylon White | 0 | 90 | 0.5035 | 16.67 | OWN |  |  |  | 16.67 | 0.5035 | 1.7 |  | 190 | 3800
190 | 3800 | 0.075 | 1.7 | 51 | Carbono | Nylon White | 0 | 90 | 0.7273 | 15.39 | OWN |  |  |  | 15.39 | 0.7273 | 1.7 |  | 190 | 3800
190 | 3800 | 0.1125 | 1.7 | 51 | Carbono | Nylon White | 0 | 90 | 1.0522 | 15.85 | OWN |  |  |  | 15.85 | 1.0522 | 1.7 |  | 190 | 3800
190 | 3800 | 0.026 | 1.7 | 51 | Carbono | Nylon White | 1 | 0 | 4.8081 | 50.13 | OWN |  |  |  | 50.13 | 4.8081 | 1.7 |  | 190 | 3800
190 | 3800 | 0.039 | 1.7 | 51 | Carbono | Nylon White | 1 | 0 | 7.738 | 46.3 | OWN |  |  |  | 46.3 | 7.738 | 1.7 |  | 190 | 3800
190 | 3800 | 0.0522 | 1.7 | 51 | Carbono | Nylon White | 1 | 0 | 7.855 | 57.1 | OWN |  |  |  | 57.1 | 7.855 | 1.7 |  | 190 | 3800
190 | 3800 | 0.0653 | 1.7 | 51 | Carbono | Nylon White | 1 | 0 | 12316 | 76.5 | OWN |  |  |  | 76.5 | 12316 | 1.7 |  | 190 | 3800
210 | 3800 | 0.27 | 0.94 | 31 | Carbono | Nylon Tough | 0 | 0 | 62.5 | 968 | Block2018 |  |  |  | 968 | 62.5 | 0.94 |  | 210 | 3800
230 | 3800 | 0.18 | 2.7 |  | carb 0,2 | Nylon 0,3 | 0 | 0 | 45.2 | 493.9 | Dutra2018 |  |  |  | 493.9 | 45.2 | 2.7 |  | 230 | ?
230 | 3800 | 0.27 | 2.7 |  | carb 0,2 | Nylon 0,3 | 0 | 90 | 3.53 | 13.5 | Dutra2018 |  |  |  | 13.5 | 3.53 | 2.7 |  | 230
190 | 3800 | 0.25 | 3.5 |  | Carbono | PLA | 0 | 0 | 38.6 | 446 | Azarov2019 |  |  |  | 446 | 38.6 |  |  | 190
200 | 3800 | 0.24 | 2.7 | 31 | Carbono | Nylon Tough | 0 | 0 | 68.08 | 588 | PFC JUSTO |  |  |  | 588 | 68.08 | 2.7 |  | 200
70 |  | 0.248 | 0.94 | 31 | Glass | Nylon Tough | 0 | 90 | 1.22 | 12.62 | PFC JUSTO |  |  |  | 12.62 | 1.22 | 0.94 |  | 70
70 |  | 0.27 | 0.94 | 31 | Glass | Nylon Tough | 0 | 0 | 25.86 | 545.4 | PFC JUSTO |  |  |  | 545.4 | 25.86 | 0.94 |  | 70
70 |  | 0.264 | 0.94 | 31 | Glass | Nylon Tough | 0 | 45 | 0.7784 | 63.851 | PFC JUSTO |  |  |  | 63.851 | 0.7784 | 0.94 |  | 70
200 | 3800 | 0.135 | 0.94 | 31 | Carbono | Nylon Tough | 0 | 0 | 37 | 365 | Al abadi 2018 |  |  |  | 365 | 37 | 0.94 |  | 200
200 | 3800 | 0.41 |  | 31 | Carbono | Nylon Tough | 0 | 0 | 13 | 600 | Goh 2017 |  |  |  | 600 | 13
74 |  | 0.35 |  | 31 | Glass | Nylon Tough | 0 | 0 | 7.2 | 450 | Goh 2017 |  |  |  | 450 | 7.2
200 |  | 0.3 |  |  | Carbono | Nylon | 0 | 0 | 60.9 | 701 | Todoroki 2019 |  |  |  | 701 | 60.9 |  |  | 200
200 |  | 0.3 |  |  | Carbono | Nylon | 0 | 90 | 3.97 | 19 | Todoroki 2019 |  |  |  | 19 | 3.97 |  |  | 200
200 |  | 0.3 |  |  | Carbono | Nylon | 2 | 90 | 2.4 | 5.07 | Todoroki 2019 | Uprigth |  |  | 5.07 | 2.4 |  |  | 200
200 |  | 0.213 |  | 57 | Carbono | Nylon | 0 | 0 | 47.56 | 672.5 | Pyl 2018 |  |  |  | 672.5 | 47.56 |  | 57 | 200
|  | 0.248 |  | 57 | Carbono | Nylon | 0 | 0 | 57.09 | 654 | Pyl 2018 |  |  |  | 654 | 57.09 |  | 57
|  | 0.072 |  | 57 | Carbono | Nylon | 0 | 0 | 31.65 | 365 | Pyl 2018 |  |  |  | 365 | 31.65 |  | 57
|  | 0.0975 | 0.94 | 54 | Glass | Nylon Tough | 0 | 0 | 5.09 | 143.6 | Agarwal 2018 |  |  |  | 143.6 | 5.09 | 0.94 | 54
|  | 0.0975 | 0.94 | 54 | Glass | Nylon Tough | 0 | 45 | 1.02 | 24.8 | Agarwal 2018 |  |  |  | 24.8 | 1.02 | 0.94 | 54
|  | 0.0975 | 0.94 | 54 | Glass | Nylon Tough | 0 | 90 | 0.58 | 18.3 | Agarwal 2018 |  |  |  | 18.3 | 0.58 | 0.94 | 54
|  | 0.195 | 0.94 | 54 | Glass | Nylon Tough | 0 | 0 | 8.92 | 283.5 | Agarwal 2018 |  |  |  | 283.5 | 8.92 | 0.94 | 54
|  | 0.195 | 0.94 | 54 | Glass | Nylon Tough | 0 | 45 | 0.79 | 23.4 | Agarwal 2018 |  |  |  | 23.4 | 0.79 | 0.94 | 54
|  | 0.195 | 0.94 | 54 | Glass | Nylon Tough | 0 | 90 | 1.61 | 18.4 | Agarwal 2018 |  |  |  | 18.4 | 1.61 | 0.94 | 54
|  | 0.11 | 0.54 | 61 | Carbono | Nylon Tough | 0 | 0 | 7.73 | 216 | Dickson 2017 |  |  |  | 7.73 | 216 | 0.54 | 61
|  | 0.1 | 0.54 | 61 | Kevlar | Nylon Tough | 0 | 0 | 4.37 | 164 | Dickson 2017 |  |  |  | 4.37 | 164 | 0.54 | 61
|  | 0.1 | 0.54 | 61 | Glass | Nylon Tough | 0 | 0 | 3.75 | 206 | Dickson 2017 |  |  |  | 3.75 | 206 | 0.54 | 61
(GPa) | (MPa) |  | (Gpa) | (MPa) |  |  | PrintDir | Fiber angle [°] | Stiffness output (Gpa) | Strength output (MPa) | Source |  |  |  | E_micro | RMSE | Y^-YBAR | Y-YBAR | R-SQUAR | S_micro | RMSE | Y^-YBAR | Y-YBAR | R-SQUAR
294 | 5880 | 0.066 | 3.25 | 42.6 | 0.27 | 0.35 | 0 | 0 | 19.5 | 185.2 | [30] |  |  |  | 22.4395 | 2.9395 | 49.56309 | 16.81497 | 0.7377876 | 133.4921 | 51.70787 | 6404.692 | 802.1045 | 1.301206
27.4 | 417 | 0.061 | 3.25 | 42.6 | 0.38 | 0.35 | 0 | 0 | 5.11 | 57.1 | [30] |  |  |  | 4.72315 | 0.38685 | 113.9822 | 105.8716 | [5 empty] | 0.768518
230 | 3530 | 0.06 | 2.8 | 50 | 0.27 | 0.39 | 0 | 0 | 14 | 140 | [31] |  |  |  | 16.432 | 2.432 | 1.066275 | 1.958304 |  | 150.7457 | 10.74574 | 3940.79 | 5405.403
230 | 3530 | 0.18 | 2.8 | 50 | 0.27 | 0.39 | 0 | 0 | 35.7 | 464.4 | [31] |  |  |  | 43.696 | 7.996 | 800.6979 | 412.1146 |  | 400.8633 | 63.5367 | 35096.97 | 62940.05
239 | 3965 | 0.34 | 3 | 28 | 0.27 | 0.35 | 0 | 0 | 23.8 | 91 | Li2016 |  |  |  | 83.24 | 59.44 | 4602.348 | 70.57018 |  | 609.1496 | 518.1496 | 156521.7 | 15011.51
79.8 | 3620 | 0.04 | 0.94 | 31 | 0.36 | 0.39 | 0 | 0 | 1.767 | 31 | [33] |  | Name | nu | 4.0944 | 2.3274 | 127.8029 | 185.8422 |  | 45.71567 | 14.71567 | 28158.78 | 33314.08
79.8 | 3620 | 0.08 | 0.94 | 31 | 0.36 | 0.39 | 0 | 0 | 6.92 | 60 | [33] |  | Carbono | 0.27 | 7.2488 | 0.3288 | 66.43218 | 71.90012 |  | 80.93585 | 20.93585 | 17578.94 | 23568.84
79.8 | 3620 | 0.1 | 0.94 | 31 | 0.36 | 0.39 | 0 | 0 | 9.0012 | 84 | [33] |  | Kevlar | 0.36 | 8.826 | 0.1752 | 43.20951 | 40.93689 |  | 98.54594 | 14.54594 | 13219.37 | 16775.81
240 | 4100 | 0.089 | 3.25 | 42.6 | 0.27 | 0.35 | 0 | 0 | 20.6 | 256 | Tian2016 |  | Jute | 0.38 | 24.32075 | 3.72075 | 79.59059 | 27.0463 |  | 177.2375 | 78.76253 | 1316.527 | 1804.427
75 | 3400 | 0.086 | 3.26 | 34 | 0.36 | 0.35 | 0 | 0 | 9.34 | 203 | [35] |  | Aramid | 0.36 | 9.42964 | 0.08964 | 35.63796 | 36.71626
75 | 3400 | 0.086 | 3.26 | 34 | 0.36 | 0.35 | 0 | 90 | 1.53 | ? | [35] |  | Nylon White | 0.39 | 3.552212 | 2.022212 | 140.3557 | 192.3601
190 | 3800* | 0.0375 | 1.7 | 51 | 0.27 | 0.39 | 0 | 0 | 7.233 | 67.6 | This work |  | Fiberglass | 0.21 | 8.76125 | 1.52825 | 44.06496 | 66.68999 |  | 97.29599 | 29.69599 | 13508.36 | 21293.07
190 | 3800 | 0.075 | 1.7 | 51 | 0.27 | 0.39 | 0 | 0 | 15.204 | 198 | This work |  | PLA | 0.35 | 15.8225 | 0.6185 | 0.1790187 | 0.03817882 |  | 175.713 | 22.28697 | 1429.477 | 240.9154
190 | 3800 | 0.1125 | 1.7 | 51 | 0.27 | 0.39 | 0 | 0 | 21.896 | 229.8 | This work |  |  |  | 22.88375 | 0.98775 | 56.01558 | 42.20589 |  | 254.1301 | 24.33007 | 1649.06 | 264.9912
190 | 3800 | 0.0375 | 1.7 | 51 | 0.27 | 0.39 | 0 | 45 | 0.663 | 18.44 | This work |  |  |  | 1.765618 | 1.102618 | 185.8798 | 217.1613
190 | 3800 | 0.075 | 1.7 | 51 | 0.27 | 0.39 | 0 | 45 | 0.969 | 19.08 | This work |  |  |  | 1.836506 | 0.8675055 | 183.9519 | 208.2363
190 | 3800 | 0.1125 | 1.7 | 51 | 0.27 | 0.39 | 0 | 45 | 1.338 | 19.15 | This work |  |  |  | 1.913323 | 0.5753229 | 181.8741 | 197.7228
190 | 3800 | 0.0375 | 1.7 | 51 | 0.27 | 0.39 | 0 | 90 | 0.5035 | 16.67 | This work |  |  |  | 1.765618 | 1.262118 | 185.8798 | 221.8877 |  | 19.40454 | 2.734536 | 37681.38 | 38750.49
190 | 3800 | 0.075 | 1.7 | 51 | 0.27 | 0.39 | 0 | 90 | 0.7273 | 15.39 | This work |  |  |  | 1.836506 | 1.109206 | 183.9519 | 215.2703 |  | 18.30574 | 2.915738 | 38109.17 | 39256.07
190 | 3800 | 0.1125 | 1.7 | 51 | 0.27 | 0.39 | 0 | 90 | 1.0522 | 15.85 | This work |  |  |  | 1.913323 | 0.8611229 | 181.8741 | 205.842 |  | 17.37353 | 1.523532 | 38474.01 | 39074
190 | 3800 | 0.026 | 1.7 | 51 | 0.27 | 0.39 | 1 | 0 | 4.8081 | 50.13 | This work |  |  |  | 6.5958 | 1.7877 | 77.50327 | 112.1755 |  | 37.83906 | 12.29094 | 30864.3 | 26696.77
190 | 3800 | 0.039 | 1.7 | 51 | 0.27 | 0.39 | 1 | 0 | 7.738 | 46.3 | This work |  |  |  | 9.0437 | 1.3057 | 40.39485 | 58.69696 |  | 51.88228 | 5.582279 | 26127.22 | 27963.01
190 | 3800 | 0.0522 | 1.7 | 51 | 0.27 | 0.39 | 1 | 0 | 7.855 | 57.1 | This work |  |  |  | 11.52926 | 3.67426 | 14.97794 | 56.91788 |  | 66.14154 | 9.041544 | 21720.84 | 24467.67
190 | 3800 | 0.0653 | 1.7 | 51 | 0.27 | 0.39 | 1 | 0 | 12.316 | 76.5 | This work |  |  |  | 13.99599 | 1.67999 | 1.969543 | 9.507319 |  | 80.29278 | 3.792785 | 17749.88 | 18774.88
210 | 3800 | 0.27 | 0.94 | 31 | 0.27 | 0.39 | 0 | 0 | 62.5 | 968 | Block2018 |  |  |  | 57.3862 | 5.1138 | 1762.892 | 2218.467 |  | 576.5947 | 391.4053 | 131822.2 | 569237.9
230 | 3800 | 0.18 | 2.7 | 51 | 0.2 | 0.3 | 0 | 0 | 45.2 | 493.9 | Dutra2018 |  |  |  | 43.614 | 1.586 | 796.064 | 888.0761 |  | 400.111 | 93.78896 | 34815.68 | 78612.13
230 | 3800 | 0.27 | 2.7 | 51 | 0.2 | 0.3 | 0 | 90 | 3.53 | 13.5 | Dutra2018 |  |  |  | 3.682641 | 0.1526406 | 137.2823 | 140.8825 |  | 13.75487 | 0.254874 | 39906.68 | 40008.58
190 | 3800 | 0.25 | 3.5 | 42.6 | 0.27 | 0.35 | 0 | 0 | 38.6 | 446 | Azarov2019 |  |  |  | 50.125 | 11.525 | 1205.868 | 538.2681 |  | 461.4138 | 15.41382 | 61450.63 | 54046.28
200 | 3800 | 0.24 | 2.7 | 31 | 0.27 | 0.39 | 0 | 0 | 68.08 | 588 | PFC JUSTO |  |  |  | 50.052 | 18.028 | 1200.803 | 2775.246 |  | 528.0486 | 59.9514 | 98927.33 | 140234.2
72 | 3450 | 0.248 | 0.94 | 31 | 0.21 | 0.39 | 0 | 90 | 1.22 | 12.62 | PFC JUSTO |  |  |  | 1.244641 | 0.02464113 | 200.357 | 201.0552 |  | 27.61631 | 14.99631 | 34560.72 | 40361.39
72 | 3450 | 0.27 | 0.94 | 31 | 0.21 | 0.39 | 0 | 0 | 25.86 | 545.4 | PFC JUSTO |  |  |  | 20.1262 | 5.7338 | 22.34269 | 109.4243 |  | 331.2437 | 214.1563 | 13858.53 | 110143.4
72 | 3450 | 0.264 | 0.94 | 31 | 0.21 | 0.39 | 0 | 45 | 0.7784 | 63.851 | PFC JUSTO |  |  |  | 1.271221 | 0.4928208 | 199.6053 | 213.7735
200 | 3800 | 0.135 | 0.94 | 31 | 0.27 | 0.39 | 0 | 0 | 37 | 365 | Al abadi 2018 |  |  |  | 27.8131 | 9.1869 | 154.1001 | 466.5862 |  | 293.428205 | 71.571795 | 6385.09 | 22945.75
200 | 3800 | 0.41 | 0.94 | 31 | 0.27 | 0.39 | 0 | 0 | 13 | 600 | Goh 2017 |  |  |  | 82.5546 | 69.5546 | 4509.822 | 5.757092 |  | 870.95103 | 270.95103 | 432213.7 | 149365.7
72 | 3450 | 0.35 | 0.94 | 31 | 0.21 | 0.39 | 0 | 0 | 7.2 | 450 | Goh 2017 |  |  |  | 25.811 | 18.611 | 108.4015 | 67.23006 |  | 424.806 | 25.19396 | 44641.18 | 55922.11
200 | 3800 | 0.3 | 0.94 | 31 | 0.27 | 0.39 | 0 | 0 | 60.9 | 701 | Todoroki 2019 |  |  |  | 60.658 | 0.242 | 2048.341 | 2070.305 |  | 639.9419 | 61.0581 | 181834.4 | 237635.3
200 | 3800 | 0.3 | 0.94 | 31 | 0.27 | 0.39 | 0 | 90 | 3.97 | 19 | Todoroki 2019 |  |  |  | 1.340158 | 2.629842 | 197.6621 | 130.631 |  | 13.08602 | 5.913982 | 40174.36 | 37838.59
200 | 3800 | 0.3 | 0.94 | 31 | 0.27 | 0.39 | 2 | 90 | 2.4 | 5.07 | Todoroki 2019 |  |  |  | 1.340158 | 1.059842 | 197.6621 | 168.9842 |  | 13.08602 | 8.016018 | 40174.36 | 43452.01
200 | 3800 | 0.213 | 0.94 | 57 | 0.27 | 0.39 | 0 | 0 | 47.56 | 672.5 | Pyl 2018 |  |  |  | 43.33978 | 4.22022 | 780.6652 | 1034.305 |  | 457.234679 | 215.265321 | 59396.14 | 210661.3
200 | 3800 | 0.248 | 0.94 | 57 | 0.27 | 0.39 | 0 | 0 | 57.09 | 654 | Pyl 2018 |  |  |  | 50.30688 | 6.78312 | 1218.533 | 1738.107 |  | 530.737584 | 123.262416 | 100626.1 | 194021.4
200 | 3800 | 0.072 | 0.94 | 57 | 0.27 | 0.39 | 0 | 0 | 31.65 | 365 | Pyl 2018 |  |  |  | 15.27232 | 16.37768 | 0.0161478 | 264.0822 |  | 161.122976 | 203.877024 | 2745.6 | 22945.75
72 | 3450 | 0.0975 | 0.94 | 54 | 0.21 | 0.39 | 0 | 0 | 5.09 | 143.6 | Agarwal 2018 |  |  |  | 7.86835 | 2.77835 | 56.71662 | 106.2836 |  | 129.4999 | 14.10007 | 7059.616 | 4889.009
72 | 3450 | 0.0975 | 0.94 | 54 | 0.21 | 0.39 | 0 | 45 | 1.02 | 24.8 | Agarwal 2018 |  |  |  | 1.040084 | 0.02008428 | 206.1898 | 206.767
72 | 3450 | 0.0975 | 0.94 | 54 | 0.21 | 0.39 | 0 | 90 | 0.58 | 18.3 | Agarwal 2018 |  |  |  | 1.040084 | 0.4600843 | 206.1898 | 219.6144 |  | 25.23565 | 6.935651 | 35451.54 | 38111.41
72 | 3450 | 0.195 | 0.94 | 54 | 0.21 | 0.39 | 0 | 0 | 8.92 | 283.5 | Agarwal 2018 |  |  |  | 14.7967 | 5.8767 | 0.3632401 | 41.98255 |  | 243.529 | 39.97098 | 900.4544 | 4896.998
72 | 3450 | 0.195 | 0.94 | 54 | 0.21 | 0.39 | 0 | 45 | 0.79 | 23.4 | Agarwal 2018 |  |  |  | 1.164021 | 0.3740206 | 202.6459 | 213.4344
72 | 3450 | 0.195 | 0.94 | 54 | 0.21 | 0.39 | 0 | 90 | 1.61 | 18.4 | Agarwal 2018 |  |  |  | 1.164021 | 0.4459794 | 202.6459 | 190.1474 |  | 22.02676 | 3.626764 | 36670.21 | 38072.38
200 | 3800 | 0.11 | 0.54 | 61 | 0.27 | 0.39 | 0 | 0 | 7.73 | 216 | Dickson 2017 |  |  |  | 22.4806 | 14.7506 | 50.14348 | 58.8196 |  | 237.17033 | 21.17033 | 559.2696 | 6.143215
76 | 3620 | 0.1 | 0.54 | 61 | 0.36 | 0.39 | 0 | 0 | 4.37 | 164 | Dickson 2017 |  |  |  | 8.086 | 3.716 | 53.48573 | 121.6475 |  | 94.79771 | 69.20229 | 14095.33 | 2452.374
72 | 3450 | 0.1 | 0.54 | 61 | 0.21 | 0.39 | 0 | 0 | 3.75 | 206 | Dickson 2017 |  |  |  | 7.686 | 3.936 | 59.49645 | 135.7084 |  | 126.49875 | 79.50125 | 7572.95 | 56.57219
[8 empty] | AVERAGE | 15.399394 | 213.5214 |  |  |  |  | AVERAGE | 6.057962 |  |  |  | 222.8537 | 70.65557
[18 empty] | 185.2 | 133.4921
[18 empty] | 140 | 150.7457
[18 empty] | 464.4 | 400.8633
[18 empty] | 91 | 609.1496
[18 empty] | 31 | 45.71567
[18 empty] | 60 | 80.93585
[18 empty] | 84 | 98.54594
[18 empty] | 256 | 177.2375
[18 empty] | 67.6 | 97.29599
[18 empty] | 198 | 175.713
[18 empty] | 229.8 | 254.1301
[18 empty] | 16.67 | 19.40454
[18 empty] | 15.39 | 18.30574
[18 empty] | 15.85 | 17.37353
[18 empty] | 50.13 | 37.83906
[18 empty] | 46.3 | 51.88228
[18 empty] | 57.1 | 66.14154
[18 empty] | 76.5 | 80.29278
[18 empty] | 968 | 576.5947
[18 empty] | 493.9 | 400.111
[18 empty] | 13.5 | 13.75487
[18 empty] | 446 | 461.4138
[18 empty] | 588 | 528.0486
[18 empty] | 12.62 | 27.61631
[18 empty] | 545.4 | 331.2437
[18 empty] | 365 | 293.428205
[18 empty] | 600 | 870.95103
[18 empty] | 450 | 424.806
[18 empty] | 701 | 639.9419
[18 empty] | 19 | 13.08602
[18 empty] | 5.07 | 13.08602
[18 empty] | 672.5 | 457.234679
[18 empty] | 654 | 530.737584
[18 empty] | 365 | 161.122976
[18 empty] | 143.6 | 129.4999
[18 empty] | 18.3 | 25.23565
[18 empty] | 283.5 | 243.529
[18 empty] | 18.4 | 22.02676
[18 empty] | 216 | 237.17033
[18 empty] | 164 | 94.79771
[18 empty] | 206 | 126.49875
𝐸_𝑓
𝑆_𝑓
𝑉_𝑓
𝐸_𝑚
𝑆_𝑚
ν_𝑓
ν_𝑚
Note on M41: Usuario: Super Interesante Artículo, referenciar para el 5.
Note on M44: Usuario: Based on an earlier study by Agarwal et al.29 it was determined that the fill density and fill pattern do not affect the tensile properties.
Note on M94: Usuario: Super Interesante Artículo, referenciar para el 5.
Note on M97: Usuario: Based on an earlier study by Agarwal et al.29 it was determined that the fill density and fill pattern do not affect the tensile properties.

## Hoja2
E_f [GPa] | S_f [MPa] | V_f | E_m [GPa] | S_m [MPa] | nu_f | nu_m | PrintDir | Fiber angle [°] | Stifness_out [GPa] | Strength_out [MPa] | References | FFT | F1T | ERROR | CV | FMT | F2T | ERRROR
294 | 5880 | 0.066 | 3.25 | 42.6 | Carbono | PLA | 0? | 0? | 19.5 | 185.2 | Matsasuki 2016 | 2426.471 | 68.00542 | 172.3%
27.4 | 417 | 0.061 | 3.25 | 42.6 | Jute | PLA | 0? | 0? | 5.11 | 57.1 | Matsasuki 2016 | 331.2493 | 153.5886 | 62.82%
230 | 3530 | 0.06 | 85/50(2,5) | 2,8/1,3(3,5) | Carbono | Nylon | 0 | 0? | 14 | 140 | Vander Klift 2016 | #VALUE! | #VALUE! | #VALUE!
230 | 3530 | 0.18 | 85/50(2,5) | 2,8/1,3(3,5) | Carbono | Nylon | 0 | 0? | 35.7 | 464.4 | Vander Klift 2016 | #VALUE! | #VALUE! | #VALUE!
239 | 3965 | 0.34 | 3 | 28 | Carbono | PLA | 0 | 0 | 23.8 | 91 | Li2016 | 261.2806 | 310.3215 | 70.68%
79.8 | 3620 | 0.04 | 0.94 |  | Kevlar | Nylon | 0 | 0 conc | 1767 | 31 | Melenka 2016 | 604.1911 | 45.71567 | 32.19%
79.8 | 3620 | 0.08 | 0.94 |  | Kevlar | Nylon | 0 | 0 conc | 6.92 | 60 | Melenka 2016 | 660.5231 | 80.93585 | 25.87%
79.8 | 3620 | 0.1 | 0.94 |  | Kevlar | Nylon | 0 | 0 conc | 90012 | 84 | Melenka 2016 | 759.4833 | 98.54594 | 14.76%
240 | 4100 | 0.089 | 3.25 | 42.6 | Carbono | PLA | 0 | 0 | 20.6 | 256 | Tian2016 | 2526.238 | 90.29078 | 183.5%
75 | 3400 | 0.086 | 3.26 | 34 | Aramid | PLA | 0 | 0 | 9.34 | 203 | Bettini2016 | 1614.59 | 112.0241232 | 81.21%
75 | 3400 | 0.086 | 3.26 | 34 | Aramid | PLA | 0 | 90 | 1530 |  | Bettini2016 | 0 | 112.0241232 | 100%
190 | 3800* | 0.0375 | 1.7 | 51 | Carbono | Nylon White | 0 | 0 | 7233 | 67.6 | OWN | 1466.001 | 41.08565 | 64.53%
190 | 3800 | 0.075 | 1.7 | 51 | Carbono | Nylon White | 0 | 0 | 15.204 | 198 | OWN | 2377.627 | 74.1992 | 166.8%
190 | 3800 | 0.1125 | 1.7 | 51 | Carbono | Nylon White | 0 | 0 | 21.896 | 229.8 | OWN | 1907.991 | 107.3127 | 114.1%
190 | 3800 | 0.0375 | 1.7 | 51 | Carbono | Nylon White | 0 | 45 | 0.663 | 18.44 | OWN | 399.8973 | 41.08565 | 55.12%
190 | 3800 | 0.075 | 1.7 | 51 | Carbono | Nylon White | 0 | 45 | 0.969 | 19.08 | OWN | 229.1168 | 74.1992 | 74.29%
190 | 3800 | 0.1125 | 1.7 | 51 | Carbono | Nylon White | 0 | 45 | 1.338 | 19.15 | OWN | 158.9993 | 107.3127 | 82.15%
190 | 3800 | 0.0375 | 1.7 | 51 | Carbono | Nylon White | 0 | 90 | 0.5035 | 16.67 | OWN | 361.5123 | 41.08565 | 59.43%
190 | 3800 | 0.075 | 1.7 | 51 | Carbono | Nylon White | 0 | 90 | 0.7273 | 15.39 | OWN | 184.8064 | 74.1992 | 79.26%
190 | 3800 | 0.1125 | 1.7 | 51 | Carbono | Nylon White | 0 | 90 | 1.0522 | 15.85 | OWN | 131.5999 | 107.3127 | 85.23%
190 | 3800 | 0.026 | 1.7 | 51 | Carbono | Nylon White | 1 | 0 | 4.8081 | 50.13 | OWN | 1444.055 | 30.93083 | 62.07%
190 | 3800 | 0.039 | 1.7 | 51 | Carbono | Nylon White | 1 | 0 | 7.738 | 46.3 | OWN | 972.7213 | 42.41019 | 9.172%
190 | 3800 | 0.0522 | 1.7 | 51 | Carbono | Nylon White | 1 | 0 | 7.855 | 57.1 | OWN | 940.9971 | 54.06616 | 5.611%
190 | 3800 | 0.0653 | 1.7 | 51 | Carbono | Nylon White | 1 | 0 | 12316 | 76.5 | OWN | 1038.512 | 65.63383 | 16.56%
210 | 3800 | 0.27 | 0.94 | 31 | Carbono | Nylon Tough | 0 | 0 | 62.5 | 968 | Block2018 | 3542.315 | 243.4814 | 297.6%
230 | ? | 0.18 | 2.7 |  | carb 0,2 | Nylon 0,3 | 0 | 0 | 45.2 | 493.9 | Dutra2018 | 2604.599 | 168.9568 | 192.3%
230 |  | 0.27 | 2.7 |  | carb 0,2 | Nylon 0,3 | 0 | 90 | 3.53 | 13.5 | Dutra2018 | 48.46186 | 248.2055 | 94.56%
190 |  | 0.25 |  |  | Carbono | PLA | 0 | 0 | 38.6 | 446 | Azarov2019 | 1784 | 222.75 | 100.2%
200 |  | 0.24 | 2.7 | 31 | Carbono | Nylon Tough | 0 | 0 | 68.08 | 588 | PFC JUSTO | 2349.556 | 222.98166 | 163.7%
70 |  | 0.248 | 0.94 | 31 | Glass | Nylon Tough | 0 | 90 | 1.22 | 12.62 | PFC JUSTO | 48.8961 | 229.9656 | 94.51% | 0.7090414 | 36.89226 | 16.76178 | 24.71%
70 |  | 0.27 | 0.94 | 31 | Glass | Nylon Tough | 0 | 0 | 25.86 | 545.4 | PFC JUSTO | 1949.23 | 249.3043 | 118.8% | 0.7046897 | 79.54609 | 335.9637 | 62.34%
70 |  | 0.264 | 0.94 | 31 | Glass | Nylon Tough | 0 | 45 | 0.7784 | 63.851 | PFC JUSTO | 233.132 | 244.0301 | 73.83% | 0.7058958 | 304.6992 | 10.26816 | 521.8%
200 |  | 0.135 | 0.94 | 31 | Carbono | Nylon Tough | 0 | 0 | 37 | 365 | Al abadi 2018 | 2624.662 | 123.9073605 | 194.6% | 0.7287111 | 26.12933 | 684.48 | 46.67%
|  | 0.41 |  | 31 | Carbono | Nylon Tough | 0 | 0 | 13 | 600 | Goh 2017 | #DIV/0! | #DIV/0! | #DIV/0! | 0.6715161 | #DIV/0! | #DIV/0! | #DIV/0!
70 |  | 0.35 | 0.94 | 31 | Glass | Nylon Tough | 0 | 0 | 7.2 | 450 | Goh 2017 | 1254.43 | 319.6272 | 40.79% | 0.6870439 | 289.6035 | 76.13857 | 491%
200 |  | 0.3 |  |  | Carbono | Nylon | 0 | 0 | 60.9 | 701 | Todoroki 2019 | 2336.667 | 267.3 | 162.3% | 0.698428 | #DIV/0! | #DIV/0! | #DIV/0!
200 |  | 0.3 |  |  | Carbono | Nylon | 0 | 90 | 3.97 | 19 | Todoroki 2019 | 63.33333 | 267.3 | 92.89% | 0.698428 | #DIV/0! | #DIV/0! | #DIV/0!
200 |  | 0.3 |  |  | Carbono | Nylon | 2 | 90 | 2.4 | 5.07 | Todoroki 2019 | 16.9 | 267.3 | 98.1% | 0.698428 | #DIV/0! | #DIV/0! | #DIV/0!
200 |  | 0.213 |  | 57 | Carbono | Nylon | 0 | 0 | 47.56 | 672.5 | Pyl 2018 | 3157.277 | 189.783 | 254.4% | 0.7155849 | #DIV/0! | #DIV/0! | #DIV/0!
|  | 0.248 |  | 57 | Carbono | Nylon | 0 | 0 | 57.09 | 654 | Pyl 2018 | #DIV/0! | #DIV/0! | #DIV/0! | 0.7090414 | #DIV/0! | #DIV/0! | #DIV/0!
|  | 0.072 |  | 57 | Carbono | Nylon | 0 | 0 | 31.65 | 365 | Pyl 2018 | #DIV/0! | #DIV/0! | #DIV/0! | 0.7380816 | #DIV/0! | #DIV/0! | #DIV/0!
70 |  | 0.0975 | 0.94 | 54 | Glass | Nylon Tough | 0 | 0 | 5.09 | 143.6 | Agarwal 2018 | 1309.988 | 97.67078 | 47.02% | 0.7344071 | 66.90238 | 105.1741 | 36.54%
|  | 0.0975 | 0.94 | 54 | Glass | Nylon Tough | 0 | 45 | 1.02 | 24.8 | Agarwal 2018 | #DIV/0! | #DIV/0! | #DIV/0! | 0.7344071 | 57.65758 | 21.07615 | 17.67%
|  | 0.0975 | 0.94 | 54 | Glass | Nylon Tough | 0 | 90 | 0.58 | 18.3 | Agarwal 2018 | #DIV/0! | #DIV/0! | #DIV/0! | 0.7344071 | 74.82178 | 11.98448 | 52.7%
70 |  | 0.195 | 0.94 | 54 | Glass | Nylon Tough | 0 | 0 | 8.92 | 283.5 | Agarwal 2018 | 1377.484 | 183.37671 | 54.6% | 0.7187826 | 98.93602 | 140.4089 | 101.9%
|  | 0.195 | 0.94 | 54 | Glass | Nylon Tough | 0 | 45 | 0.79 | 23.4 | Agarwal 2018 | #DIV/0! | #DIV/0! | #DIV/0! | 0.7187826 | 92.20511 | 12.43532 | 88.17%
|  | 0.195 | 0.94 | 54 | Glass | Nylon Tough | 0 | 90 | 1.61 | 18.4 | Agarwal 2018 | #DIV/0! | #DIV/0! | #DIV/0! | 0.7187826 | 35.57609 | 25.34287 | 27.4%
|  | 0.11 | 0.54 | 61 | Carbono | Nylon Tough | 0 | 0 | 7.73 | 216 | Dickson 2017 | #DIV/0! | #DIV/0! | #DIV/0! | 0.7325485
76 |  | 0.1 | 0.54 | 61 | Kevlar | Nylon Tough | 0 | 0 | 4.37 | 164 | Dickson 2017 | 1541.43 | 94.79771 | 73% | 0.7340385
70 |  | 0.1 | 0.54 | 61 | Glass | Nylon Tough | 0 | 0 | 3.75 | 206 | Dickson 2017 | 1926.262 | 126.7273 | 62.55% | 0.7340385
[12 empty] | 1749 |  |  | 0.7207 | 49.1
Note on L40: Usuario: Super Interesante Artículo, referenciar para el 5.
Note on L43: Usuario: Based on an earlier study by Agarwal et al.29 it was determined that the fill density and fill pattern do not affect the tensile properties.

## Monotonic_load_Pertuzetal.
Name | Fiber | Vol. Fiber fract. | Stiffness | Strength | Print direction
FC2A4C
FC2A4C
Axial Displacement | Running Time | Axial Force | Deformación |  | Area
0.002995133 | 0.242675781 | 9.172781944 | 1.81523e-05
0.029681325 | 0.442871094 | 91.58235168 | 0.000179887
0.049717426 | 0.643066406 | 154.412674 | 0.000301318
0.060469509 | 0.843261719 | 187.2563629 | 0.000366482
0.071527364 | 1.043457031 | 222.153656 | 0.000433499
0.088986752 | 1.243652344 | 276.1430664 | 0.000539314
0.11070192 | 1.443847656 | 345.6145935 | 0.000670921
0.11785984 | 1.644042969 | 363.7515869 | 0.000714302
0.140374308 | 1.844238281 | 435.7993774 | 0.000850753
0.153860456 | 2.044433594 | 474.731781 | 0.000932488
0.168018931 | 2.244628906 | 517.2670288 | 0.001018297
0.186343794 | 2.444824219 | 575.9349976 | 0.001129356
0.19958317 | 2.645019531 | 615.7034302 | 0.001209595
0.210582017 | 2.845214844 | 649.5048828 | 0.001276255
0.23052156 | 3.045410156 | 713.40802 | 0.0013971
0.24525405 | 3.245605469 | 755.6404419 | 0.001486388
0.261388428 | 3.445800781 | 807.8477173 | 0.001584172
0.277006038 | 3.645996094 | 855.3428345 | 0.001678824
0.294544094 | 3.846191406 | 907.9224854 | 0.001785116
0.307196984 | 4.046386719 | 944.7067261 | 0.0018618
0.327258109 | 4.246582031 | 1008.315063 | 0.001983382
0.338652142 | 4.446777344 | 1044.345703 | 0.002052437
0.357089652 | 4.646972656 | 1101.12085 | 0.00216418
0.373104209 | 4.847167969 | 1148.856079 | 0.002261238
0.391100039 | 5.047363281 | 1203.145752 | 0.002370303
0.406150823 | 5.247558594 | 1249.811279 | 0.00246152
0.419976714 | 5.447753906 | 1292.585083 | 0.002545313
0.436170114 | 5.647949219 | 1341.258301 | 0.002643455
0.449713465 | 5.848144531 | 1379.938721 | 0.002725536
0.47021627 | 6.048339844 | 1444.431274 | 0.002849796
0.483995682 | 6.248535156 | 1486.255737 | 0.002933307
0.493978849 | 6.448730469 | 1512.348999 | 0.002993811
0.520026661 | 6.648925781 | 1597.24646 | 0.003151677
0.527771132 | 6.849121094 | 1616.123535 | 0.003198613
0.54583489 | 7.049316406 | 1671.555908 | 0.00330809
0.566225033 | 7.249511719 | 1733.112061 | 0.003431667
0.578366511 | 7.449707031 | 1770.509155 | 0.003505252
0.593703415 | 7.649902344 | 1817.567261 | 0.003598203
0.613725162 | 7.850097656 | 1877.246216 | 0.003719546
0.628359325 | 8.050292969 | 1922.460693 | 0.003808238
0.644161133 | 8.250488281 | 1969.50769 | 0.003904007
0.661030412 | 8.450683594 | 2018.052368 | 0.004006245
0.674639945 | 8.650878906 | 2061.657959 | 0.004088727
0.696501753 | 8.851074219 | 2125.618408 | 0.004221223
0.708212261 | 9.051269531 | 2160.914795 | 0.004292196
0.726694474 | 9.251464844 | 2218.17749 | 0.004404209
0.737718365 | 9.451660156 | 2248.211182 | 0.00447102
0.754864828 | 9.651855469 | 2299.879639 | 0.004574938
0.769109116 | 9.852050781 | 2341.589355 | 0.004661267
0.787889934 | 10.05224609 | 2400.612549 | 0.004775091
0.80377399 | 10.25244141 | 2444.209717 | 0.004871358
0.817587366 | 10.45263672 | 2485.895752 | 0.004955075
0.835980172 | 10.65283203 | 2539.826904 | 0.005066546
0.845530652 | 10.85302734 | 2565.969727 | 0.005124428
0.865135808 | 11.05322266 | 2627.72876 | 0.005243247
0.879653671 | 11.25341797 | 2667.291992 | 0.005331234
0.89365663 | 11.45361328 | 2711.282715 | 0.005416101
0.91667712 | 11.65380859 | 2781.163574 | 0.005555619
0.931406044 | 11.85400391 | 2820.722168 | 0.005644885
0.939098594 | 12.05419922 | 2840.583008 | 0.005691507
0.964964041 | 12.25439453 | 2921.574219 | 0.005848267
0.974221213 | 12.45458984 | 2945.689209 | 0.005904371
0.990523724 | 12.65478516 | 2992.824707 | 0.006003174
1.003861427 | 12.85498047 | 3030.455811 | 0.006084009
1.024133526 | 13.05517578 | 3092.408447 | 0.00620687
1.040326897 | 13.25537109 | 3140.890381 | 0.006305011
1.055527944 | 13.45556641 | 3183.16626 | 0.006397139
1.072509913 | 13.65576172 | 3233.657227 | 0.00650006
1.086003147 | 13.85595703 | 3272.464844 | 0.006581837
1.105393749 | 14.05615234 | 3327.562256 | 0.006699356
1.116743078 | 14.25634766 | 3359.108887 | 0.00676814
1.136498409 | 14.45654297 | 3418.730957 | 0.006887869
1.153712859 | 14.65673828 | 3468.78418 | 0.006992199
1.170201343 | 14.85693359 | 3514.051758 | 0.007092129
1.184661989 | 15.05712891 | 3556.916016 | 0.00717977
1.2005514 | 15.25732422 | 3599.476318 | 0.007276069
1.218987163 | 15.45751953 | 3655.643799 | 0.007387801
1.233916264 | 15.65771484 | 3697.750977 | 0.00747828
1.247481094 | 15.85791016 | 3732.39209 | 0.007560491
1.263087965 | 16.05810547 | 3778.195557 | 0.007655079
1.277580857 | 16.25830078 | 3818.073975 | 0.007742914
1.292295405 | 16.45849609 | 3857.832031 | 0.007832093
1.31128903 | 16.65869141 | 3914.121338 | 0.007947206
1.323729171 | 16.85888672 | 3948.052246 | 0.008022601
1.342810341 | 17.05908203 | 4001.980713 | 0.008138244
1.354907174 | 17.25927734 | 4033.491699 | 0.008211559
1.372200204 | 17.45947266 | 4082.572021 | 0.008316365
1.385965385 | 17.65966797 | 4120.670898 | 0.00839979
1.404077397 | 17.85986328 | 4172.615234 | 0.00850956
1.421703142 | 18.06005859 | 4221.10498 | 0.008616383
1.436614431 | 18.26025391 | 4260.710449 | 0.008706754
1.453413977 | 18.46044922 | 4309.035645 | 0.00880857
1.465682406 | 18.66064453 | 4339.420898 | 0.008882924
1.488772687 | 18.86083984 | 4408.099609 | 0.009022865
1.500200597 | 19.06103516 | 4435.397949 | 0.009092125
1.515510725 | 19.26123047 | 4475.243164 | 0.009184913
1.530709909 | 19.46142578 | 4516.515625 | 0.00927703
1.545528183 | 19.66162109 | 4556.971191 | 0.009366837
1.558731776 | 19.86181641 | 4591.15332 | 0.009446859
1.581489458 | 20.06201172 | 4655.344727 | 0.009584785
1.593337627 | 20.26220703 | 4680.255371 | 0.009656592
1.606904319 | 20.46240234 | 4718.943848 | 0.009738814
1.755319885 | 20.66259766 | 231.5575409 | 0.010638302
1.740311971 | 20.86279297 | 257.2643433 | 0.010547345
1.758967643 | 21.06298828 | 256.8272095 | 0.01066041
1.767237787 | 21.26318359 | 256.477417 | 0.010710532
1.788125024 | 21.46337891 | 258.9687805 | 0.010837121
1.804532949 | 21.66357422 | 261.3382874 | 0.010936563
1.823624945 | 21.86376953 | 264.2339783 | 0.011052272
1.832687296 | 22.06396484 | 265.1528015 | 0.011107196
1.857186551 | 22.26416016 | 269.1143494 | 0.011255676
1.869909116 | 22.46435547 | 269.9714966 | 0.011332783
1.889526844 | 22.66455078 | 272.9213257 | 0.011451678
1.90309342 | 22.86474609 | 274.6738892 | 0.0115339
1.920595765 | 23.06494141 | 276.3952332 | 0.011639974
1.937665395 | 23.26513672 | 278.0982666 | 0.011743427
1.956523163 | 23.46533203 | 280.5100098 | 0.011857716
1.972893486 | 23.66552734 | 282.2124329 | 0.01195693
1.989442622 | 23.86572266 | 282.9682312 | 0.012057228
2.002962865 | 24.06591797 | 283.5854187 | 0.012139169
2.01909896 | 24.26611328 | 284.559082 | 0.012236963
2.035521204 | 24.46630859 | 285.341095 | 0.012336492
2.054462908 | 24.66650391 | 286.5845032 | 0.01245129
2.059392864 | 24.86669922 | 283.7274475 | 0.012481169
FC4A
Axial Displacement | Running Time | Axial Force | Deformación
0.018854142 | 0.181640625 | 32.23912811 | 0.000114268
0.036302805 | 0.381835938 | 63.11873245 | 0.000220017
0.052008032 | 0.58203125 | 89.45181274 | 0.0003152
0.067808032 | 0.782226563 | 115.381012 | 0.000410958
0.085002779 | 0.982421875 | 144.2088776 | 0.000515168
0.098417404 | 1.182617188 | 168.2411804 | 0.000596469
0.115680101 | 1.3828125 | 197.1515045 | 0.000701092
0.131104593 | 1.583007813 | 222.1210327 | 0.000794573
0.149488449 | 1.783203125 | 254.0033112 | 0.000905991
0.164122583 | 1.983398438 | 277.505249 | 0.000994682
0.185279845 | 2.18359375 | 314.0206299 | 0.001122908
0.200586321 | 2.383789063 | 338.6662292 | 0.001215675
0.214433676 | 2.583984375 | 361.7851257 | 0.001299598
0.231783983 | 2.784179688 | 391.281189 | 0.001404751
0.252285012 | 2.984375 | 425.6845398 | 0.001529
0.262929796 | 3.184570313 | 443.1815186 | 0.001593514
0.281546119 | 3.384765625 | 474.302063 | 0.00170634
0.297614344 | 3.584960938 | 501.1084595 | 0.001803723
0.311515323 | 3.78515625 | 524.2987671 | 0.001887972
0.33282279 | 3.985351563 | 560.4124756 | 0.002017108
0.345951325 | 4.185546875 | 582.3712769 | 0.002096675
0.362334249 | 4.385742188 | 609.8734741 | 0.002195965
0.379738223 | 4.5859375 | 637.7753906 | 0.002301444
0.394896255 | 4.786132813 | 663.1382446 | 0.002393311
0.407629617 | 4.986328125 | 682.6574097 | 0.002470483
0.425351871 | 5.186523438 | 715.2470703 | 0.00257789
0.452342036 | 5.38671875 | 762.5749512 | 0.002741467
0.462386 | 5.586914063 | 776.1098022 | 0.002802339
0.478858361 | 5.787109375 | 803.6760864 | 0.002902172
0.494717387 | 5.987304688 | 830.1242065 | 0.002998287
0.515518768 | 6.1875 | 865.7814331 | 0.003124356
0.527753262 | 6.387695313 | 883.8609619 | 0.003198505
0.542981026 | 6.587890625 | 910.5435791 | 0.003290794
0.562351954 | 6.788085938 | 942.7037964 | 0.003408194
0.57574868 | 6.98828125 | 964.5964355 | 0.003489386
0.593109755 | 7.188476563 | 994.0846558 | 0.003594605
0.60887041 | 7.388671875 | 1019.728333 | 0.003690124
0.627921196 | 7.588867188 | 1052.540527 | 0.003805583
0.641269668 | 7.7890625 | 1073.329712 | 0.003886483
0.661405909 | 7.989257813 | 1107.937012 | 0.004008521
0.675319461 | 8.189453125 | 1130.641235 | 0.004092845
0.689329521 | 8.389648438 | 1154.173096 | 0.004177755
0.710062974 | 8.58984375 | 1190.488647 | 0.004303412
0.723806617 | 8.790039063 | 1211.204712 | 0.004386707
0.739191775 | 8.990234375 | 1236.298096 | 0.00447995
0.754879089 | 9.190429688 | 1263.397461 | 0.004575025
0.769602659 | 9.390625 | 1286.432373 | 0.004664259
0.791446539 | 9.590820313 | 1325.112671 | 0.004796646
0.804258569 | 9.791015625 | 1344.846069 | 0.004874294
0.821939728 | 9.991210938 | 1374.22876 | 0.004981453
0.838664186 | 10.19140625 | 1402.919922 | 0.005082813
0.851733668 | 10.39160156 | 1423.403809 | 0.005162022
0.867673138 | 10.59179688 | 1450.556152 | 0.005258625
0.88703871 | 10.79199219 | 1483.243164 | 0.005375992
0.900698302 | 10.9921875 | 1506.1427 | 0.005458778
0.915035605 | 11.19238281 | 1528.27417 | 0.00554567
0.929015281 | 11.39257813 | 1551.824463 | 0.005630396
0.948926201 | 11.59277344 | 1585.824341 | 0.005751068
0.966047635 | 11.79296875 | 1614.532715 | 0.005854834
0.981296878 | 11.99316406 | 1639.591309 | 0.005947254
0.996360206 | 12.19335938 | 1664.371338 | 0.006038547
1.018250594 | 12.39355469 | 1702.065552 | 0.006171216
1.037664362 | 12.59375 | 1734.430664 | 0.006288875
1.045069075 | 12.79394531 | 1744.663818 | 0.006333752
1.061198069 | 12.99414063 | 1771.19104 | 0.006431503
1.079841284 | 13.19433594 | 1801.311279 | 0.006544493
1.089886995 | 13.39453125 | 1817.45813 | 0.006605376
1.108115306 | 13.59472656 | 1847.411255 | 0.00671585
1.125626615 | 13.79492188 | 1877.32251 | 0.006821979
1.142776571 | 13.99511719 | 1906.028076 | 0.006925919
1.157963299 | 14.1953125 | 1930.048462 | 0.007017959
1.179326209 | 14.39550781 | 1967.493652 | 0.007147432
1.190743409 | 14.59570313 | 1984.117554 | 0.007216627
1.202970743 | 14.79589844 | 2004.612671 | 0.007290732
1.217719284 | 14.99609375 | 2027.348755 | 0.007380117
1.233630232 | 15.19628906 | 2054.653076 | 0.007476547
1.2521178 | 15.39648438 | 2085.206787 | 0.007588593
1.270142151 | 15.59667969 | 2115.567627 | 0.007697831
1.293350477 | 15.796875 | 2155.966064 | 0.007838488
1.305361395 | 15.99707031 | 2175.480225 | 0.007911281
1.321152435 | 16.19726563 | 2199.414551 | 0.008006984
1.338620787 | 16.39746094 | 2228.759521 | 0.008112853
1.351754647 | 16.59765625 | 2248.845703 | 0.008192452
1.368264551 | 16.79785156 | 2276.602295 | 0.008292512
1.388055738 | 16.99804688 | 2308.884766 | 0.008412459
1.402972382 | 17.19824219 | 2332.221924 | 0.008502863
1.42139371 | 17.3984375 | 2363.201904 | 0.008614507
1.437887549 | 17.59863281 | 2388.533691 | 0.00871447
1.452983008 | 17.79882813 | 2412.942871 | 0.008805958
1.473142533 | 17.99902344 | 2448.724609 | 0.008928137
1.485727378 | 18.19921875 | 2467.308105 | 0.009004408
1.506308909 | 18.39941406 | 2502.201904 | 0.009129145
1.523523359 | 18.59960938 | 2528.774414 | 0.009233475
1.540932688 | 18.79980469 | 2556.381836 | 0.009338986
1.553192153 | 19 | 2573.944336 | 0.009413286
1.566351042 | 19.20019531 | 2595.107666 | 0.009493037
1.58671441 | 19.40039063 | 2627.779541 | 0.009616451
1.605933299 | 19.60058594 | 2660.364502 | 0.009732929
1.620166935 | 19.80078125 | 2681.330811 | 0.009819194
1.63642643 | 20.00097656 | 2702.991943 | 0.009917736
1.735063735 | 20.20117188 | 314.5823059 | 0.010515538
1.70948985 | 20.40136719 | 340.3561401 | 0.010360545
1.725828042 | 20.6015625 | 346.4181519 | 0.010459564
1.738219871 | 20.80175781 | 349.4541931 | 0.010534666
1.752802171 | 21.00195313 | 355.1972656 | 0.010623043
1.775894198 | 21.20214844 | 364.9775391 | 0.010762995
1.785364118 | 21.40234375 | 366.8756714 | 0.010820389
1.807873254 | 21.60253906 | 376.2661743 | 0.010956808
1.820898033 | 21.80273438 | 378.848999 | 0.011035746
1.841779915 | 22.00292969 | 385.2371521 | 0.011162303
1.854736824 | 22.203125 | 389.055542 | 0.011240829
1.8686736 | 22.40332031 | 392.3663635 | 0.011325295
1.881682314 | 22.60351563 | 394.6902161 | 0.011404135
1.898522954 | 22.80371094 | 400.7258301 | 0.0115062
1.913761487 | 23.00390625 | 404.0244446 | 0.011598554
1.932034502 | 23.20410156 | 410.0672607 | 0.0117093
1.948474674 | 23.40429688 | 412.0346375 | 0.011808937
1.964494586 | 23.60449219 | 415.392334 | 0.011906028
1.97965093 | 23.8046875 | 417.0489502 | 0.011997884
1.996890409 | 24.00488281 | 421.4325256 | 0.012102366
2.0170731 | 24.20507813 | 425.4488831 | 0.012224685
2.031365642 | 24.40527344 | 426.6341553 | 0.012311307
2.04563397 | 24.60546875 | 428.0180664 | 0.012397782
2.063539578 | 24.80566406 | 430.4793701 | 0.0125063
2.081741113 | 25.00585938 | 433.117218 | 0.012616613
2.098721219 | 25.20605469 | 435.3006592 | 0.012719523
2.11572391 | 25.40625 | 436.9336243 | 0.012822569
2.132823691 | 25.60644531 | 438.930481 | 0.012926204
2.149423119 | 25.80664063 | 437.1884766 | 0.013026807
2.163625322 | 26.00683594 | 436.2489014 | 0.013112881
2.182737924 | 26.20703125 | 438.9628906 | 0.013228715
2.202340402 | 26.40722656 | 440.9076538 | 0.013347518
2.216130495 | 26.60742188 | 439.4570007 | 0.013431094
2.232246101 | 26.80761719 | 440.579071 | 0.013528764
2.24883738 | 27.0078125 | 442.4073486 | 0.013629317
2.266380703 | 27.20800781 | 444.023468 | 0.013735641
2.285059774 | 27.40820313 | 441.3094177 | 0.013848847
2.299362095 | 27.60839844 | 439.2026672 | 0.013935528
2.320450498 | 27.80859375 | 441.5861511 | 0.014063336
2.334187971 | 28.00878906 | 438.9565735 | 0.014146594
2.351280767 | 28.20898438 | 439.2941589 | 0.014250186
2.366452245 | 28.40917969 | 438.9202271 | 0.014342135
2.384712687 | 28.609375 | 440.2306519 | 0.014452804
2.398591256 | 28.80957031 | 439.4446106 | 0.014536917
2.418141812 | 29.00976563 | 440.3888245 | 0.014655405
2.432948677 | 29.20996094 | 440.2313232 | 0.014745143
2.453156514 | 29.41015625 | 442.2486572 | 0.014867615
2.47022952 | 29.61035156 | 442.8356323 | 0.014971088
2.485659439 | 29.81054688 | 440.9549561 | 0.015064603
2.502290998 | 30.01074219 | 441.3927917 | 0.0151654
2.517879009 | 30.2109375 | 441.8331909 | 0.015259873
2.537859604 | 30.41113281 | 443.1670532 | 0.015380967
2.554220147 | 30.61132813 | 434.9841919 | 0.015480122
2.572231228 | 30.81152344 | 433.8247681 | 0.01558928
2.583852271 | 31.01171875 | 429.912384 | 0.015659711
2.603990491 | 31.21191406 | 431.8034973 | 0.015781761
2.621810185 | 31.41210938 | 431.521698 | 0.015889759
2.636702498 | 31.61230469 | 430.3759155 | 0.015980015
2.654544776 | 31.8125 | 429.4897461 | 0.01608815
2.669541864 | 32.01269531 | 428.2989197 | 0.016179042
2.686761552 | 32.21289063 | 428.9099426 | 0.016283403
2.703850856 | 32.41308594 | 428.8401184 | 0.016386975
2.720733639 | 32.61328125 | 428.035675 | 0.016489295
2.737517934 | 32.81347656 | 428.1264954 | 0.016591018
2.755086403 | 33.01367188 | 429.0759583 | 0.016697493
2.77070771 | 33.21386719 | 428.2493591 | 0.016792168
2.788637066 | 33.4140625 | 428.3782959 | 0.016900831
2.801441122 | 33.61425781 | 425.5159302 | 0.016978431
2.817278961 | 33.81445313 | 425.4575806 | 0.017074418
2.835347084 | 34.01464844 | 426.2437439 | 0.017183922
2.849868499 | 34.21484375 | 424.380249 | 0.01727193
2.864205744 | 34.41503906 | 423.2727051 | 0.017358823
2.885246649 | 34.61523438 | 425.3996887 | 0.017486343
2.901674481 | 34.81542969 | 424.2199097 | 0.017585906
2.91669229 | 35.015625 | 422.5190125 | 0.017676923
2.931367373 | 35.21582031 | 421.3476257 | 0.017765863
2.950177062 | 35.41601563 | 421.6813965 | 0.017879861
2.966133412 | 35.61621094 | 421.1219788 | 0.017976566
2.981852973 | 35.81640625 | 420.0396729 | 0.018071836
3.001354169 | 36.01660156 | 420.3699646 | 0.018190025
3.016005503 | 36.21679688 | 418.0440674 | 0.018278821
3.035189584 | 36.41699219 | 418.4742737 | 0.018395088
3.048432292 | 36.6171875 | 414.873291 | 0.018475347
3.067076439 | 36.81738281 | 406.2571716 | 0.018588342
3.084254218 | 37.01757813 | 404.6765137 | 0.01869245
3.101950744 | 37.21777344 | 402.5320435 | 0.018799701
3.118691267 | 37.41796875 | 394.9069214 | 0.018901159
3.13374633 | 37.61816406 | 391.0353088 | 0.018992402
3.152386984 | 37.81835938 | 390.8154602 | 0.019105376
3.169628093 | 38.01855469 | 389.5926514 | 0.019209867
3.186610993 | 38.21875 | 387.4329529 | 0.019312794
3.203242319 | 38.41894531 | 386.0915222 | 0.01941359
3.220741171 | 38.61914063 | 384.4980469 | 0.019519643
3.238961566 | 38.81933594 | 383.4264832 | 0.01963007
3.25641362 | 39.01953125 | 381.1540833 | 0.01973584
3.272975329 | 39.21972656 | 379.7946472 | 0.019836214
3.289158922 | 39.41992188 | 377.2704773 | 0.019934296
3.303958336 | 39.62011719 | 374.881134 | 0.02002399
3.321766621 | 39.8203125 | 373.8822937 | 0.020131919
3.340441966 | 40.02050781 | 374.3745117 | 0.020245103
3.355185967 | 40.22070313 | 372.6222534 | 0.02033446
3.375794506 | 40.42089844 | 372.8739624 | 0.020459361
3.39098461 | 40.62109375 | 371.0862427 | 0.020551422
3.404614748 | 40.82128906 | 368.9051514 | 0.020634029
3.421141533 | 41.02148438 | 368.2451477 | 0.020734191
3.436929081 | 41.22167969 | 367.3775635 | 0.020829873
3.452253295 | 41.421875 | 366.1413574 | 0.020922747
3.470699769 | 41.62207031 | 366.3056641 | 0.021034544
3.488927148 | 41.82226563 | 365.3404541 | 0.021145013
3.502928186 | 42.02246094 | 362.7272339 | 0.021229868
3.523746738 | 42.22265625 | 354.6716919 | 0.021356041
3.538074903 | 42.42285156 | 350.1979065 | 0.021442878
3.551491536 | 42.62304688 | 346.3744202 | 0.021524191
3.570797155 | 42.82324219 | 346.8007202 | 0.021641195
3.587391227 | 43.0234375 | 345.9311218 | 0.021741765
3.60484072 | 43.22363281 | 345.9760132 | 0.02184752
3.618517192 | 43.42382813 | 344.1559753 | 0.021930407
3.636554349 | 43.62402344 | 344.6816406 | 0.022039723
3.650873667 | 43.82421875 | 342.4645691 | 0.022126507
3.669471946 | 44.02441406 | 342.8543396 | 0.022239224
3.685201518 | 44.22460938 | 341.2533569 | 0.022334555
3.699771129 | 44.42480469 | 339.5684509 | 0.022422855
3.715793835 | 44.625 | 339.8482971 | 0.022519963
3.716461593 | 44.82519531 | 333.9235229 | 0.02252401
FC20%
Axial Displacement | Running Time | Axial Force
0.000853837 | 0.128417969 | 5.739019394
0.005299151 | 0.328613281 | 25.52773857
0.01825869 | 0.528808594 | 80.35910797
0.053711236 | 0.729003906 | 235.3035278
0.074125528 | 0.929199219 | 321.935791
0.08497059 | 1.129394531 | 370.0979004
0.093945266 | 1.329589844 | 407.3002014
0.107109547 | 1.529785156 | 464.3812866
0.126225656 | 1.729980469 | 546.7803345
0.144377947 | 1.930175781 | 623.8076172
0.158853829 | 2.130371094 | 686.5413208
0.179028517 | 2.330566406 | 772.0482178
0.193913875 | 2.530761719 | 836.0061035
0.208145677 | 2.730957031 | 896.1931763
0.227104421 | 2.931152344 | 978.1524048
0.24248063 | 3.131347656 | 1041.618042
0.255742372 | 3.331542969 | 1095.722046
0.27732164 | 3.531738281 | 1189.331421
0.296558428 | 3.731933594 | 1269.344727
0.308665942 | 3.932128906 | 1319.347778
0.320999621 | 4.132324219 | 1369.600586
0.33961414 | 4.332519531 | 1445.97583
0.357230892 | 4.532714844 | 1522.757446
0.371695147 | 4.732910156 | 1579.610229
0.388188055 | 4.933105469 | 1647.828857
0.404782884 | 5.133300781 | 1720.838745
0.418689247 | 5.333496094 | 1779.046997
0.434892485 | 5.533691406 | 1842.320313
0.454569148 | 5.733886719 | 1924.589111
0.470148312 | 5.934082031 | 1987.96814
0.485007768 | 6.134277344 | 2046.452026
0.500641472 | 6.334472656 | 2106.718506
0.521827315 | 6.534667969 | 2198.373779
0.538044842 | 6.734863281 | 2263.084961
0.55018632 | 6.935058594 | 2308.733398
0.565178983 | 7.135253906 | 2369.702637
0.586226291 | 7.335449219 | 2455.462646
0.601051725 | 7.535644531 | 2515.203613
0.615529425 | 7.735839844 | 2568.954834
0.633091608 | 7.936035156 | 2639.502441
0.649943948 | 8.136230469 | 2708.243652
0.667288026 | 8.336425781 | 2773.792236
0.681300764 | 8.536621094 | 2828.168945
0.697232201 | 8.736816406 | 2888.755859
0.714786351 | 8.937011719 | 2962.202637
0.730562198 | 9.137207031 | 3019.018066
0.74511586 | 9.337402344 | 3071.646729
0.765731325 | 9.537597656 | 3156.106689
0.781718176 | 9.737792969 | 3214.811035
0.793772051 | 9.937988281 | 3259.745117
0.811323524 | 10.13818359 | 3325.682861
0.83008199 | 10.33837891 | 3397.631348
0.844749215 | 10.53857422 | 3450.186768
0.859529944 | 10.73876953 | 3504.79541
0.877401559 | 10.93896484 | 3572.993164
0.896466663 | 11.13916016 | 3643.967041
0.910304196 | 11.33935547 | 3693.135254
0.924790802 | 11.53955078 | 3745.552002
0.944503234 | 11.73974609 | 3820.228271
0.958909397 | 11.93994141 | 3868.484375
0.973866263 | 12.14013672 | 3921.607666
0.993583235 | 12.34033203 | 3995.724609
1.008452382 | 12.54052734 | 4047.289795
1.022016397 | 12.74072266 | 4090.86084
1.03855948 | 12.94091797 | 4153.703125
1.056346926 | 13.14111328 | 4217.611816
1.071354724 | 13.34130859 | 4268.157715
1.085279044 | 13.54150391 | 4313.276855
1.105182804 | 13.74169922 | 4386.186035
1.119040884 | 13.94189453 | 4432.342773
1.132425037 | 14.14208984 | 4475.650879
1.150328899 | 14.34228516 | 4534.076172
1.167472568 | 14.54248047 | 4597.534668
1.182102249 | 14.74267578 | 4644.621094
1.197156613 | 14.94287109 | 4692.305664
1.217539539 | 15.14306641 | 4765.493164
1.231828704 | 15.34326172 | 4812.492676
1.247393433 | 15.54345703 | 4860.487793
1.264016028 | 15.74365234 | 4918.313477
1.27959426 | 15.94384766 | 4968.910645
1.294688904 | 16.14404297 | 5015.632813
1.312833047 | 16.34423828 | 5077.700195
1.328555401 | 16.54443359 | 5124.890137
1.345173339 | 16.74462891 | 5177.155273
1.360686379 | 16.94482422 | 5226.776367
1.376655302 | 17.14501953 | 5275.549805
1.392575214 | 17.34521484 | 5329.850586
1.412580954 | 17.54541016 | 5393.878906
1.427986659 | 17.74560547 | 5439.610352
1.442641253 | 17.94580078 | 5483.720703
1.458623679 | 18.14599609 | 5534.915039
1.474919962 | 18.34619141 | 5583.979492
1.490197727 | 18.54638672 | 5631.109863
1.510776463 | 18.74658203 | 5700.193848
1.526369131 | 18.94677734 | 5741.628418
1.539822202 | 19.14697266 | 5766.158691
1.555468421 | 19.34716797 | 5811.864258
1.576781273 | 19.54736328 | 5880.783203
1.595637179 | 19.74755859 | 5935.02832
1.610709471 | 19.94775391 | 5956.219238
1.623826218 | 20.14794922 | 5985.487305
1.639899914 | 20.34814453 | 6032.784668
1.656574197 | 20.54833984 | 6081.683105
1.675241627 | 20.74853516 | 6141.24707
1.692118007 | 20.94873047 | 6189.644043
1.705734758 | 21.14892578 | 6225.885254
1.72057806 | 21.34912109 | 6265.479492
1.738980762 | 21.54931641 | 6322.860352
1.756500918 | 21.74951172 | 6372.148926
1.773077063 | 21.94970703 | 6420.540039
1.788741909 | 22.14990234 | 6463.203613
1.804837957 | 22.35009766 | 6505.723633
1.826521708 | 22.55029297 | 6518.325195
1.841134392 | 22.75048828 | 6549.790039
1.856566058 | 22.95068359 | 6589.081055
1.870703883 | 23.15087891 | 6619.283203
1.885230769 | 23.35107422 | 6654.333496
1.90295314 | 23.55126953 | 6702.916504
1.922281925 | 23.75146484 | 6750.253418
1.937820925 | 23.95166016 | 6780.564941
1.952378196 | 24.15185547 | 6804.97998
1.966880867 | 24.35205078 | 6833.509277
1.985838637 | 24.55224609 | 6875.783203
2.036613878 | 24.75244141 | 177.4221497
2.059575403 | 24.95263672 | 223.0053864
2.080438426 | 25.15283203 | 252.0688782
2.096119337 | 25.35302734 | 271.2266541
2.113740658 | 25.55322266 | 289.3085327
2.12989375 | 25.75341797 | 299.4670105
2.146641724 | 25.95361328 | 277.8248596
2.163423225 | 26.15380859 | 270.2730713
2.178434748 | 26.35400391 | 270.6334839
2.19505094 | 26.55419922 | 271.3227844
2.211226383 | 26.75439453 | 272.7938232
2.228656318 | 26.95458984 | 276.1529236
2.245770767 | 27.15478516 | 278.6132507
2.263253322 | 27.35498047 | 281.6190186
2.279502107 | 27.55517578 | 284.9574585
2.297243103 | 27.75537109 | 287.7483521
2.312516328 | 27.95556641 | 289.657135
2.32374249 | 28.15576172 | 288.712677
FV0 20%
Axial Force | Axial Displacement | Axial Displacement | Axial Count | Running Time
9.554322243 | 0.018457175 | 0.018457175
495.4143982 | 0.318259427 | 0.588259427
659.9679565 | 0.384146948 | 0.654146948
1029.085571 | 0.557977259 | 0.827977259
1551.74707 | 0.8134391 | 1.0834391
2184.788818 | 1.132781345 | 1.402781345
2860.717529 | 1.493814478 | 1.763814478 | 0.5 | 60.01318359
3061.457275 | 1.594934689 | 1.864934689 | 0.5 | 60.02294922
3363.383789 | 1.745536418 | 2.015536418 | 0.5 | 60.03271484
3685.680176 | 1.915320714 | 2.185320714 | 0.5 | 60.04248047
4013.398682 | 2.089495265 | 2.359495265 | 0.5 | 60.05224609
4340.338379 | 2.272963251 | 2.542963251 | 0.5 | 60.06201172
4589.711426 | 2.419731773 | 2.689731773 | 0.5 | 60.07177734
4793.952148 | 2.548226116 | 2.818226116 | 0.5 | 60.08154297
4873.845215 | 2.610266169 | 2.880266169 | 0.5 | 60.09130859
4873.083496 | 2.628514969 | 2.898514969 | 1 | 60.10107422
FV45 20%
Axial Force | Axial Displacement | Axial Displacement | Axial Count | Running Time
9.554322243 | 0.018457175 | 0.018457175
122.5939407 | 0.471755709 | 1.781755709
162.8521271 | 0.501302849 | 1.811302849
241.1943817 | 0.643774597 | 1.953774597
348.057312 | 0.880041589 | 2.190041589
475.803009 | 1.198938313 | 2.508938313
568.6387939 | 1.436678656 | 2.746678656 | 0.5 | 60.01318359
602.809082 | 1.507131346 | 2.817131346 | 0.5 | 60.02294922
653.880249 | 1.623421172 | 2.933421172 | 0.5 | 60.03271484
711.8370361 | 1.773424643 | 3.083424643 | 0.5 | 60.04248047
776.8948364 | 1.952352897 | 3.262352897 | 0.5 | 60.05224609
841.1231689 | 2.154223118 | 3.464223118 | 0.5 | 60.06201172
900.1913452 | 2.364449399 | 3.674449399 | 0.5 | 60.07177734
948.1017456 | 2.56332961 | 3.87332961 | 0.5 | 60.08154297
982.9665527 | 2.743424112 | 4.053424112 | 0.5 | 60.09130859
999.7815552 | 2.876429549 | 4.186429549 | 1 | 60.10107422
FV 60 20%
Axial Force | Axial Displacement | Axial Displacement | Axial Count | Running Time
9.554322243 | 0.018457175 | 0.018457175
98.64173889 | 0.324140028 | 1.404140028
122.6708374 | 0.319079571 | 1.399079571
181.364975 | 0.395905185 | 1.475905185
274.0743713 | 0.550078536 | 1.630078536
390.5097656 | 0.772673246 | 1.852673246
519.1452026 | 1.041430589 | 2.121430589 | 0.5 | 60.01318359
651.3428345 | 1.334267045 | 2.414267045 | 0.5 | 60.02294922
769.932251 | 1.622954924 | 2.702954924 | 0.5 | 60.03271484
862.8668823 | 1.871393602 | 2.951393602 | 0.5 | 60.04248047
930.2340088 | 2.076974213 | 3.156974213 | 0.5 | 60.05224609
959.1755371 | 2.20962761 | 3.28962761 | 0.5 | 60.06201172
FV60F 20%
Axial Displacement | Running Time | Axial Force | Deformación
0.018457175 | 0.237304688 | 9.554322243 | 0.000111862
0.059688093 | 0.737304688 | 27.36000061 | 0.000361746
0.101555583 | 1.237304688 | 44.49230576 | 0.000615488
0.142682795 | 1.737304688 | 60.45871353 | 0.000864744
0.182365184 | 2.237304688 | 75.13857269 | 0.001105244
0.221890208 | 2.737304688 | 89.39289093 | 0.001344789
0.262942311 | 3.237304688 | 104.1618729 | 0.00159359
0.305607333 | 3.737304688 | 119.0141373 | 0.001852166
0.344696047 | 4.237304688 | 133.0104218 | 0.002089067
0.385129446 | 4.737304688 | 146.1985016 | 0.002334118
0.429142703 | 5.237304688 | 161.592041 | 0.002600865
0.465931895 | 5.737304688 | 172.3127441 | 0.00282383
0.504856114 | 6.237304688 | 184.8107147 | 0.003059734
0.551311998 | 6.737304688 | 200.2945709 | 0.003341285
0.591037271 | 7.237304688 | 211.6621857 | 0.003582044
0.629771966 | 7.737304688 | 223.6385345 | 0.0038168
0.674625626 | 8.237304688 | 237.3681793 | 0.00408864
0.713800197 | 8.737304688 | 248.642395 | 0.004326062
0.756336434 | 9.237304688 | 260.9865112 | 0.004583857
0.798983558 | 9.737304688 | 273.2887573 | 0.004842325
0.840142951 | 10.23730469 | 284.0342102 | 0.005091775
0.885937188 | 10.73730469 | 297.3455811 | 0.005369316
0.928519992 | 11.23730469 | 308.4676514 | 0.005627394
0.967336877 | 11.73730469 | 318.4291992 | 0.005862648
1.010406064 | 12.23730469 | 329.727478 | 0.006123673
1.05299952 | 12.73730469 | 340.8693237 | 0.006381815
1.094391337 | 13.23730469 | 350.9171448 | 0.006632675
1.134449267 | 13.73730469 | 360.4364014 | 0.00687545
1.178841572 | 14.23730469 | 371.9429016 | 0.007144494
1.218502526 | 14.73730469 | 380.7407837 | 0.007384864
1.260305638 | 15.23730469 | 390.3492432 | 0.007638216
1.301382785 | 15.73730469 | 400.0138855 | 0.007887168
1.341816154 | 16.23730469 | 408.9393005 | 0.008132219
1.384720788 | 16.73730469 | 418.811554 | 0.008392247
1.424664282 | 17.23730469 | 427.0659485 | 0.008634329
1.465383801 | 17.73730469 | 434.9459534 | 0.008881114
1.504036132 | 18.23730469 | 443.1471863 | 0.00911537
1.547884895 | 18.73730469 | 452.8371277 | 0.009381121
1.589405583 | 19.23730469 | 461.286438 | 0.009632761
1.632385305 | 19.73730469 | 469.9880371 | 0.009893244
1.67006487 | 20.23730469 | 476.1500854 | 0.010121605
1.714160433 | 20.73730469 | 485.2918396 | 0.010388851
1.755187521 | 21.23730469 | 492.629303 | 0.0106375
1.793736243 | 21.73730469 | 499.7812805 | 0.010871129
1.842123223 | 22.23730469 | 510.0396729 | 0.011164383
1.883057412 | 22.73730469 | 516.5698242 | 0.011412469
1.920475974 | 23.23730469 | 522.3632202 | 0.011639248
1.958506182 | 23.73730469 | 528.234314 | 0.011869734
2.002594527 | 24.23730469 | 536.9547729 | 0.012136937
2.046804409 | 24.73730469 | 544.673584 | 0.012404875
2.088789828 | 25.23730469 | 551.4747925 | 0.012659332
2.12989212 | 25.73730469 | 558.1512451 | 0.012908437
2.175017493 | 26.23730469 | 565.8307495 | 0.013181924
2.216080436 | 26.73730469 | 571.3146973 | 0.013430791
2.254446736 | 27.23730469 | 576.9766846 | 0.013663314
2.294404432 | 27.73730469 | 582.354248 | 0.013905481
2.338253194 | 28.23730469 | 589.3746338 | 0.014171231
2.382413251 | 28.73730469 | 596.2175903 | 0.014438868
2.422063379 | 29.23730469 | 601.394104 | 0.014679172
2.463651821 | 29.73730469 | 606.855896 | 0.014931223
2.505945042 | 30.23730469 | 612.6525269 | 0.015187546
2.548674354 | 30.73730469 | 618.4719849 | 0.015446511
2.588818083 | 31.23730469 | 623.8374634 | 0.015689807
2.629129915 | 31.73730469 | 628.590332 | 0.015934121
2.672299044 | 32.23730469 | 634.3371582 | 0.016195752
2.71265558 | 32.73730469 | 639.0014038 | 0.016440337
2.752702683 | 33.23730469 | 643.9993896 | 0.016683047
2.796869725 | 33.73730469 | 649.6691895 | 0.016950726
2.838848159 | 34.23730469 | 654.6437378 | 0.01720514
2.879125997 | 34.73730469 | 658.1115723 | 0.017449248
2.927690046 | 35.23730469 | 666.4453735 | 0.017743576
2.96149496 | 35.73730469 | 667.5963135 | 0.017948454
3.006057348 | 36.23730469 | 673.5621338 | 0.018218529
3.04865418 | 36.73730469 | 678.392395 | 0.018476692
3.089643782 | 37.23730469 | 682.2771606 | 0.018725114
3.134500934 | 37.73730469 | 687.8837891 | 0.018996975
3.17226653 | 38.23730469 | 690.9320068 | 0.019225858
3.212442389 | 38.73730469 | 694.8441772 | 0.019469348
3.254928626 | 39.23730469 | 699.1547241 | 0.01972684
3.296389943 | 39.73730469 | 703.2542725 | 0.019978121
3.339783056 | 40.23730469 | 707.6156006 | 0.020241109
3.379785456 | 40.73730469 | 711.5778809 | 0.020483548
3.423080081 | 41.23730469 | 715.6455688 | 0.02074594
3.463187721 | 41.73730469 | 719.2913208 | 0.020989016
3.509597387 | 42.23730469 | 724.5938721 | 0.021270287
3.546915483 | 42.73730469 | 726.8539429 | 0.021496457
3.589528846 | 43.23730469 | 730.8962402 | 0.02175472
3.629858606 | 43.73730469 | 733.7451172 | 0.021999143
3.674120409 | 44.23730469 | 738.8013306 | 0.022267396
3.715350991 | 44.73730469 | 741.3689575 | 0.022517279
3.753794357 | 45.23730469 | 743.6275635 | 0.022750269
3.794778604 | 45.73730469 | 747.0616455 | 0.022998658
3.840531921 | 46.23730469 | 752.1646118 | 0.023275951
3.880637931 | 46.73730469 | 754.1489258 | 0.023519018
3.922036849 | 47.23730469 | 757.5062866 | 0.02376992
3.962564748 | 47.73730469 | 760.7889404 | 0.024015544
4.003593698 | 48.23730469 | 763.6316528 | 0.024264204
4.04773932 | 48.73730469 | 767.1570435 | 0.024531753
4.088020884 | 49.23730469 | 770.2755127 | 0.024775884
4.132014234 | 49.73730469 | 773.1628418 | 0.025042511
4.172125831 | 50.23730469 | 775.8700562 | 0.025285611
4.21297783 | 50.73730469 | 778.692688 | 0.025533199
4.255528562 | 51.23730469 | 781.6035156 | 0.025791082
4.296943545 | 51.73730469 | 784.1537476 | 0.026042082
4.338659346 | 52.23730469 | 787.2179565 | 0.026294905
4.37875092 | 52.73730469 | 789.2036133 | 0.026537884
4.421569873 | 53.23730469 | 792.7439575 | 0.026797393
4.462070763 | 53.73730469 | 795.1791992 | 0.027042853
4.502406344 | 54.23730469 | 796.9956665 | 0.027287311
4.54408722 | 54.73730469 | 800.1760254 | 0.027539923
4.587574862 | 55.23730469 | 803.3282471 | 0.027803484
4.628105089 | 55.73730469 | 805.3200684 | 0.028049122
4.674429074 | 56.23730469 | 809.3447876 | 0.028329873
4.712689202 | 56.73730469 | 811.0802612 | 0.028561753
4.755086266 | 57.23730469 | 814.2314453 | 0.028818705
4.795235582 | 57.73730469 | 815.7683716 | 0.029062034
4.836881068 | 58.23730469 | 818.0575562 | 0.029314431
4.878033418 | 58.73730469 | 820.1000366 | 0.029563839
4.920344334 | 59.23730469 | 822.2067261 | 0.029820269
4.960114602 | 59.73730469 | 824.37677 | 0.030061301
5.001962185 | 60.23730469 | 826.0678711 | 0.030314922
5.043334328 | 60.73730469 | 828.4074707 | 0.030565663
5.086448044 | 61.23730469 | 831.2678223 | 0.030826958
5.1288791 | 61.73730469 | 833.2727661 | 0.031084116
5.171921104 | 62.23730469 | 836.3330078 | 0.031344976
5.214090925 | 62.73730469 | 838.4122925 | 0.031600551
5.25445072 | 63.23730469 | 840.213501 | 0.031845156
5.297350232 | 63.73730469 | 842.6656494 | 0.032105153
5.336880684 | 64.23730469 | 843.6558838 | 0.032344731
5.377889611 | 64.73730469 | 846.0046387 | 0.03259327
5.42225549 | 65.23730469 | 848.4979858 | 0.032862154
5.460644607 | 65.73730469 | 849.2333984 | 0.033094816
5.505689885 | 66.23730469 | 852.4627686 | 0.033367817
5.548306275 | 66.73730469 | 854.6390381 | 0.033626099
5.587853491 | 67.23730469 | 856.2399902 | 0.033865779
5.629216321 | 67.73730469 | 857.7232666 | 0.034116463
5.669108126 | 68.23730469 | 858.843811 | 0.034358231
5.709771998 | 68.73730469 | 860.5192261 | 0.034604679
5.751676857 | 69.23730469 | 862.5201416 | 0.034858648
5.793287419 | 69.73730469 | 864.2265015 | 0.035110833
5.835643038 | 70.23730469 | 866.414856 | 0.035367534
5.876192357 | 70.73730469 | 867.8522339 | 0.035613287
5.91766322 | 71.23730469 | 869.3731689 | 0.035864626
5.95855061 | 71.73730469 | 871.1640625 | 0.036112428
5.999847315 | 72.23730469 | 872.7503052 | 0.036362711
6.041883491 | 72.73730469 | 875.0634766 | 0.036617476
6.08387962 | 73.23730469 | 876.7754517 | 0.036871998
6.126993336 | 73.73730469 | 879.2669067 | 0.037133293
6.166100036 | 74.23730469 | 879.7828979 | 0.037370303
6.207766943 | 74.73730469 | 881.6947021 | 0.03762283
6.249368191 | 75.23730469 | 883.8630981 | 0.037874959
6.291530561 | 75.73730469 | 885.8032227 | 0.038130488
6.333997473 | 76.23730469 | 887.4071655 | 0.038387863
6.374496967 | 76.73730469 | 889.0285034 | 0.038633315
6.417294033 | 77.23730469 | 890.8635864 | 0.038892691
6.459535565 | 77.73730469 | 892.3253784 | 0.0391487
6.502516568 | 78.23730469 | 894.2686768 | 0.039409191
6.543658208 | 78.73730469 | 894.7790527 | 0.039658535
6.586001255 | 79.23730469 | 896.5281372 | 0.039915159
6.62689982 | 79.73730469 | 898.0472412 | 0.040163029
6.669704337 | 80.23730469 | 899.7915649 | 0.040422451
6.711056922 | 80.73730469 | 900.7334595 | 0.040673072
6.750965957 | 81.23730469 | 902.0983276 | 0.040914945
6.793949753 | 81.73730469 | 903.8730469 | 0.041175453
6.837496068 | 82.23730469 | 906.3643188 | 0.04143937
6.877453998 | 82.73730469 | 906.961853 | 0.041681539
6.919745356 | 83.23730469 | 908.3275757 | 0.041937851
6.960950792 | 83.73730469 | 909.7557983 | 0.042187581
7.002723869 | 84.23730469 | 911.0406494 | 0.042440751
7.043044548 | 84.73730469 | 912.1273804 | 0.042685118
7.086700294 | 85.23730469 | 913.8425293 | 0.042949699
7.128002588 | 85.73730469 | 915.0562744 | 0.043200016
7.169360761 | 86.23730469 | 916.2305298 | 0.043450671
7.212939207 | 86.73730469 | 918.0166626 | 0.043714783
7.251124829 | 87.23730469 | 918.420166 | 0.043946211
7.291955408 | 87.73730469 | 919.4873657 | 0.044193669
7.33079901 | 88.23730469 | 919.8469849 | 0.044429085
7.372365799 | 88.73730469 | 921.2545776 | 0.044681005
7.415281143 | 89.23730469 | 923.3862305 | 0.044941098
7.455858402 | 89.73730469 | 924.4980469 | 0.045187021
7.495985366 | 90.23730469 | 924.8070068 | 0.045430214
7.537987083 | 90.73730469 | 926.3980713 | 0.04568477
7.580189034 | 91.23730469 | 927.9855957 | 0.04594054
7.622778881 | 91.73730469 | 929.6310425 | 0.04619866
7.665143348 | 92.23730469 | 931.017334 | 0.046455414
7.704338059 | 92.73730469 | 931.3059692 | 0.046692958
7.746058516 | 93.23730469 | 932.5379028 | 0.046945809
7.791575976 | 93.73730469 | 934.4358521 | 0.047221673
7.830932736 | 94.23730469 | 934.7557983 | 0.047460198
7.874464616 | 94.73730469 | 936.3533936 | 0.047724028
7.916620001 | 95.23730469 | 937.7488403 | 0.047979515
7.958623581 | 95.73730469 | 938.4125977 | 0.048234082
7.999587804 | 96.23730469 | 939.0075684 | 0.04848235
8.040073328 | 96.73730469 | 939.819458 | 0.048727717
8.081539534 | 97.23730469 | 940.8084717 | 0.048979027
8.124046028 | 97.73730469 | 941.9483643 | 0.049236643
8.165985346 | 98.23730469 | 943.4881592 | 0.04949082
8.208086714 | 98.73730469 | 944.7141724 | 0.04974598
8.248466067 | 99.23730469 | 945.8255005 | 0.049990703
8.292709477 | 99.73730469 | 947.4735107 | 0.050258845
8.333512582 | 100.2373047 | 948.3588867 | 0.050506137
8.373525925 | 100.7373047 | 948.800293 | 0.050748642
8.41525197 | 101.2373047 | 949.7396851 | 0.051001527
8.459678851 | 101.7373047 | 951.5784302 | 0.051270781
8.498936892 | 102.2373047 | 951.6985474 | 0.051508708
8.541884832 | 102.7373047 | 952.5258789 | 0.051768999
8.583630435 | 103.2373047 | 953.9747314 | 0.052022003
8.623956703 | 103.7373047 | 953.8369751 | 0.052266404
8.665421046 | 104.2373047 | 954.460022 | 0.052517703
8.706833236 | 104.7373047 | 955.381958 | 0.052768686
8.749004453 | 105.2373047 | 956.5432739 | 0.053024269
8.791567758 | 105.7373047 | 958.1300659 | 0.053282229
8.834652603 | 106.2373047 | 959.180603 | 0.053543349
8.875546977 | 106.7373047 | 960.0258789 | 0.053791194
8.917283267 | 107.2373047 | 960.8771362 | 0.054044141
8.960325271 | 107.7373047 | 962.1593018 | 0.054305002
8.998897858 | 108.2373047 | 962.447937 | 0.054538775
9.040358476 | 108.7373047 | 963.0929565 | 0.054790051
9.082805365 | 109.2373047 | 964.0272217 | 0.055047305
9.124416858 | 109.7373047 | 965.1268311 | 0.055299496
9.164927527 | 110.2373047 | 965.5067139 | 0.055545015
9.208410978 | 110.7373047 | 966.8734131 | 0.055808551
9.249160066 | 111.2373047 | 967.0874634 | 0.056055516
9.2895329 | 111.7373047 | 967.6434326 | 0.056300199
9.330293164 | 112.2373047 | 968.4492798 | 0.056547231
9.371920489 | 112.7373047 | 969.1801147 | 0.056799518
9.414852597 | 113.2373047 | 971.2374268 | 0.057059713
9.458051994 | 113.7373047 | 972.1599121 | 0.057321527
9.497670457 | 114.2373047 | 971.8275146 | 0.057561639
9.540786035 | 114.7373047 | 972.9806519 | 0.057822946
9.583227336 | 115.2373047 | 974.4542847 | 0.058080166
9.623753838 | 115.7373047 | 974.7766113 | 0.058325781
9.662683122 | 116.2373047 | 974.6830444 | 0.058561716
9.705946781 | 116.7373047 | 975.6461792 | 0.05882392
9.747356176 | 117.2373047 | 976.7890625 | 0.059074886
9.78999678 | 117.7373047 | 978.1576538 | 0.059333314
9.830657393 | 118.2373047 | 978.3447876 | 0.059579742
9.86992009 | 118.7373047 | 978.3190918 | 0.059817698
9.912541136 | 119.2373047 | 979.34552 | 0.060076007
9.955856949 | 119.7373047 | 980.5736694 | 0.060338527
9.995943867 | 120.2373047 | 980.649353 | 0.060581478
10.0393137 | 120.7373047 | 981.8724976 | 0.060844325
10.08042134 | 121.2373047 | 982.5377808 | 0.061093463
10.12049709 | 121.7373047 | 982.2053833 | 0.061336346
10.16183011 | 122.2373047 | 983.2267456 | 0.061586849
10.20268351 | 122.7373047 | 983.1654663 | 0.061834446
10.24627127 | 123.2373047 | 985.0102539 | 0.062098614
10.28761081 | 123.7373047 | 984.5737915 | 0.062349156
10.33048332 | 124.2373047 | 986.0791016 | 0.06260899
10.37212741 | 124.7373047 | 986.6031494 | 0.062861378
10.41490398 | 125.2373047 | 987.3603516 | 0.06312063
10.45651361 | 125.7373047 | 988.0026245 | 0.06337281
10.4998257 | 126.2373047 | 989.3383789 | 0.063635307
10.54021064 | 126.7373047 | 989.2623291 | 0.063880064
10.58270968 | 127.2373047 | 989.9713135 | 0.064137634
10.62297821 | 127.7373047 | 990.0164185 | 0.064381686
10.66483837 | 128.2373047 | 990.9794922 | 0.064635384
10.70823893 | 128.7373047 | 992.0498657 | 0.064898418
10.7465703 | 129.2373047 | 991.2658691 | 0.065130729
10.78843512 | 129.7373047 | 991.7923584 | 0.065384455
10.82822774 | 130.2373047 | 992.1994019 | 0.065625623
10.86853445 | 130.7373047 | 991.9250488 | 0.065869906
10.91080718 | 131.2373047 | 993.3858643 | 0.066126104
10.95173601 | 131.7373047 | 993.2295532 | 0.066374158
10.99318173 | 132.2373047 | 993.9110107 | 0.066625344
11.03581488 | 132.7373047 | 995.2509155 | 0.066883727
11.07673999 | 133.2373047 | 995.1712036 | 0.067131758
11.11757569 | 133.7373047 | 994.6364136 | 0.067379247
11.1608021 | 134.2373047 | 995.9642944 | 0.067641225
11.20295748 | 134.7373047 | 995.8336182 | 0.067896712
11.24242879 | 135.2373047 | 996.6665649 | 0.068135932
11.28364727 | 135.7373047 | 997.2781982 | 0.068385741
11.3253491 | 136.2373047 | 998.4438477 | 0.068638479
11.36755198 | 136.7373047 | 999.3356934 | 0.068894254
11.409536 | 137.2373047 | 999.8509521 | 0.069148703
11.44939288 | 137.7373047 | 999.6121826 | 0.06939026
11.49265375 | 138.2373047 | 1000.642395 | 0.069652447
11.5339933 | 138.7373047 | 1001.091492 | 0.06990299
11.57692168 | 139.2373047 | 1001.693237 | 0.070163162
11.61890198 | 139.7373047 | 1002.438049 | 0.070417588
11.66134514 | 140.2373047 | 1002.974487 | 0.070674819
11.70153543 | 140.7373047 | 1003.187439 | 0.070918397
11.74564753 | 141.2373047 | 1003.53717 | 0.071185743
11.78534701 | 141.7373047 | 1003.705627 | 0.071426346
11.83014549 | 142.2373047 | 1004.395386 | 0.071697851
11.8722152 | 142.7373047 | 1004.994629 | 0.071952819
11.914948 | 143.2373047 | 1005.127319 | 0.072211806
11.95648871 | 143.7373047 | 1005.504944 | 0.072463568
11.99797541 | 144.2373047 | 1005.988342 | 0.072715002
12.0384898 | 144.7373047 | 1005.984192 | 0.072960544
12.08092086 | 145.2373047 | 1006.585938 | 0.073217702
12.12240383 | 145.7373047 | 1006.932739 | 0.073469114
12.16463465 | 146.2373047 | 1007.70166 | 0.073725058
12.20603101 | 146.7373047 | 1007.493347 | 0.073975946
12.24594004 | 147.2373047 | 1007.783752 | 0.074217818
12.29078695 | 147.7373047 | 1008.92804 | 0.074489618
12.3312911 | 148.2373047 | 1008.639587 | 0.074735098
12.37205043 | 148.7373047 | 1009.07312 | 0.074982124
12.41081115 | 149.2373047 | 1008.569214 | 0.075217037
12.45405991 | 149.7373047 | 1009.318726 | 0.075479151
12.49561179 | 150.2373047 | 1009.282959 | 0.075730981
12.5367241 | 150.7373047 | 1009.642151 | 0.075980146
12.5764478 | 151.2373047 | 1009.208557 | 0.076220896
12.6193855 | 151.7373047 | 1010.296448 | 0.076481124
12.66115811 | 152.2373047 | 1010.825989 | 0.076734292
12.70289067 | 152.7373047 | 1011.237244 | 0.076987216
12.74247561 | 153.2373047 | 1010.899414 | 0.077227125
12.78622635 | 153.7373047 | 1012.077942 | 0.077492281
12.82787882 | 154.2373047 | 1012.526184 | 0.07774472
12.86993641 | 154.7373047 | 1013.212097 | 0.077999615
12.91100401 | 155.2373047 | 1012.528992 | 0.078248509
12.95375917 | 155.7373047 | 1012.856506 | 0.078507631
12.99513597 | 156.2373047 | 1013.02124 | 0.0787584
13.03771418 | 156.7373047 | 1013.226501 | 0.07901645
13.0809173 | 157.2373047 | 1013.803955 | 0.079278287
13.12092878 | 157.7373047 | 1013.408081 | 0.07952078
13.16174958 | 158.2373047 | 1013.549683 | 0.079768179
13.20453081 | 158.7373047 | 1014.123108 | 0.080027459
13.2450806 | 159.2373047 | 1013.361572 | 0.080273216
13.28453608 | 159.7373047 | 1013.626221 | 0.08051234
13.32703792 | 160.2373047 | 1014.158508 | 0.080769927
13.36839795 | 160.7373047 | 1014.128357 | 0.081020594
13.40949629 | 161.2373047 | 1014.414429 | 0.081269674
13.452149 | 161.7373047 | 1014.990356 | 0.081528176
13.49386945 | 162.2373047 | 1014.904358 | 0.081781027
13.53520341 | 162.7373047 | 1015.155212 | 0.082031536
13.57696857 | 163.2373047 | 1015.62439 | 0.082284658
13.61837145 | 163.7373047 | 1015.652771 | 0.082535585
13.66026141 | 164.2373047 | 1015.454163 | 0.082789463
13.70138954 | 164.7373047 | 1015.571472 | 0.083038725
13.7425987 | 165.2373047 | 1015.687927 | 0.083288477
13.78405094 | 165.7373047 | 1015.566711 | 0.083539703
13.82515766 | 166.2373047 | 1015.773071 | 0.083788834
13.86759058 | 166.7373047 | 1015.663879 | 0.084046003
13.90918531 | 167.2373047 | 1016.46051 | 0.084298093
13.95322476 | 167.7373047 | 1016.540039 | 0.084564999
13.99608329 | 168.2373047 | 1016.741638 | 0.084824747
14.03582469 | 168.7373047 | 1016.668945 | 0.085065604
14.07589298 | 169.2373047 | 1016.258728 | 0.085308442
14.1217662 | 169.7373047 | 1017.250793 | 0.085586462
14.16016743 | 170.2373047 | 1015.9328 | 0.085819197
14.20339756 | 170.7373047 | 1016.917847 | 0.086081197
14.24422488 | 171.2373047 | 1017.08844 | 0.086328636
14.28742986 | 171.7373047 | 1017.232056 | 0.086590484
14.32813145 | 172.2373047 | 1017.029053 | 0.08683716
14.37230967 | 172.7373047 | 1017.563721 | 0.087104907
14.41417541 | 173.2373047 | 1017.71698 | 0.087358639
14.45641648 | 173.7373047 | 1018.004517 | 0.087614645
14.49576113 | 174.2373047 | 1017.515869 | 0.087853098
14.53764457 | 174.7373047 | 1017.514709 | 0.088106937
14.57942743 | 175.2373047 | 1017.509216 | 0.088360166
14.62187711 | 175.7373047 | 1018.092651 | 0.088617437
14.66120966 | 176.2373047 | 1017.432068 | 0.088855816
14.70169891 | 176.7373047 | 1017.39679 | 0.089101205
14.74243496 | 177.2373047 | 1017.175293 | 0.089348091
14.78243712 | 177.7373047 | 1017.228271 | 0.089590528
14.82464187 | 178.2373047 | 1017.595642 | 0.089846314
14.86719493 | 178.7373047 | 1017.549988 | 0.090104212
14.90967721 | 179.2373047 | 1017.833801 | 0.09036168
14.95140977 | 179.7373047 | 1018.134583 | 0.090614605
14.99012765 | 180.2373047 | 1017.26947 | 0.090849258
15.0328977 | 180.7373047 | 1017.843872 | 0.091108471
15.07617254 | 181.2373047 | 1018.56958 | 0.091370743
15.11840988 | 181.7373047 | 1018.788452 | 0.091626727
15.16012568 | 182.2373047 | 1018.503662 | 0.09187955
15.20127151 | 182.7373047 | 1018.590942 | 0.092128918
15.24357311 | 183.2373047 | 1018.59021 | 0.092385292
15.28522093 | 183.7373047 | 1019.07251 | 0.092637703
15.32845758 | 184.2373047 | 1019.012573 | 0.092899743
15.36921132 | 184.7373047 | 1018.062378 | 0.093146735
15.41157812 | 185.2373047 | 1018.903015 | 0.093403504
15.4526066 | 185.7373047 | 1018.891602 | 0.093652161
15.49381483 | 186.2373047 | 1018.615967 | 0.093901908
15.53306915 | 186.7373047 | 1018.00647 | 0.094139813
15.57490136 | 187.2373047 | 1018.199341 | 0.094393342
15.61627164 | 187.7373047 | 1018.122925 | 0.094644071
15.65838605 | 188.2373047 | 1018.692627 | 0.094899309
15.70017822 | 188.7373047 | 1018.590698 | 0.095152595
15.74155688 | 189.2373047 | 1018.806458 | 0.095403375
15.78417234 | 189.7373047 | 1018.782349 | 0.095661651
15.82657918 | 190.2373047 | 1018.901733 | 0.095918662
15.8648733 | 190.7373047 | 1018.034912 | 0.096150747
15.90817608 | 191.2373047 | 1018.546082 | 0.096413188
15.94942436 | 191.7373047 | 1018.417847 | 0.096663178
15.98925702 | 192.2373047 | 1018.114319 | 0.096904588
16.03307389 | 192.7373047 | 1018.652344 | 0.097170145
16.07407071 | 193.2373047 | 1018.864746 | 0.09741861
16.11729153 | 193.7373047 | 1019.028809 | 0.097680555
16.15539752 | 194.2373047 | 1018.257629 | 0.0979115
16.19898155 | 194.7373047 | 1018.914551 | 0.098175646
16.2416622 | 195.2373047 | 1019.253601 | 0.098434316
16.28446765 | 195.7373047 | 1019.384033 | 0.098693743
16.32652432 | 196.2373047 | 1019.567261 | 0.098948632
16.36672579 | 196.7373047 | 1018.732788 | 0.099192278
16.40874334 | 197.2373047 | 1018.57782 | 0.099446929
16.45113714 | 197.7373047 | 1019.14856 | 0.099703861
16.49293862 | 198.2373047 | 1019.248108 | 0.099957204
16.53466374 | 198.7373047 | 1019.265442 | 0.100210083
16.5766608 | 199.2373047 | 1019.449707 | 0.100464611
16.61955565 | 199.7373047 | 1019.895081 | 0.10072458
16.66204073 | 200.2373047 | 1019.273499 | 0.100982065
16.70174859 | 200.7373047 | 1019.149414 | 0.101222719
16.74606465 | 201.2373047 | 1019.726379 | 0.101491301
16.78686403 | 201.7373047 | 1019.161011 | 0.10173857
16.82823524 | 202.2373047 | 1018.588684 | 0.101989304
16.87016897 | 202.7373047 | 1019.26825 | 0.102243448
16.91259816 | 203.2373047 | 1018.78717 | 0.102500595
16.95295796 | 203.7373047 | 1018.145325 | 0.1027452
16.99353009 | 204.2373047 | 1018.091553 | 0.102991091
17.03317091 | 204.7373047 | 1017.95697 | 0.103231339
17.07486436 | 205.2373047 | 1018.027283 | 0.103484026
17.11639017 | 205.7373047 | 1017.59552 | 0.103735698
17.15598069 | 206.2373047 | 1017.127991 | 0.103975641
17.19720475 | 206.7373047 | 1016.782532 | 0.104225483
17.24062301 | 207.2373047 | 1017.477051 | 0.104488624
17.28183404 | 207.7373047 | 1017.573242 | 0.104738388
17.32615754 | 208.2373047 | 1018.372803 | 0.105007015
17.36625843 | 208.7373047 | 1018.169495 | 0.105250051
17.40952209 | 209.2373047 | 1018.951294 | 0.105512255
17.45031029 | 209.7373047 | 1018.525269 | 0.105759456
17.49459282 | 210.2373047 | 1019.26709 | 0.106027835
17.53757335 | 210.7373047 | 1019.27771 | 0.106288323
17.5811816 | 211.2373047 | 1019.138123 | 0.106552616
17.62387156 | 211.7373047 | 1019.835449 | 0.106811343
17.66738668 | 212.2373047 | 1019.843445 | 0.107075071
17.70937257 | 212.7373047 | 1019.7005 | 0.107329531
17.75117218 | 213.2373047 | 1019.255188 | 0.107582862
17.79473945 | 213.7373047 | 1019.756348 | 0.107846906
17.83391647 | 214.2373047 | 1019.107788 | 0.108084342
17.87664369 | 214.7373047 | 1018.834961 | 0.108343295
17.91698299 | 215.2373047 | 1018.967957 | 0.108587776
17.95952022 | 215.7373047 | 1018.616943 | 0.108845577
17.99912937 | 216.2373047 | 1018.162598 | 0.109085633
18.04231293 | 216.7373047 | 1018.415588 | 0.109347351
18.08372326 | 217.2373047 | 1018.403381 | 0.109598323
18.12418178 | 217.7373047 | 1018.346802 | 0.109843526
18.1639567 | 218.2373047 | 1017.432312 | 0.110084586
18.20719056 | 218.7373047 | 1017.674683 | 0.110346609
18.24887469 | 219.2373047 | 1017.095093 | 0.110599241
18.2889495 | 219.7373047 | 1017.442444 | 0.110842118
18.33165251 | 220.2373047 | 1017.202148 | 0.111100924
18.37299764 | 220.7373047 | 1016.858582 | 0.111351501
18.41490902 | 221.2373047 | 1017.13501 | 0.111605509
18.45429279 | 221.7373047 | 1016.972534 | 0.111844199
18.49814877 | 222.2373047 | 1017.598877 | 0.112109993
18.54004338 | 222.7373047 | 1017.553467 | 0.112363899
18.58351193 | 223.2373047 | 1017.941345 | 0.112627345
18.62435602 | 223.7373047 | 1017.82074 | 0.112874885
18.66480336 | 224.2373047 | 1017.572998 | 0.11312002
18.70565303 | 224.7373047 | 1017.205811 | 0.113367594
18.74627359 | 225.2373047 | 1017.15802 | 0.113613779
18.78494769 | 225.7373047 | 1016.701355 | 0.113848168
18.82775873 | 226.2373047 | 1017.192505 | 0.114107629
18.86684075 | 226.7373047 | 1017.055969 | 0.114344489
18.90670136 | 227.2373047 | 1016.512268 | 0.114586069
18.95160414 | 227.7373047 | 1016.63147 | 0.114858207
18.99202354 | 228.2373047 | 1016.607422 | 0.115103173
19.03431304 | 228.7373047 | 1016.596191 | 0.115359473
19.07454617 | 229.2373047 | 1016.426086 | 0.11560331
19.11418699 | 229.7373047 | 1015.789124 | 0.115843557
19.159697 | 230.2373047 | 1016.757751 | 0.116119376
19.20172758 | 230.7373047 | 1016.731262 | 0.116374107
19.24435794 | 231.2373047 | 1016.801575 | 0.116632472
19.28478293 | 231.7373047 | 1016.188477 | 0.116877472
19.32736672 | 232.2373047 | 1016.475586 | 0.117135556
19.36843805 | 232.7373047 | 1016.545898 | 0.117384473
19.41029914 | 233.2373047 | 1016.15741 | 0.117638177
19.45321634 | 233.7373047 | 1016.749146 | 0.117898281
19.49559897 | 234.2373047 | 1016.587036 | 0.118155145
19.53561418 | 234.7373047 | 1016.432312 | 0.118397662
19.5769947 | 235.2373047 | 1016.371704 | 0.118648453
19.62045953 | 235.7373047 | 1016.383423 | 0.118911876
19.66252364 | 236.2373047 | 1016.856934 | 0.11916681
19.70639825 | 236.7373047 | 1016.98291 | 0.119432717
19.74590123 | 237.2373047 | 1016.096497 | 0.119672129
19.78638023 | 237.7373047 | 1016.179199 | 0.119917456
19.82893236 | 238.2373047 | 1016.715759 | 0.120175348
19.87143233 | 238.7373047 | 1016.764038 | 0.120432923
19.91280541 | 239.2373047 | 1016.137146 | 0.120683669
19.95305344 | 239.7373047 | 1015.542297 | 0.120927597
19.9960582 | 240.2373047 | 1015.824097 | 0.121188231
20.0386662 | 240.7373047 | 1015.606018 | 0.121446462
20.08023858 | 241.2373047 | 1015.885376 | 0.121698416
20.12316696 | 241.7373047 | 1015.955566 | 0.121958588
20.16551979 | 242.2373047 | 1015.590332 | 0.122215271
20.20756155 | 242.7373047 | 1015.911316 | 0.12247007
20.24878934 | 243.2373047 | 1015.6026 | 0.122719935
20.29103972 | 243.7373047 | 1015.652527 | 0.122975998
20.33368498 | 244.2373047 | 1015.652283 | 0.123234454
20.37423477 | 244.7373047 | 1014.819031 | 0.123480211
20.41651867 | 245.2373047 | 1014.942749 | 0.123736477
20.45758814 | 245.7373047 | 1014.6698 | 0.123985383
20.49990371 | 246.2373047 | 1014.906738 | 0.124241841
20.54143697 | 246.7373047 | 1014.774536 | 0.124493557
20.58256231 | 247.2373047 | 1014.262573 | 0.124742802
20.62206715 | 247.7373047 | 1013.951294 | 0.124982225
20.66202089 | 248.2373047 | 1013.80957 | 0.125224369
20.70337161 | 248.7373047 | 1013.866882 | 0.125474979
20.74383385 | 249.2373047 | 1013.353699 | 0.125720205
20.78565024 | 249.7373047 | 1013.607056 | 0.125973638
20.82911879 | 250.2373047 | 1014.063599 | 0.126237084
20.87136544 | 250.7373047 | 1014.244934 | 0.126493124
20.91221698 | 251.2373047 | 1013.556213 | 0.126740709
20.95382288 | 251.7373047 | 1013.158936 | 0.126992866
20.99765837 | 252.2373047 | 1013.614868 | 0.127258536
21.04107477 | 252.7373047 | 1014.071472 | 0.127521665
21.08278126 | 253.2373047 | 1013.92926 | 0.127774432
21.12246491 | 253.7373047 | 1013.617981 | 0.128014939
21.16571739 | 254.2373047 | 1013.794678 | 0.128277075
21.20650932 | 254.7373047 | 1013.540161 | 0.128524299
21.24839276 | 255.2373047 | 1013.475769 | 0.128778138
21.28975838 | 255.7373047 | 1012.897034 | 0.129028839
21.33021131 | 256.2373047 | 1012.55896 | 0.129274008
21.37229778 | 256.7373047 | 1013.023621 | 0.129529077
21.41371928 | 257.2373047 | 1012.943848 | 0.129780117
21.4557182 | 257.7373047 | 1012.843384 | 0.130034656
21.49865031 | 258.2373047 | 1012.651794 | 0.13029485
21.54002711 | 258.7373047 | 1012.87854 | 0.130545619
21.58196084 | 259.2373047 | 1013.25177 | 0.130799763
21.62408456 | 259.7373047 | 1012.81665 | 0.131055058
21.66830562 | 260.2373047 | 1013.516418 | 0.131323064
21.70749009 | 260.7373047 | 1013.135071 | 0.131560546
21.74953744 | 261.2373047 | 1012.819763 | 0.131815378
21.79138921 | 261.7373047 | 1012.568726 | 0.132069026
21.83283865 | 262.2373047 | 1012.537231 | 0.132320234
21.87461033 | 262.7373047 | 1012.565735 | 0.132573396
21.91560715 | 263.2373047 | 1012.228821 | 0.132821862
21.95925638 | 263.7373047 | 1012.965454 | 0.133086402
22.00065739 | 264.2373047 | 1012.533875 | 0.133337318
22.04086259 | 264.7373047 | 1011.813293 | 0.133580985
22.07927406 | 265.2373047 | 1011.049744 | 0.133813782
22.11923897 | 265.7373047 | 1011.01062 | 0.134055994
22.16123417 | 266.2373047 | 1010.929199 | 0.13431051
22.20422588 | 266.7373047 | 1011.318237 | 0.134571066
22.24762365 | 267.2373047 | 1011.440979 | 0.134834083
22.28690125 | 267.7373047 | 1010.977966 | 0.135072129
22.32838422 | 268.2373047 | 1011.491882 | 0.135323541
22.3686453 | 268.7373047 | 1011.267761 | 0.135567547
22.40866423 | 269.2373047 | 1010.844116 | 0.135810086
22.44887687 | 269.7373047 | 1010.576477 | 0.136053799
22.49352634 | 270.2373047 | 1011.13855 | 0.136324402
22.53489383 | 270.7373047 | 1011.005371 | 0.136575114
22.57685922 | 271.2373047 | 1011.723999 | 0.13682945
22.61876129 | 271.7373047 | 1011.540039 | 0.137083402
22.66238071 | 272.2373047 | 1011.517151 | 0.137347762
22.70463668 | 272.7373047 | 1012.139465 | 0.137603859
22.74521627 | 273.2373047 | 1011.803162 | 0.137849796
22.7884762 | 273.7373047 | 1012.163635 | 0.138111977
22.82999642 | 274.2373047 | 1012.050659 | 0.138363615
22.87166752 | 274.7373047 | 1012.072815 | 0.138616167
22.91228622 | 275.2373047 | 1011.201721 | 0.138862341
22.95392007 | 275.7373047 | 1011.04248 | 0.139114667
22.99473435 | 276.2373047 | 1010.770569 | 0.139362026
23.03408645 | 276.7373047 | 1009.974487 | 0.139600524
23.07597548 | 277.2373047 | 1010.065674 | 0.139854397
23.11733924 | 277.7373047 | 1010.039001 | 0.140105086
23.15724455 | 278.2373047 | 1009.541138 | 0.140346937
23.19904603 | 278.7373047 | 1010.11969 | 0.140600279
23.2401751 | 279.2373047 | 1010.017639 | 0.140849546
23.28063734 | 279.7373047 | 1009.796631 | 0.141094772
23.32328819 | 280.2373047 | 1010.257813 | 0.141353262
23.36465567 | 280.7373047 | 1010.126831 | 0.141603974
23.40755798 | 281.2373047 | 1011.061768 | 0.141863988
23.4485101 | 281.7373047 | 1010.681519 | 0.142112182
23.49243872 | 282.2373047 | 1011.034851 | 0.142378416
23.53273332 | 282.7373047 | 1010.987305 | 0.142622626
23.57413992 | 283.2373047 | 1010.466248 | 0.142873575
23.6152634 | 283.7373047 | 1010.530823 | 0.143122808
23.65715802 | 284.2373047 | 1010.718018 | 0.143376715
23.69941957 | 284.7373047 | 1010.991455 | 0.143632846
23.74128066 | 285.2373047 | 1010.40387 | 0.143886549
23.78440462 | 285.7373047 | 1011.048462 | 0.144147907
23.82550761 | 286.2373047 | 1010.970825 | 0.144397016
23.86575006 | 286.7373047 | 1010.8125 | 0.144640909
23.90755527 | 287.2373047 | 1010.62085 | 0.144894274
23.95034023 | 287.7373047 | 1010.865356 | 0.145153577
23.99175987 | 288.2373047 | 1010.75769 | 0.145404605
24.03452061 | 288.7373047 | 1011.527405 | 0.145663761
24.07669276 | 289.2373047 | 1010.78186 | 0.14591935
24.11826514 | 289.7373047 | 1010.63147 | 0.146171304
24.16146733 | 290.2373047 | 1011.217834 | 0.146433135
24.20450188 | 290.7373047 | 1011.254883 | 0.146693951
24.24531244 | 291.2373047 | 1010.816101 | 0.146941287
24.28798191 | 291.7373047 | 1010.954041 | 0.14719989
24.33059737 | 292.2373047 | 1011.446106 | 0.147458166
24.37178232 | 292.7373047 | 1011.288391 | 0.147707772
24.41142686 | 293.2373047 | 1010.665649 | 0.147948042
24.45331775 | 293.7373047 | 1010.756592 | 0.148201926
24.49546754 | 294.2373047 | 1010.591614 | 0.148457379
24.53596145 | 294.7373047 | 1010.345215 | 0.148702797
24.57608841 | 295.2373047 | 1010.476685 | 0.14894599
24.61790107 | 295.7373047 | 1010.509399 | 0.1491994
24.65885133 | 296.2373047 | 1010.182739 | 0.149447584
24.70032871 | 296.7373047 | 1010.838257 | 0.149698962
24.74177256 | 297.2373047 | 1010.308716 | 0.149950137
24.78273585 | 297.7373047 | 1010.456299 | 0.150198399
24.82581325 | 298.2373047 | 1010.642639 | 0.150459474
24.86669458 | 298.7373047 | 1010.223755 | 0.15070724
24.90849607 | 299.2373047 | 1010.516663 | 0.150960582
24.95187707 | 299.7373047 | 1010.526062 | 0.151223497
24.99287575 | 300.2373047 | 1009.90271 | 0.151471974
25.03355406 | 300.7373047 | 1009.869568 | 0.151718509
25.07760562 | 301.2373047 | 1010.745972 | 0.151985489
25.11909418 | 301.7373047 | 1010.468933 | 0.152236934
25.16134456 | 302.2373047 | 1010.91864 | 0.152492997
25.20211972 | 302.7373047 | 1010.961182 | 0.15274012
25.24540387 | 303.2373047 | 1010.82074 | 0.153002448
25.28519742 | 303.7373047 | 1010.626892 | 0.153243621
25.32672137 | 304.2373047 | 1010.140991 | 0.153495281
25.367219 | 304.7373047 | 1009.293213 | 0.153740721
25.40956251 | 305.2373047 | 1009.539368 | 0.153997349
25.45095794 | 305.7373047 | 1009.431702 | 0.15424823
25.49296804 | 306.2373047 | 1009.696228 | 0.154502837
25.53393133 | 306.7373047 | 1009.363281 | 0.154751099
25.57744458 | 307.2373047 | 1009.940247 | 0.155014816
25.61969496 | 307.7373047 | 1010.185486 | 0.155270879
25.66047013 | 308.2373047 | 1009.665955 | 0.155518001
25.70101246 | 308.7373047 | 1009.452698 | 0.155763712
25.74320324 | 309.2373047 | 1009.548767 | 0.156019414
25.78287758 | 309.7373047 | 1009.097351 | 0.156259864
25.82619898 | 310.2373047 | 1009.153748 | 0.156522418
25.86657926 | 310.7373047 | 1008.844116 | 0.156767147
25.91017261 | 311.2373047 | 1009.040588 | 0.157031349
25.95146559 | 311.7373047 | 1009.298462 | 0.15728161
25.99358 | 312.2373047 | 1008.989807 | 0.157536848
26.03361011 | 312.7373047 | 1008.484131 | 0.157779455
26.07588656 | 313.2373047 | 1008.683777 | 0.158035676
26.1169076 | 313.7373047 | 1008.503418 | 0.158284288
26.15845762 | 314.2373047 | 1007.945435 | 0.158536107
26.19920857 | 314.7373047 | 1008.01062 | 0.158783082
26.24094673 | 315.2373047 | 1008.018127 | 0.159036041
26.28237195 | 315.7373047 | 1008.158081 | 0.159287103
26.32442862 | 316.2373047 | 1008.050232 | 0.159541992
26.36827342 | 316.7373047 | 1008.060791 | 0.159807718
26.40840225 | 317.2373047 | 1007.888306 | 0.160050923
26.45197883 | 317.7373047 | 1008.478638 | 0.160315023
26.49288811 | 318.2373047 | 1007.958069 | 0.160562958
26.53483115 | 318.7373047 | 1007.973999 | 0.160817158
26.57473274 | 319.2373047 | 1007.522949 | 0.161058986
26.61878988 | 319.7373047 | 1007.934692 | 0.161325999
26.66194551 | 320.2373047 | 1008.225586 | 0.161587549
26.70478448 | 320.7373047 | 1008.444336 | 0.161847179
26.74842998 | 321.2373047 | 1008.843323 | 0.162111697
26.78799815 | 321.7373047 | 1007.850159 | 0.162351504
26.82945319 | 322.2373047 | 1007.831787 | 0.162602747
26.87172219 | 322.7373047 | 1007.762939 | 0.162858922
26.9131884 | 323.2373047 | 1008.012878 | 0.163110233
26.95338801 | 323.7373047 | 1007.430908 | 0.163353867
26.99681371 | 324.2373047 | 1007.106079 | 0.163617053
27.03752927 | 324.7373047 | 1006.669617 | 0.163863814
27.07522362 | 325.2373047 | 1004.948242 | 0.164092264
27.12344378 | 325.7373047 | 1007.651794 | 0.164384508
27.16482431 | 326.2373047 | 1006.841675 | 0.164635299
27.20681205 | 326.7373047 | 1006.87323 | 0.16488977
27.24718861 | 327.2373047 | 1006.734497 | 0.165134476
27.28861198 | 327.7373047 | 1006.939758 | 0.165385527
27.32924372 | 328.2373047 | 1006.00647 | 0.16563178
27.37439051 | 328.7373047 | 1007.530457 | 0.165905397
27.4080988 | 329.2373047 | 1005.383484 | 0.16610969
27.44969539 | 329.7373047 | 1005.128235 | 0.16636179
27.4899099 | 330.2373047 | 1005.849365 | 0.166605515
27.53099427 | 330.7373047 | 1005.262878 | 0.166854511
27.57297456 | 331.2373047 | 1005.708679 | 0.167108937
27.61553042 | 331.7373047 | 1005.493896 | 0.167366851
27.65481919 | 332.2373047 | 1005.629089 | 0.167604965
27.69944072 | 332.7373047 | 1006.50415 | 0.167875398
27.73587406 | 333.2373047 | 1004.283203 | 0.168096206
27.78847329 | 333.7373047 | 1007.066345 | 0.16841499
27.82852575 | 334.2373047 | 1006.595581 | 0.168657732
27.86316723 | 334.7373047 | 1004.657654 | 0.16886768
27.91013755 | 335.2373047 | 1006.625183 | 0.169152349
27.94332616 | 335.7373047 | 1003.943542 | 0.169353492
27.9930234 | 336.2373047 | 1006.203064 | 0.169654687
28.02964859 | 336.7373047 | 1004.463928 | 0.169876658
28.06995437 | 337.2373047 | 1004.293579 | 0.170120936
28.11512537 | 337.7373047 | 1005.44104 | 0.170394699
28.15797739 | 338.2373047 | 1005.565857 | 0.170654408
28.20025757 | 338.7373047 | 1005.954041 | 0.170910652
28.23914587 | 339.2373047 | 1005.403748 | 0.171146339
28.28093246 | 339.7373047 | 1005.665649 | 0.171399591
28.32139283 | 340.2373047 | 1005.141113 | 0.171644805
28.36507186 | 340.7373047 | 1005.278809 | 0.171909526
28.40511687 | 341.2373047 | 1004.878662 | 0.172152223
28.446218 | 341.7373047 | 1005.342957 | 0.172401321
28.48977223 | 342.2373047 | 1005.631775 | 0.172665286
28.53128314 | 342.7373047 | 1005.426636 | 0.172916868
28.57511677 | 343.2373047 | 1005.703918 | 0.173182526
28.6149513 | 343.7373047 | 1004.847046 | 0.173423947
28.65740471 | 344.2373047 | 1005.762817 | 0.173681241
28.69929746 | 344.7373047 | 1005.828735 | 0.173935136
28.74182351 | 345.2373047 | 1005.632629 | 0.17419287
28.78287248 | 345.7373047 | 1005.772095 | 0.174441651
28.8240537 | 346.2373047 | 1005.347595 | 0.174691235
28.86741608 | 346.7373047 | 1005.869507 | 0.174954037
28.91013958 | 347.2373047 | 1006.552124 | 0.175212967
28.94960344 | 347.7373047 | 1005.94281 | 0.175452142
28.9926324 | 348.2373047 | 1005.914917 | 0.175712924
29.03547883 | 348.7373047 | 1006.459961 | 0.175972599
29.07447703 | 349.2373047 | 1005.976196 | 0.176208952
29.11951579 | 349.7373047 | 1006.439941 | 0.176481914
29.16345745 | 350.2373047 | 1006.939026 | 0.176748227
29.20355648 | 350.7373047 | 1006.345764 | 0.176991251
29.24312279 | 351.2373047 | 1005.908142 | 0.177231047
29.28457968 | 351.7373047 | 1006.157166 | 0.177482301
29.32597697 | 352.2373047 | 1005.826477 | 0.177733194
29.36632 | 352.7373047 | 1005.541931 | 0.177977697
29.40787934 | 353.2373047 | 1005.484436 | 0.178229572
29.44925427 | 353.7373047 | 1005.358459 | 0.178480329
29.49197777 | 354.2373047 | 1005.38208 | 0.178739259
29.5325499 | 354.7373047 | 1005.130676 | 0.178985151
29.57388014 | 355.2373047 | 1005.619263 | 0.179235637
29.61642668 | 355.7373047 | 1005.448242 | 0.179493495
29.65641394 | 356.2373047 | 1004.676208 | 0.179735842
29.70038913 | 356.7373047 | 1005.617371 | 0.180002358
29.74101529 | 357.2373047 | 1005.207275 | 0.180248577
29.78097647 | 357.7373047 | 1005.038635 | 0.180490767
29.82236259 | 358.2373047 | 1004.496094 | 0.180741591
29.8651997 | 358.7373047 | 1004.489319 | 0.18100121
29.90452945 | 359.2373047 | 1003.924133 | 0.181239572
29.94724549 | 359.7373047 | 1004.084717 | 0.181498458
29.98842858 | 360.2373047 | 1003.242615 | 0.181748052
30.02991341 | 360.7373047 | 1003.714417 | 0.181999475
30.07332049 | 361.2373047 | 1004.539001 | 0.182262548
30.11514992 | 361.7373047 | 1003.978516 | 0.18251606
30.15635535 | 362.2373047 | 1003.790161 | 0.18276579
30.19778989 | 362.7373047 | 1004.456787 | 0.183016908
30.24060093 | 363.2373047 | 1004.134155 | 0.183276369
30.28353676 | 363.7373047 | 1004.891296 | 0.183536586
30.32356128 | 364.2373047 | 1004.163635 | 0.183779159
30.36597371 | 364.7373047 | 1004.078369 | 0.184036204
30.4087922 | 365.2373047 | 1004.177673 | 0.18429571
30.44959344 | 365.7373047 | 1003.447632 | 0.184542991
30.48997 | 366.2373047 | 1003.072388 | 0.184787697
30.53453192 | 366.7373047 | 1003.579468 | 0.185057769
30.57641722 | 367.2373047 | 1003.780945 | 0.18531162
30.61790206 | 367.7373047 | 1003.076294 | 0.185563043
30.66148236 | 368.2373047 | 1003.758545 | 0.185827166
30.70392646 | 368.7373047 | 1003.575317 | 0.186084403
30.74737824 | 369.2373047 | 1003.703491 | 0.186347747
30.78856692 | 369.7373047 | 1003.537781 | 0.186597375
30.83284013 | 370.2373047 | 1004.135498 | 0.186865698
30.87195754 | 370.7373047 | 1003.421326 | 0.187102773
30.91516532 | 371.2373047 | 1003.55481 | 0.187364638
30.95698915 | 371.7373047 | 1003.546143 | 0.187618116
30.9998244 | 372.2373047 | 1003.011475 | 0.187877724
31.04123287 | 372.7373047 | 1003.315674 | 0.188128684
31.08084947 | 373.2373047 | 1002.71228 | 0.188368785
31.12373687 | 373.7373047 | 1003.105408 | 0.188628708
31.16481192 | 374.2373047 | 1002.507202 | 0.188877648
31.20599128 | 374.7373047 | 1002.179871 | 0.18912722
31.24964796 | 375.2373047 | 1002.869385 | 0.189391806
31.28838912 | 375.7373047 | 1001.935852 | 0.189626601
31.32916614 | 376.2373047 | 1001.7854 | 0.189873734
31.36876598 | 376.7373047 | 1001.546997 | 0.190113733
31.4113535 | 377.2373047 | 1001.074646 | 0.190371839
31.45231679 | 377.7373047 | 1001.134521 | 0.190620102
31.49500117 | 378.2373047 | 1001.182068 | 0.190878795
31.53384477 | 378.7373047 | 1000.433655 | 0.191114211
31.57698363 | 379.2373047 | 1000.687134 | 0.191375658
31.61770105 | 379.7373047 | 1000.647644 | 0.191622431
31.65958449 | 380.2373047 | 1000.603577 | 0.19187627
31.70076385 | 380.7373047 | 1000.731812 | 0.192125842
31.74335882 | 381.2373047 | 1000.832825 | 0.192383993
31.78432211 | 381.7373047 | 1000.499023 | 0.192632255
31.82606772 | 382.2373047 | 1000.759338 | 0.192885259
31.86706826 | 382.7373047 | 1000.323425 | 0.193133747
31.90781176 | 383.2373047 | 1000.216858 | 0.193380677
31.95238486 | 383.7373047 | 1000.678772 | 0.193650817
31.99244663 | 384.2373047 | 1000.566467 | 0.193893616
32.03543648 | 384.7373047 | 1000.148682 | 0.19415416
32.07458183 | 385.2373047 | 999.8855591 | 0.194391405
32.11795166 | 385.7373047 | 1000.479797 | 0.194654252
32.15987235 | 386.2373047 | 1000.733643 | 0.194908317
32.20004588 | 386.7373047 | 1000.390503 | 0.195151793
32.24196658 | 387.2373047 | 1000.659485 | 0.195405858
32.28436783 | 387.7373047 | 1000.548218 | 0.195662835
32.32651576 | 388.2373047 | 1000.412598 | 0.195918277
32.36820921 | 388.7373047 | 1000.261292 | 0.196170965
32.41055459 | 389.2373047 | 1000.211609 | 0.196427604
32.45135769 | 389.7373047 | 1000.106567 | 0.196674895
32.49369934 | 390.2373047 | 999.9731445 | 0.196931511
32.53631666 | 390.7373047 | 1000.250488 | 0.197189798
32.57729113 | 391.2373047 | 1000.329346 | 0.197438128
32.61937574 | 391.7373047 | 1001.125793 | 0.197693186
32.66060352 | 392.2373047 | 1000.35907 | 0.197943052
32.70376101 | 392.7373047 | 1001.17981 | 0.198204612
32.7462703 | 393.2373047 | 1001.285095 | 0.198462244
32.78800845 | 393.7373047 | 1000.74408 | 0.198715203
32.82918781 | 394.2373047 | 1000.962036 | 0.198964775
32.87133947 | 394.7373047 | 1000.895142 | 0.199220239
32.91328251 | 395.2373047 | 1000.870239 | 0.199474439
32.95398131 | 395.7373047 | 1000.874268 | 0.199721099
32.99621865 | 396.2373047 | 1000.457886 | 0.199977083
33.03587437 | 396.7373047 | 999.8582153 | 0.20021742
33.07969496 | 397.2373047 | 1000.721069 | 0.200483
33.11927617 | 397.7373047 | 1000.452759 | 0.200722886
33.16118196 | 398.2373047 | 1000.463013 | 0.20097686
33.20270032 | 398.7373047 | 1000.25415 | 0.201228487
33.24444592 | 399.2373047 | 1000.25116 | 0.20148149
33.28669071 | 399.7373047 | 1000.646118 | 0.201737519
33.32831711 | 400.2373047 | 1000.209717 | 0.201989801
33.37223083 | 400.7373047 | 1000.733032 | 0.202255944
33.41240063 | 401.2373047 | 999.8563232 | 0.202499398
33.45469013 | 401.7373047 | 1000.409607 | 0.202755698
33.49493444 | 402.2373047 | 999.3273315 | 0.202999603
33.53805467 | 402.7373047 | 999.8624268 | 0.203260937
33.58278424 | 403.2373047 | 1000.440491 | 0.203532026
33.61962363 | 403.7373047 | 999.3806152 | 0.203755295
33.66423398 | 404.2373047 | 1000.257385 | 0.204025661
33.70076045 | 404.7373047 | 998.9150391 | 0.204247033
33.7418057 | 405.2373047 | 998.6497192 | 0.204495792
33.78829733 | 405.7373047 | 1000.240234 | 0.20477756
33.8283442 | 406.2373047 | 999.8938599 | 0.205020268
33.86582807 | 406.7373047 | 998.6671753 | 0.205247443
33.91074389 | 407.2373047 | 999.6970215 | 0.20551966
33.95596892 | 407.7373047 | 1000.170593 | 0.205793751
33.99484232 | 408.2373047 | 999.2206421 | 0.206029347
34.03526172 | 408.7373047 | 999.0911865 | 0.206274313
34.0774022 | 409.2373047 | 999.3476563 | 0.20652971
34.11829472 | 409.7373047 | 999.06604 | 0.206777544
34.16300938 | 410.2373047 | 999.9614258 | 0.207048542
34.203168 | 410.7373047 | 998.8903198 | 0.207291927
34.24432129 | 411.2373047 | 998.5905151 | 0.207541341
34.28811207 | 411.7373047 | 998.8608398 | 0.20780674
34.32813659 | 412.2373047 | 998.6566772 | 0.208049313
34.37167406 | 412.7373047 | 998.7412109 | 0.208313176
34.41471979 | 413.2373047 | 999.0428467 | 0.208574059
34.45399925 | 413.7373047 | 998.3126831 | 0.208812117
34.48662162 | 414.2373047 | 995.4904175 | 0.209009828
34.5373489 | 414.7373047 | 998.6641235 | 0.209317266
34.57562625 | 415.2373047 | 997.7144775 | 0.20954925
34.61118788 | 415.7373047 | 995.8572998 | 0.209764775
34.65726599 | 416.2373047 | 997.5355225 | 0.210044036
34.70438719 | 416.7373047 | 998.5162964 | 0.210329619
34.7408168 | 417.2373047 | 996.2306519 | 0.210550405
34.78708491 | 417.7373047 | 998.5707397 | 0.210830818
34.82832387 | 418.2373047 | 998.0614624 | 0.211080751
34.86992419 | 418.7373047 | 998.0682983 | 0.211332874
34.91160274 | 419.2373047 | 997.5255127 | 0.211585471
34.951929 | 419.7373047 | 996.5102539 | 0.211829873
34.99187902 | 420.2373047 | 995.6473999 | 0.212071994
35.03074497 | 420.7373047 | 995.3322144 | 0.212307545
35.07563844 | 421.2373047 | 996.4219971 | 0.212579627
35.11659801 | 421.7373047 | 995.8702393 | 0.212827867
35.15788168 | 422.2373047 | 995.541748 | 0.213078071
35.19583493 | 422.7373047 | 994.3493042 | 0.213308091
35.2412425 | 423.2373047 | 994.7070923 | 0.213583288
35.28514504 | 423.7373047 | 995.2724609 | 0.213849364
35.32605246 | 424.2373047 | 994.5369873 | 0.214097288
35.36809236 | 424.7373047 | 994.2401733 | 0.214352075
35.40715575 | 425.2373047 | 993.5969849 | 0.214588823
35.45278311 | 425.7373047 | 994.0463257 | 0.214865352
35.49323604 | 426.2373047 | 993.7504272 | 0.215110521
35.52957252 | 426.7373047 | 991.6234131 | 0.215330743
35.57542339 | 427.2373047 | 993.0390015 | 0.215608627
35.61864421 | 427.7373047 | 992.5634766 | 0.215870571
35.65174341 | 428.2373047 | 990.336792 | 0.216071172
35.69817171 | 428.7373047 | 991.5599976 | 0.216352556
35.74706241 | 429.2373047 | 992.071228 | 0.216648863
35.78221053 | 429.7373047 | 990.2041626 | 0.216861882
35.82653403 | 430.2373047 | 990.6741943 | 0.217130509
35.87151319 | 430.7373047 | 992.5264282 | 0.21740311
35.90784967 | 431.2373047 | 990.3968506 | 0.217623331
35.94589233 | 431.7373047 | 989.711792 | 0.217853893
35.99226475 | 432.2373047 | 990.7003784 | 0.218134938
36.03465855 | 432.7373047 | 990.5303345 | 0.21839187
36.06995568 | 433.2373047 | 989.043457 | 0.218605792
36.11550108 | 433.7373047 | 990.0842285 | 0.218881825
36.15288809 | 434.2373047 | 988.0905151 | 0.219108413
36.19328886 | 434.7373047 | 988.1216431 | 0.219353266
36.24076396 | 435.2373047 | 989.3519287 | 0.219640994
36.28294915 | 435.7373047 | 989.1019287 | 0.219896662
36.32310405 | 436.2373047 | 988.5482788 | 0.220140025
36.36389971 | 436.7373047 | 988.0875244 | 0.220387271
36.40558571 | 437.2373047 | 987.9641113 | 0.220639913
36.44509614 | 437.7373047 | 987.2763672 | 0.220879371
36.48985922 | 438.2373047 | 988.184021 | 0.221150662
36.5315564 | 438.7373047 | 987.9282227 | 0.221403372
36.57451645 | 439.2373047 | 987.9456177 | 0.221663736
36.61569208 | 439.7373047 | 987.1362915 | 0.221913285
36.65825725 | 440.2373047 | 987.9387817 | 0.222171256
36.69868037 | 440.7373047 | 986.6560059 | 0.222416245
36.74134985 | 441.2373047 | 986.9909058 | 0.222674848
36.78398579 | 441.7373047 | 987.3137207 | 0.222933247
36.82426363 | 442.2373047 | 986.6743774 | 0.223177355
36.86552867 | 442.7373047 | 986.18396 | 0.223427447
36.90702468 | 443.2373047 | 986.0161133 | 0.223678937
36.94783896 | 443.7373047 | 985.8889771 | 0.223926297
36.99031845 | 444.2373047 | 985.2753296 | 0.224183748
37.03120723 | 444.7373047 | 985.3840942 | 0.224431559
37.07155958 | 445.2373047 | 984.932251 | 0.224676119
37.11596504 | 445.7373047 | 985.2486572 | 0.224945243
37.15640306 | 446.2373047 | 984.9866943 | 0.225190322
37.19723225 | 446.7373047 | 984.492981 | 0.225437771
37.23925352 | 447.2373047 | 984.6728516 | 0.225692446
37.28307039 | 447.7373047 | 985.3096924 | 0.225958002
37.32542694 | 448.2373047 | 984.7296753 | 0.226214709
37.36406192 | 448.7373047 | 983.3637085 | 0.22644886
37.40609437 | 449.2373047 | 982.9629517 | 0.226703602
37.44697571 | 449.7373047 | 982.7599487 | 0.226951368
37.48839349 | 450.2373047 | 982.5858765 | 0.227202385
37.53153607 | 450.7373047 | 983.1776123 | 0.227463855
37.57254407 | 451.2373047 | 982.7294922 | 0.227712388
37.61523217 | 451.7373047 | 982.5647583 | 0.227971104
37.65793145 | 452.2373047 | 982.59729 | 0.228229888
37.69915178 | 452.7373047 | 982.0831909 | 0.228479708
37.7413556 | 453.2373047 | 981.8056641 | 0.228735488
37.78492287 | 453.7373047 | 982.3010864 | 0.228999533
37.82643005 | 454.2373047 | 981.5426025 | 0.229251091
37.86797449 | 454.7373047 | 981.0162964 | 0.229502876
37.91066632 | 455.2373047 | 981.1642456 | 0.229761614
37.9511416 | 455.7373047 | 980.9250488 | 0.230006919
37.99293563 | 456.2373047 | 980.4110718 | 0.230260216
38.03456575 | 456.7373047 | 980.1445313 | 0.23051252
38.07711974 | 457.2373047 | 979.6820679 | 0.230770423
38.11945021 | 457.7373047 | 979.385376 | 0.231026971
38.16017509 | 458.2373047 | 978.9399414 | 0.231273788
38.20319474 | 458.7373047 | 978.4193115 | 0.231534514
38.24460134 | 459.2373047 | 978.3926392 | 0.231785463
38.28782588 | 459.7373047 | 978.5415039 | 0.23204743
38.33030537 | 460.2373047 | 977.9272461 | 0.232304881
38.37377578 | 460.7373047 | 977.9064331 | 0.232568338
38.41532767 | 461.2373047 | 977.2821655 | 0.232820168
38.46044838 | 461.7373047 | 977.2022095 | 0.233093627
38.49909455 | 462.2373047 | 975.7698364 | 0.233327846
38.5396108 | 462.7373047 | 974.3822632 | 0.233573399
38.5841094 | 463.2373047 | 974.1717529 | 0.233843087
38.6149548 | 463.7373047 | 970.3480225 | 0.234030029
38.66332397 | 464.2373047 | 971.6793213 | 0.234323176
38.70210424 | 464.7373047 | 969.7837524 | 0.234558208
38.73603418 | 465.2373047 | 967.463501 | 0.234763844
38.79071027 | 465.7373047 | 970.1112671 | 0.235095214
38.83100674 | 466.2373047 | 968.2052002 | 0.235339435
38.87154534 | 466.7373047 | 966.222229 | 0.235585123
38.91292587 | 467.2373047 | 964.7483521 | 0.235835914
38.95415366 | 467.7373047 | 963.1085205 | 0.23608578
38.99483383 | 468.2373047 | 961.128479 | 0.236332326
39.0333049 | 468.7373047 | 958.0629883 | 0.236565484
39.0776284 | 469.2373047 | 955.9927368 | 0.236834112
39.11798075 | 469.7373047 | 949.9996338 | 0.237078671
39.16175663 | 470.2373047 | 944.3391724 | 0.23734398
39.20214996 | 470.7373047 | 937.5327759 | 0.237588788
39.24545646 | 471.2373047 | 930.2267456 | 0.237851251
39.28767517 | 471.7373047 | 920.8882446 | 0.238107122
39.32829574 | 472.2373047 | 909.5671387 | 0.238353308
39.37152401 | 472.7373047 | 897.8399048 | 0.238615297
39.41207752 | 473.2373047 | 885.5846558 | 0.238861076
39.45504129 | 473.7373047 | 871.6986084 | 0.239121462
39.4982174 | 474.2373047 | 853.5064697 | 0.239383136
39.54162821 | 474.7373047 | 827.0320435 | 0.239646232
39.58551586 | 475.2373047 | 795.1837158 | 0.239912217
39.62812573 | 475.7373047 | 764.4208374 | 0.240170459
39.67405856 | 476.2373047 | 684.9630737 | 0.24044884
39.70887884 | 476.7373047 | 603.3878784 | 0.240659872
39.76009786 | 477.2373047 | 555.692688 | 0.24097029
39.80115429 | 477.7373047 | 521.9960327 | 0.241219117
39.84432667 | 478.2373047 | 502.7943115 | 0.241480768
39.88387063 | 478.7373047 | 491.9134216 | 0.241720428
39.92594779 | 479.2373047 | 487.561615 | 0.241975441
39.96710107 | 479.7373047 | 485.9381104 | 0.242224855
40.01324624 | 480.2373047 | 485.9160156 | 0.242504523
40.05411267 | 480.7373047 | 485.5660095 | 0.242752198
40.09244218 | 481.2373047 | 485.2675781 | 0.242984498
40.1336588 | 481.7373047 | 484.2981567 | 0.243234296
40.17845169 | 482.2373047 | 485.2290344 | 0.243505768
40.21855071 | 482.7373047 | 485.0329285 | 0.243748792
40.25553167 | 483.2373047 | 483.0267639 | 0.243972919
40.30003026 | 483.7373047 | 482.4592285 | 0.244242608
40.34231976 | 484.2373047 | 480.8138123 | 0.244498908
HEX 50
Axial Force | Axial Displacement | Axial Displacement | Axial Count | Running Time
9.554322243 | 0.018457175 | 0.018457175
355.351593 | 1.402743357 | 2.712743357 | 0.5 | 60.01318359
377.7494507 | 1.472420022 | 2.782420022 | 0.5 | 60.02294922
410.6009827 | 1.580967065 | 2.890967065 | 0.5 | 60.03271484
451.3692017 | 1.722430308 | 3.032430308 | 0.5 | 60.04248047
493.9458923 | 1.878388422 | 3.188388422 | 0.5 | 60.05224609
534.1959839 | 2.038094178 | 3.348094178 | 0.5 | 60.06201172
572.1672974 | 2.197031128 | 3.507031128 | 0.5 | 60.07177734
601.5057983 | 2.335479679 | 3.645479679 | 0.5 | 60.08154297
620.1876831 | 2.441537763 | 3.751537763 | 0.5 | 60.09130859
628.8945923 | 2.513363688 | 3.823363688 | 1 | 60.10107422
K0 20%
Axial Displacement | Running Time | Axial Force
0.001673698 | 0.090332031 | 0.651401937
0.004717112 | 0.290527344 | 7.918593407
0.013757945 | 0.490722656 | 28.71542168
0.033738612 | 0.690917969 | 72.87350464
0.068596601 | 0.891113281 | 150.7533264
0.090780261 | 1.091308594 | 198.1058044
0.104488136 | 1.291503906 | 226.8983612
0.115520954 | 1.491699219 | 249.7575531
0.126171115 | 1.691894531 | 269.8492432
0.135476585 | 1.892089844 | 289.0778809
0.14829039 | 2.092285156 | 315.9937134
0.172151325 | 2.292480469 | 366.7094116
0.19411325 | 2.492675781 | 410.5883179
0.210367434 | 2.692871094 | 443.0107727
0.224583142 | 2.893066406 | 468.6330261
0.238169436 | 3.093261719 | 491.6134949
0.250107056 | 3.293457031 | 515.9564209
0.270935299 | 3.493652344 | 557.3381348
0.292958022 | 3.693847656 | 596.366272
0.310074101 | 3.894042969 | 626.3408203
0.324468623 | 4.094238281 | 651.0805664
0.337443344 | 4.294433594 | 675.3702393
0.352002389 | 4.494628906 | 702.6779785
0.368539098 | 4.694824219 | 732.4827271
0.387525564 | 4.895019531 | 768.9135742
0.404555787 | 5.095214844 | 800.7985229
0.419976714 | 5.295410156 | 828.586792
0.435272465 | 5.495605469 | 856.6561279
0.454999215 | 5.695800781 | 896.3069458
0.472376356 | 5.895996094 | 927.7457886
0.48817278 | 6.096191406 | 957.6561279
0.502878451 | 6.296386719 | 983.8682861
0.517115579 | 6.496582031 | 1010.35083
0.532250386 | 6.696777344 | 1038.267578
0.553532853 | 6.896972656 | 1082.071289
0.571278331 | 7.097167969 | 1116.072388
0.586599112 | 7.297363281 | 1142.270386
0.599248393 | 7.497558594 | 1166.806274
0.613682263 | 7.697753906 | 1194.769775
0.633791671 | 7.897949219 | 1234.32666
0.651662354 | 8.098144531 | 1269.366821
0.665828004 | 8.298339844 | 1295.878174
0.681087957 | 8.498535156 | 1324.619507
0.698711898 | 8.698730469 | 1357.923706
0.713810907 | 8.898925781 | 1388.400269
0.730326166 | 9.099121094 | 1418.89209
0.747735496 | 9.299316406 | 1454.862305
0.766435871 | 9.499511719 | 1492.341919
0.783519761 | 9.699707031 | 1522.826538
0.799123023 | 9.899902344 | 1552.167969
0.814454572 | 10.10009766 | 1583.082764
0.830090023 | 10.30029297 | 1611.756348
0.845639734 | 10.50048828 | 1642.428101
0.86344243 | 10.70068359 | 1677.871216
0.881413231 | 10.90087891 | 1712.593872
0.896573067 | 11.10107422 | 1739.044678
0.91179728 | 11.30126953 | 1769.766479
0.930297363 | 11.50146484 | 1806.708862
0.946408487 | 11.70166016 | 1836.236816
0.960363133 | 11.90185547 | 1863.08606
0.978516298 | 12.10205078 | 1900.467896
0.995017239 | 12.30224609 | 1930.964966
1.009111409 | 12.50244141 | 1958.407593
1.025050879 | 12.70263672 | 1987.708984
1.041154843 | 12.90283203 | 2019.574585
1.058789436 | 13.10302734 | 2053.156494
1.077672234 | 13.30322266 | 2091.289063
1.093032304 | 13.50341797 | 2121.33252
1.107619959 | 13.70361328 | 2146.373291
1.122947899 | 13.90380859 | 2174.373291
1.140443143 | 14.10400391 | 2209.587402
1.158363768 | 14.30419922 | 2245.197754
1.172550954 | 14.50439453 | 2270.957031
1.188762137 | 14.70458984 | 2302.741699
1.206675777 | 14.90478516 | 2339.130615
1.224417705 | 15.10498047 | 2370.750732
1.238229219 | 15.30517578 | 2396.021484
1.253685914 | 15.50537109 | 2426.054443
1.270830631 | 15.70556641 | 2459.383301
1.287667779 | 15.90576172 | 2491.610107
1.30651833 | 16.10595703 | 2527.043701
1.321420656 | 16.30615234 | 2556.362305
1.336963149 | 16.50634766 | 2585.723389
1.354304608 | 16.70654297 | 2619.725586
1.37166027 | 16.90673828 | 2654.015869
1.388293458 | 17.10693359 | 2684.087158
1.403939677 | 17.30712891 | 2711.819336
1.418892178 | 17.50732422 | 2738.523193
1.43560057 | 17.70751953 | 2770.983887
1.453839592 | 17.90771484 | 2806.366699
1.469199662 | 18.10791016 | 2832.895264
1.483114902 | 18.30810547 | 2857.593506
1.502523432 | 18.50830078 | 2896.928467
1.520705177 | 18.70849609 | 2932.965576
1.53761392 | 18.90869141 | 2964.396729
1.552766538 | 19.10888672 | 2989.687012
1.565448008 | 19.30908203 | 3011.797852
1.580586424 | 19.50927734 | 3039.990967
1.60341023 | 19.70947266 | 3085.73584
1.620705123 | 19.90966797 | 3118.869873
1.635249821 | 20.10986328 | 3143.437012
1.649522805 | 20.31005859 | 3167.203369
1.665462274 | 20.51025391 | 3196.625
1.685256953 | 20.71044922 | 3236.982422
1.704300637 | 20.91064453 | 3271
1.719499822 | 21.11083984 | 3297.401855
1.733171986 | 21.31103516 | 3320.393555
1.747416216 | 21.51123047 | 3344.806885
1.765047316 | 21.71142578 | 3377.492676
1.781562576 | 21.91162109 | 3408.022949
1.796897617 | 22.11181641 | 3435.050537
1.815286931 | 22.31201172 | 3469.225586
1.83162326 | 22.51220703 | 3498.470947
1.847323147 | 22.71240234 | 3523.880371
1.862654695 | 22.91259766 | 3551.842285
1.881208387 | 23.11279297 | 3585.062744
1.897652168 | 23.31298828 | 3613.610596
1.911932253 | 23.51318359 | 3639.251221
1.927503385 | 23.71337891 | 3663.052002
1.946876058 | 23.91357422 | 3700.560059
1.965794479 | 24.11376953 | 3734.334717
1.980868634 | 24.31396484 | 3760.594971
1.996446867 | 24.51416016 | 3784.830811
2.011867706 | 24.71435547 | 3810.469482
2.02592602 | 24.91455078 | 3834.637939
2.043768065 | 25.11474609 | 3863.481689
2.062436426 | 25.31494141 | 3899.314209
2.080743201 | 25.51513672 | 3930.600586
2.095978241 | 25.71533203 | 3954.520996
2.112300368 | 25.91552734 | 3978.266113
2.126394538 | 26.11572266 | 4000.474854
2.141969278 | 26.31591797 | 4021.435303
2.161692362 | 26.51611328 | 4056.039307
2.17965967 | 26.71630859 | 4085.998535
2.194572706 | 26.91650391 | 4107.962402
2.210168866 | 27.11669922 | 4131.472656
2.22659111 | 27.31689453 | 4157.334961
2.242541406 | 27.51708984 | 4183.213379
2.25966447 | 27.71728516 | 4208.867676
2.27633724 | 27.91748047 | 4235.263184
2.294450998 | 28.11767578 | 4265.961426
2.310628304 | 28.31787109 | 4290.34668
2.326734131 | 28.51806641 | 4312.573242
2.342424821 | 28.71826172 | 4336.802246
2.361221705 | 28.91845703 | 4366.762207
2.376987832 | 29.11865234 | 4388.584473
2.392535796 | 29.31884766 | 4410.684082
2.409013454 | 29.51904297 | 4436.838867
2.427388448 | 29.71923828 | 4464.992188
2.442870056 | 29.91943359 | 4484.400391
2.45733629 | 30.11962891 | 4500.29248
2.473295201 | 30.31982422 | 4517.938477
2.492376603 | 30.52001953 | 4546.152344
2.509342507 | 30.72021484 | 4569.695313
2.525939839 | 30.92041016 | 4589.568359
2.541489666 | 31.12060547 | 4606.410645
2.557457658 | 31.32080078 | 4622.727539
2.597050741 | 31.52099609 | 45.70262909
2.614905359 | 31.72119141 | 45.92596054
2.631037729 | 31.92138672 | 46.80975342
2.645074856 | 32.12158203 | 47.38780594
2.662750427 | 32.32177734 | 48.72541809
2.681336366 | 32.52197266 | 50.19690704
2.698586555 | 32.72216797 | 50.56158829
2.714736853 | 32.92236328 | 51.51556778
2.729914617 | 33.12255859 | 52.20664978
2.747797873 | 33.32275391 | 52.8848381
2.765566809 | 33.52294922 | 53.53189468
TRI 20
Axial Force | Axial Displacement | Axial Displacement | Axial Count | Running Time
9.554322243 | 0.018457175 | 0.018457175
315.8467102 | 1.043458554 | 2.002458554 | 0.5 | 60.01318359
353.5046082 | 1.143658851 | 2.102658851 | 0.5 | 60.02294922
399.7391663 | 1.275001178 | 2.234001178 | 0.5 | 60.03271484
437.6018982 | 1.392832343 | 2.351832343 | 0.5 | 60.04248047
481.9580994 | 1.533387313 | 2.492387313 | 0.5 | 60.05224609
535.4633179 | 1.704276158 | 2.663276158 | 0.5 | 60.06201172
574.5855103 | 1.849594611 | 2.808594611 | 0.5 | 60.07177734
596.6727295 | 1.94739163 | 2.90639163 | 0.5 | 60.08154297
615.9781494 | 2.036262155 | 2.995262155 | 0.5 | 60.09130859
616.2940063 | 2.073416105 | 3.032416105 | 1 | 60.10107422
TRI50
Axial Force | Axial Displacement | Axial Displacement | Axial Count | Running Time
9.554322243 | 0.018457175 | 0.018457175
379.4523926 | 1.314132442 | 2.594132442 | 0.5 | 60.01318359
405.6629944 | 1.386934626 | 2.666934626 | 0.5 | 60.02294922
443.5828857 | 1.499054688 | 2.779054688 | 0.5 | 60.03271484
484.8970337 | 1.629181174 | 2.909181174 | 0.5 | 60.04248047
529.7007446 | 1.775687062 | 3.055687062 | 0.5 | 60.05224609
575.4233398 | 1.9329467 | 3.2129467 | 0.5 | 60.06201172
616.1116333 | 2.08475973 | 3.36475973 | 0.5 | 60.07177734
645.4014893 | 2.211556738 | 3.491556738 | 0.5 | 60.08154297
663.9571533 | 2.308895779 | 3.588895779 | 0.5 | 60.09130859
671.9631348 | 2.371820356 | 3.651820356 | 1 | 60.10107422

## ANOVA results
A | 20.0668 | 2.26 | 5.71988 | 2.306
B | 4.44193 | 2.26 | 6.40201 | 2.306
AB | 3.26325 | 2.26 | 4.6854 | 2.306
LIM | 2.26
PARET
Factor Name
A Angle
B Fiber content
Factor Name
A Angle
B Fiber content