## Tabla Dureza
Dureza vickers [HV]
Medición | J1 | J2 | J3 | J4 | J5 | J6 | J7 | J8 | J9 | Distancia [mm]
1 | 73.22 |  | 64.69 | 75 | 68.11 | 67.96 | 66.57 | 75.51 | 69.35 | -30
2 | 76.97 |  | 68.22 | 76.27 | 65.88 | 65.52 | 68.91 | 74.49 | 64.93 | -29
3 | 76.02 |  | 66.85 | 71.41 | 66.85 | 62.37 | 69.26 | 73.59 | 68.06 | -28
4 | 75.58 |  | 66.49 | 72.55 | 64.59 | 61.01 | 66.62 | 74.95 | 68.38 | -27
5 | 80.46 |  | 67.01 | 69.49 | 62.16 | 59.95 | 67.71 | 74.18 | 67.17 | -26
6 | 76.34 | 77.84 | 68.59 | 68.13 | 61.83 | 55.05 | 67.18 | 73 | 64.88 | -25
7 | 75.5 | 76.71 | 69.08 | 63.95 | 59.69 | 55.63 | 65.14 | 70.01 | 63.14 | -24
8 | 72.42 | 75.98 | 66.55 | 64.3 | 58.61 | 54.02 | 62.32 | 65.11 | 61.65 | -23
9 | 75.51 | 75.23 | 68.11 | 58.4 | 56.15 | 49.65 | 60.59 | 64.67 | 58.02 | -22
10 | 68.23 | 74.49 | 64.25 | 60.04 | 56.55 | 49.89 | 58.9 | 61.21 | 57.4 | -21
11 | 73.16 | 71.96 | 59.73 | 57.94 | 52.05 | 49.06 | 57.27 | 59.07 | 55.63 | -20
12 | 77.29 | 71.61 | 56.83 | 55.05 | 49.85 | 43.78 | 56.15 |  | 54.7 | -19
13 | 69.57 | 68.76 | 55.99 | 52.37 | 52.23 | 41.72 | 52.19 | 55.13 | 52.62 | -18
14 | 66.6 | 63.81 | 54.51 | 49.36 | 48.32 | 42.92 | 51.84 | 50.97 | 50.02 | -17
15 | 63.47 | 56.88 | 53.8 | 46.12 | 44.62 | 43.7 | 49.03 | 47.91 | 48.97 | -16
16 | 63.96 | 56.15 | 51.04 | 45.39 | 42.55 | 45.44 | 45.94 | 45.65 | 46.59 | -15
17 | 63.71 | 51.27 | 47.08 | 43.35 | 40.38 | 46.5 | 41.95 | 43.86 | 43.43 | -14
18 | 58.74 | 45.56 | 46.71 | 43.16 | 40.33 | 45.13 | 41.75 | 43.67 | 40.48 | -13
19 | 55.67 | 44.36 | 45.3 | 43.51 | 42.97 | 45.5 | 43.37 | 46.35 | 41.93 | -12
20 | 55.87 | 45.79 | 42.11 | 46.24 | 44.7 | 47.2 | 44.39 | 45.82 | 43.32 | -11
21 | 52.77 | 51.04 | 44.87 | 46.81 | 46.71 | 46.3 | 43.08 | 46.18 | 44.17 | -10
22 | 59.38 | 47.29 | 45.24 | 48.74 | 44.62 | 50.9 | 45.13 | 46.68 | 43.84 | -9
23 | 53.61 | 47.48 | 47.48 | 44.67 | 46.78 | 48.23 | 47.11 | 48.71 | 44.48 | -8
24 | 54.7 | 46.09 | 49.99 | 46.27 | 47.6 | 47.42 | 45.71 | 50.29 | 44.45 | -7
25 | 61.79 | 47.88 | 48.26 | 45.41 | 48.71 | 47.7 | 47.02 | 50.49 | 44.2 | -6
26 | 58.53 | 47.36 | 49.85 | 49.29 | 46.84 | 47.23 | 48.1 | 52.37 | 45.97 | -5
27 | 55.87 | 50.09 | 52.34 | 47.82 | 49.19 | 46.56 | 48.68 | 55.67 | 45.3 | -4
28 | 55.2 | 45.3 | 51.31 | 49.55 | 49.32 | 49.46 | 47.26 | 51.28 | 46.12 | -3
29 | 56.79 | 47.14 | 50.12 | 47.63 | 48.64 | 49.99 | 45.39 | 55.71 | 47.23 | -2
30 | 54.1 | 48.32 | 49.82 | 47.66 | 49.62 | 51.45 | 49.62 | 53.39 | 46.09 | -1
31 | 52.95 | 48.17 | 52.02 | 47.36 | 50.05 | 50.59 | 48.68 | 55.48 | 48.64 | 0
32 | 52.16 | 46.62 | 52.77 | 51 | 50.02 | 46.44 | 49.26 | 50.05 | 48.42 | 1
33 | 52.41 | 48.26 | 52.59 | 50.76 | 50.76 | 47.76 | 50.12 | 49.99 | 48.1 | 2
34 | 56.19 | 48.77 | 52.37 | 50.87 | 51.04 | 47.98 | 51.14 | 45.53 | 47.85 | 3
35 | 58.02 | 48.61 | 53.06 | 47.48 | 48.64 | 44.56 | 47.42 | 45.47 | 49.39 | 4
36 | 58.23 | 48.71 | 52.66 | 50.63 | 48.07 | 46.33 | 48.1 | 48.58 | 45.33 | 5
37 | 58.27 | 47.29 | 47.82 | 49.16 | 49.89 | 46.06 | 47.02 | 47.08 | 46.5 | 6
38 | 59.69 | 45.36 | 50.66 | 49.95 | 49.42 | 43.73 | 48.36 | 47.45 | 44.96 | 7
39 | 55.91 | 42.34 | 49.19 | 47.39 | 49.52 | 42.65 | 46.44 | 44.79 | 45.16 | 8
40 | 57.15 | 47.7 | 46.09 | 46.65 | 49.19 | 40.53 | 45.1 | 42.08 | 46.65 | 9
41 | 52.7 | 49.16 | 44.2 | 48.17 | 46.03 | 42.68 | 43.56 | 41.47 | 43.35 | 10
42 | 53.35 | 53.13 | 41.57 | 45.41 | 43.78 | 47.32 | 39.69 | 42.26 | 39.38 | 11
43 | 52.88 | 55.2 | 45.18 | 40.21 | 43.21 | 46.09 | 45.5 | 45.27 | 41.88 | 12
44 | 56.75 | 59.82 | 46.99 | 41.39 | 41.52 | 42.76 | 46.53 | 48.74 | 45.16 | 13
45 | 59.25 | 63.71 | 51.14 | 45.41 | 44.7 | 52.02 | 48.39 | 50.63 | 48.52 | 14
46 | 61.47 | 71.81 | 52.02 | 47.48 | 45.91 | 54.9 | 51.53 | 51.35 | 51.04 | 15
47 | 67.69 | 71.52 | 51.95 | 50.42 | 50.73 | 56.71 | 50.41 | 53.84 | 51.11 | 16
48 | 65.43 | 72.45 | 54.67 | 54.06 | 52.19 | 60.21 | 58.06 | 56.07 | 54.1 | 17
49 | 66.39 | 76.8 | 59.47 | 55.19 | 51.38 | 60.32 | 54.82 | 57.48 | 54.9 | 18
50 | 70.18 | 71.71 | 59.82 | 56.25 | 53.76 | 59.86 | 58.41 | 57.24 | 59.43 | 19
51 | 73.57 | 69.86 | 65.33 | 56.99 | 56.23 | 67.01 | 68.11 | 60.41 | 61.29 | 20
52 | 72.16 | 75.46 | 65.33 | 57.38 | 58.95 | 64.37 | 66.29 | 63.71 | 64.44 | 21
53 | 73.28 | 71.74 | 68.32 | 59.23 | 61.38 | 67.57 | 66.96 | 65.33 | 70.96 | 22
54 | 74.42 | 73.23 | 70.96 | 66.07 | 60.75 | 67.09 | 69.9 | 63.19 | 68.86 | 23
55 | 76.84 | 69.68 | 71.36 | 68.28 | 62.44 | 70.36 | 72.98 | 65.13 | 70.51 | 24
56 |  | 73.93 | 68.22 | 67.66 | 65.48 | 69.95 | 71.41 | 64.83 | 72.92 | 25
57 |  | 70.43 | 69.73 | 65.59 | 65.73 | 68.25 | 68.01 | 65.03 | 69.46 | 26
58 |  | 77.78 | 66.75 | 71.47 | 63.38 | 68.62 | 70.74 | 68.27 | 73.72 | 27
59 |  | 79.09 | 70.57 | 73.95 | 62.76 | 71.33 |  | 69.08 | 69.83 | 28
60 |  | 71.06 | 72.45 | 72.44 | 64.79 | 73.16 |  | 64.39 | 74.55 | 29