## Compresibilidad_L.B.lmp
############################################################
variable up equal 9.0e-2
units real
variable cfac equal 1.01325e-4
variable cunits string GPa
variable nevery equal 10
variable nrepeat equal 10
variable nfreq equal ${nevery}*${nrepeat}
variable nthermo equal ${nfreq}
variable nequil equal 10*${nthermo}
variable nrun equal 3*${nthermo}
variable temp equal 400
variable timestep equal 1
variable adiabatic equal 0
variable tdamp equal ${timestep}*100
variable seed equal 123457
dimension | 3
boundary | p p p
atom_style | full
pair_style lj/cut/coul/long 15 15
special_bonds lj/coul 0.0 0.0 0.0
pair_modify mix arithmetic
bond_style | harmonic
angle_style | harmonic
read_data L.B.equi_npt.dat
kspace_style pppm 1e-4
neighbor 5.0 bin
neigh_modify every 1 check yes page 150000 one 10000
############################################################
# Compute initial state
variable thermostat equal 1
############################################################
include potential_L.B.mod
############################################################
run ${nequil}
if "${adiabatic} == 1" &
then "variable thermostat equal 0" &
else "variable thermostat equal 1"
print "thermostat"
print ${thermostat}
############################################################
include potential_L.B.mod
############################################################
run ${nrun}
variable pxx0 equal f_avp[1]
variable pyy0 equal f_avp[2]
variable pzz0 equal f_avp[3]
variable pxy0 equal f_avp[4]
variable pxz0 equal f_avp[5]
variable pyz0 equal f_avp[6]
variable tmp equal lx
variable lx0 equal ${tmp}
variable tmp equal ly
variable ly0 equal ${tmp}
variable tmp equal lz
variable lz0 equal ${tmp}
# These formulas define the derivatives w.r.t. strain components
# Constants uses $, variables use v_
variable d1 equal -(v_pxx1-${pxx0})/(v_delta/v_len0)*${cfac}
variable d2 equal -(v_pyy1-${pyy0})/(v_delta/v_len0)*${cfac}
variable d3 equal -(v_pzz1-${pzz0})/(v_delta/v_len0)*${cfac}
variable d4 equal -(v_pyz1-${pyz0})/(v_delta/v_len0)*${cfac}
variable d5 equal -(v_pxz1-${pxz0})/(v_delta/v_len0)*${cfac}
variable d6 equal -(v_pxy1-${pxy0})/(v_delta/v_len0)*${cfac}
print "Write restart.equil"
write_restart restart.equil
print "uxx Perturbation"
variable dir equal 1
include displace.mod
print "uyy Perturbation"
variable dir equal 2
include displace.mod
print "uzz Perturbation"
variable dir equal 3
clear
include displace.mod
print "uyz Perturbation"
variable dir equal 4
clear
include displace.mod
print "uxz Perturbation"
variable dir equal 5
clear
include displace.mod
print "uxy Perturbation"
variable dir equal 6
include displace.mod
# Output final values
variable C11all equal ${C11}
variable C22all equal ${C22}
variable C33all equal ${C33}
variable C12all equal 0.5*(${C12}+${C21})
variable C13all equal 0.5*(${C13}+${C31})
variable C23all equal 0.5*(${C23}+${C32})
variable C44all equal ${C44}
variable C55all equal ${C55}
variable C66all equal ${C66}
variable C14all equal 0.5*(${C14}+${C41})
variable C15all equal 0.5*(${C15}+${C51})
variable C16all equal 0.5*(${C16}+${C61})
variable C24all equal 0.5*(${C24}+${C42})
variable C25all equal 0.5*(${C25}+${C52})
variable C26all equal 0.5*(${C26}+${C62})
variable C34all equal 0.5*(${C34}+${C43})
variable C35all equal 0.5*(${C35}+${C53})
variable C36all equal 0.5*(${C36}+${C63})
variable C45all equal 0.5*(${C45}+${C54})
variable C46all equal 0.5*(${C46}+${C64})
variable C56all equal 0.5*(${C56}+${C65})
# Average moduli for cubic crystals
variable C11cubic equal (${C11all}+${C22all}+${C33all})/3.0
variable C12cubic equal (${C12all}+${C13all}+${C23all})/3.0
variable C44cubic equal (${C44all}+${C55all}+${C66all})/3.0
variable bulkmodulus equal (${C11cubic}+2*${C12cubic})/3.0
variable shearmodulus1 equal ${C44cubic}
variable shearmodulus2 equal (${C11cubic}-${C12cubic})/2.0
variable poissonratio equal 1.0/(1.0+${C11cubic}/${C12cubic})
# For Stillinger-Weber silicon, the analytical results
# are known to be (E. R. Cowley, 1988):
# C11 = 151.4 GPa
# C12 = 76.4 GPa
# C44 = 56.4 GPa
print "========================================="
print "Components of the Elastic Constant Tensor"
print "========================================="
print "Elastic Constant C11all = ${C11all} ${cunits}"
print "Elastic Constant C22all = ${C22all} ${cunits}"
print "Elastic Constant C33all = ${C33all} ${cunits}"
print "Elastic Constant C12all = ${C12all} ${cunits}"
print "Elastic Constant C13all = ${C13all} ${cunits}"
print "Elastic Constant C23all = ${C23all} ${cunits}"
print "Elastic Constant C44all = ${C44all} ${cunits}"
print "Elastic Constant C55all = ${C55all} ${cunits}"
print "Elastic Constant C66all = ${C66all} ${cunits}"
print "Elastic Constant C14all = ${C14all} ${cunits}"
print "Elastic Constant C15all = ${C15all} ${cunits}"
print "Elastic Constant C16all = ${C16all} ${cunits}"
print "Elastic Constant C24all = ${C24all} ${cunits}"
print "Elastic Constant C25all = ${C25all} ${cunits}"
print "Elastic Constant C26all = ${C26all} ${cunits}"
print "Elastic Constant C34all = ${C34all} ${cunits}"
print "Elastic Constant C35all = ${C35all} ${cunits}"
print "Elastic Constant C36all = ${C36all} ${cunits}"
print "Elastic Constant C45all = ${C45all} ${cunits}"
print "Elastic Constant C46all = ${C46all} ${cunits}"
print "Elastic Constant C56all = ${C56all} ${cunits}"
print "========================================="
print "Average properties for a cubic crystal"
print "========================================="
print "Bulk Modulus = ${bulkmodulus} ${cunits}"
print "Shear Modulus 1 = ${shearmodulus1} ${cunits}"
print "Shear Modulus 2 = ${shearmodulus2} ${cunits}"
print "Poisson Ratio = ${poissonratio}"
print "All Done!!!"

## potential_L.B.mod
# Choose potential
pair_style lj/cut/coul/long 15 15
special_bonds lj/coul 0.0 0.0 0.0
pair_modify mix arithmetic tail yes
bond_style | harmonic
angle_style | harmonic
# Setup neighbor style
kspace_style pppm 1e-4
neighbor 5.0 bin
neigh_modify every 1 check yes page 150000 one 10000
bond_coeff 1 554.135 1 # agua Ow-Hw
bond_coeff 2 554.1349 1.0 # arcilla oh-ho
bond_coeff 3 554.1349 1.0 # arcilla ohs-ho
angle_coeff 1 45.7696 109.4700 # agua Hw-Ow-Hw
angle_coeff 2 30.0 109.47 # arcilla metal-oh-ho
angle_coeff 3 30.0 109.47 # arcilla metal-ohs-ho
fix SHAKE all shake 1e-4 20 0 b 1 2 3 a 1 2 3
# Setup output
fix avp all ave/time ${nevery} ${nrepeat} ${nfreq} c_thermo_press mode vector
thermo |  | ${nthermo}
thermo_style custom step atoms temp press pe ke etotal evdwl ecoul ebond eangle density f_avp[1] f_avp[2] f_avp[3] f_avp[4] f_avp[5] f_avp[6]
thermo_modify norm no
# Setup MD
timestep ${timestep}
fix 4 all nve
if "${thermostat} == 1" then &
"fix 5 all langevin ${temp} ${temp} ${tdamp} ${seed}"

## displace.mod
# NOTE: This script should not need to be
# modified. See in.elastic for more info.
#
# Find which reference length to use
if "${dir} == 1" then &
"variable len0 equal ${lx0}"
if "${dir} == 2" then &
"variable len0 equal ${ly0}"
if "${dir} == 3" then &
"variable len0 equal ${lz0}"
if "${dir} == 4" then &
"variable len0 equal ${lz0}"
if "${dir} == 5" then &
"variable len0 equal ${lz0}"
if "${dir} == 6" then &
"variable len0 equal ${ly0}"
# Reset box and simulation parameters
clear
box tilt large
read_restart restart.equil
include potential.mod
print "Negative deformation"
change_box all triclinic
kspace_style pppm 1e-4
dump A2 all image ${nfreq} A2dump.*.jpg type type
dump B2 all custom ${nfreq} B2boximage.lammpstrj id type x y z
variable delta equal -${up}*${len0}
variable deltaxy equal -${up}*xy
variable deltaxz equal -${up}*xz
variable deltayz equal -${up}*yz
if "${dir} == 1" then &
"change_box all x delta 0 ${delta} xy delta ${deltaxy} xz delta ${deltaxz} remap units box"
if "${dir} == 2" then &
"change_box all y delta 0 ${delta} yz delta ${deltayz} remap units box"
if "${dir} == 3" then &
"change_box all z delta 0 ${delta} remap units box"
if "${dir} == 4" then &
"change_box all yz delta ${delta} remap units box"
if "${dir} == 5" then &
"change_box all xz delta ${delta} remap units box"
if "${dir} == 6" then &
"change_box all xy delta ${delta} remap units box"
# Run MD
run ${nequil}
include potential.mod
run ${nrun}
# Obtain new stress tensor
variable pxx1 equal f_avp[1]
variable pyy1 equal f_avp[2]
variable pzz1 equal f_avp[3]
variable pxy1 equal f_avp[4]
variable pxz1 equal f_avp[5]
variable pyz1 equal f_avp[6]
# Compute elastic constant from pressure tensor
variable C1neg equal ${d1}
variable C2neg equal ${d2}
variable C3neg equal ${d3}
variable C4neg equal ${d4}
variable C5neg equal ${d5}
variable C6neg equal ${d6}
# Reset box and simulation parameters
clear
box tilt large
read_restart restart.equil
include potential.mod
print "Positive deformation"
change_box all triclinic
kspace_style pppm 1e-4
dump A3 all image ${nfreq} A3dump.*.jpg type type
dump B3 all custom ${nfreq} B3boximage.lammpstrj id type x y z
variable delta equal ${up}*${len0}
variable deltaxy equal ${up}*xy
variable deltaxz equal ${up}*xz
variable deltayz equal ${up}*yz
if "${dir} == 1" then &
"change_box all x delta 0 ${delta} xy delta ${deltaxy} xz delta ${deltaxz} remap units box"
if "${dir} == 2" then &
"change_box all y delta 0 ${delta} yz delta ${deltayz} remap units box"
if "${dir} == 3" then &
"change_box all z delta 0 ${delta} remap units box"
if "${dir} == 4" then &
"change_box all yz delta ${delta} remap units box"
if "${dir} == 5" then &
"change_box all xz delta ${delta} remap units box"
if "${dir} == 6" then &
"change_box all xy delta ${delta} remap units box"
# Run MD
run ${nequil}
include potential.mod
run ${nrun}
# Obtain new stress tensor
variable tmp equal pe
variable e1 equal ${tmp}
variable tmp equal press
variable p1 equal ${tmp}
variable tmp equal pxx
variable pxx1 equal ${tmp}
variable tmp equal pyy
variable pyy1 equal ${tmp}
variable tmp equal pzz
variable pzz1 equal ${tmp}
variable tmp equal pxy
variable pxy1 equal ${tmp}
variable tmp equal pxz
variable pxz1 equal ${tmp}
variable tmp equal pyz
variable pyz1 equal ${tmp}
# Compute elastic constant from pressure tensor
variable C1pos equal ${d1}
variable C2pos equal ${d2}
variable C3pos equal ${d3}
variable C4pos equal ${d4}
variable C5pos equal ${d5}
variable C6pos equal ${d6}
# Combine positive and negative
variable C1${dir} equal 0.5*(${C1neg}+${C1pos})
variable C2${dir} equal 0.5*(${C2neg}+${C2pos})
variable C3${dir} equal 0.5*(${C3neg}+${C3pos})
variable C4${dir} equal 0.5*(${C4neg}+${C4pos})
variable C5${dir} equal 0.5*(${C5neg}+${C5pos})
variable C6${dir} equal 0.5*(${C6neg}+${C6pos})
# Delete dir to make sure it is not reused
variable dir delete

## Compr_L.B.+Ox.Silica_N1_2_3.lmp
############################################################
#cambiar N1 por N2 ó N3 para simular los diseños molecular N2 y 3 respectivamente
variable up equal 9.0e-2
units real
variable cfac equal 1.01325e-4
variable cunits string GPa
variable nevery equal 10
variable nrepeat equal 10
variable nfreq equal ${nevery}*${nrepeat}
variable nthermo equal ${nfreq}
variable nequil equal 10*${nthermo}
variable nrun equal 3*${nthermo}
variable temp equal 400
variable timestep equal 1
variable adiabatic equal 0
variable tdamp equal ${timestep}*100
variable seed equal 123457
dimension | 3
boundary | p p p
atom_style | full
pair_style lj/cut/coul/long 15 15
special_bonds lj/coul 0.0 0.0 0.0
pair_modify mix arithmetic
bond_style | harmonic
angle_style | harmonic
read_data L.B.+Ox.Silica_N1.equi_npt.dat
kspace_style pppm 1e-4
neighbor 5.0 bin
neigh_modify every 1 check yes page 150000 one 10000
############################################################
# Compute initial state
variable thermostat equal 1
############################################################
include pot_L.B.+Ox.Silica.mod
############################################################
run ${nequil}
if "${adiabatic} == 1" &
then "variable thermostat equal 0" &
else "variable thermostat equal 1"
print "thermostat"
print ${thermostat}
############################################################
include pot_L.B.+Ox.Silica.mod
############################################################
run ${nrun}
variable pxx0 equal f_avp[1]
variable pyy0 equal f_avp[2]
variable pzz0 equal f_avp[3]
variable pxy0 equal f_avp[4]
variable pxz0 equal f_avp[5]
variable pyz0 equal f_avp[6]
variable tmp equal lx
variable lx0 equal ${tmp}
variable tmp equal ly
variable ly0 equal ${tmp}
variable tmp equal lz
variable lz0 equal ${tmp}
# These formulas define the derivatives w.r.t. strain components
# Constants uses $, variables use v_
variable d1 equal -(v_pxx1-${pxx0})/(v_delta/v_len0)*${cfac}
variable d2 equal -(v_pyy1-${pyy0})/(v_delta/v_len0)*${cfac}
variable d3 equal -(v_pzz1-${pzz0})/(v_delta/v_len0)*${cfac}
variable d4 equal -(v_pyz1-${pyz0})/(v_delta/v_len0)*${cfac}
variable d5 equal -(v_pxz1-${pxz0})/(v_delta/v_len0)*${cfac}
variable d6 equal -(v_pxy1-${pxy0})/(v_delta/v_len0)*${cfac}
print "Write restart.equil"
write_restart restart.equil
print "uxx Perturbation"
variable dir equal 1
include displace.mod
print "uyy Perturbation"
variable dir equal 2
include displace.mod
print "uzz Perturbation"
variable dir equal 3
clear
include displace.mod
print "uyz Perturbation"
variable dir equal 4
clear
include displace.mod
print "uxz Perturbation"
variable dir equal 5
clear
include displace.mod
print "uxy Perturbation"
variable dir equal 6
include displace.mod
# Output final values
variable C11all equal ${C11}
variable C22all equal ${C22}
variable C33all equal ${C33}
variable C12all equal 0.5*(${C12}+${C21})
variable C13all equal 0.5*(${C13}+${C31})
variable C23all equal 0.5*(${C23}+${C32})
variable C44all equal ${C44}
variable C55all equal ${C55}
variable C66all equal ${C66}
variable C14all equal 0.5*(${C14}+${C41})
variable C15all equal 0.5*(${C15}+${C51})
variable C16all equal 0.5*(${C16}+${C61})
variable C24all equal 0.5*(${C24}+${C42})
variable C25all equal 0.5*(${C25}+${C52})
variable C26all equal 0.5*(${C26}+${C62})
variable C34all equal 0.5*(${C34}+${C43})
variable C35all equal 0.5*(${C35}+${C53})
variable C36all equal 0.5*(${C36}+${C63})
variable C45all equal 0.5*(${C45}+${C54})
variable C46all equal 0.5*(${C46}+${C64})
variable C56all equal 0.5*(${C56}+${C65})
# Average moduli for cubic crystals
variable C11cubic equal (${C11all}+${C22all}+${C33all})/3.0
variable C12cubic equal (${C12all}+${C13all}+${C23all})/3.0
variable C44cubic equal (${C44all}+${C55all}+${C66all})/3.0
variable bulkmodulus equal (${C11cubic}+2*${C12cubic})/3.0
variable shearmodulus1 equal ${C44cubic}
variable shearmodulus2 equal (${C11cubic}-${C12cubic})/2.0
variable poissonratio equal 1.0/(1.0+${C11cubic}/${C12cubic})
# For Stillinger-Weber silicon, the analytical results
# are known to be (E. R. Cowley, 1988):
# C11 = 151.4 GPa
# C12 = 76.4 GPa
# C44 = 56.4 GPa
print "========================================="
print "Components of the Elastic Constant Tensor"
print "========================================="
print "Elastic Constant C11all = ${C11all} ${cunits}"
print "Elastic Constant C22all = ${C22all} ${cunits}"
print "Elastic Constant C33all = ${C33all} ${cunits}"
print "Elastic Constant C12all = ${C12all} ${cunits}"
print "Elastic Constant C13all = ${C13all} ${cunits}"
print "Elastic Constant C23all = ${C23all} ${cunits}"
print "Elastic Constant C44all = ${C44all} ${cunits}"
print "Elastic Constant C55all = ${C55all} ${cunits}"
print "Elastic Constant C66all = ${C66all} ${cunits}"
print "Elastic Constant C14all = ${C14all} ${cunits}"
print "Elastic Constant C15all = ${C15all} ${cunits}"
print "Elastic Constant C16all = ${C16all} ${cunits}"
print "Elastic Constant C24all = ${C24all} ${cunits}"
print "Elastic Constant C25all = ${C25all} ${cunits}"
print "Elastic Constant C26all = ${C26all} ${cunits}"
print "Elastic Constant C34all = ${C34all} ${cunits}"
print "Elastic Constant C35all = ${C35all} ${cunits}"
print "Elastic Constant C36all = ${C36all} ${cunits}"
print "Elastic Constant C45all = ${C45all} ${cunits}"
print "Elastic Constant C46all = ${C46all} ${cunits}"
print "Elastic Constant C56all = ${C56all} ${cunits}"
print "========================================="
print "Average properties for a cubic crystal"
print "========================================="
print "Bulk Modulus = ${bulkmodulus} ${cunits}"
print "Shear Modulus 1 = ${shearmodulus1} ${cunits}"
print "Shear Modulus 2 = ${shearmodulus2} ${cunits}"
print "Poisson Ratio = ${poissonratio}"
print "All Done!!!"

## pot_L.B.+Ox.Silica.mod
# Choose potential
pair_style lj/cut/coul/long 15 15
special_bonds lj/coul 0.0 0.0 0.0
pair_modify mix arithmetic tail yes
bond_style | harmonic
angle_style | harmonic
# Setup neighbor style
kspace_style pppm 1e-4
neighbor 5.0 bin
neigh_modify every 1 check yes page 150000 one 10000
bond_coeff 1 554.135 1 # agua Ow-Hw
bond_coeff 2 554.1349 1.0 # arcilla oh-ho
bond_coeff 3 554.1349 1.0 # arcilla ohs-ho
bond_coeff 4 495 0.9450 # ox. silica H-O
bond_coeff 5 285 1.68 # ox. silica O-Si
angle_coeff 1 45.7696 109.4700 # agua Hw-Ow-Hw
angle_coeff 2 30.0 109.47 # arcilla metal-oh-ho
angle_coeff 3 30.0 109.47 # arcilla metal-ohs-ho
angle_coeff 4 100 109.5 # ox. silica O-Si-O
angle_coeff 5 100 149.0 # ox. silica Si-O-Si
angle_coeff 6 50 115.0 # ox. silica H-O-Si
fix SHAKE all shake 1e-4 20 0 b 1 2 3 4 a 1 2 3 4 5 6
# Setup output
fix avp all ave/time ${nevery} ${nrepeat} ${nfreq} c_thermo_press mode vector
thermo |  | ${nthermo}
thermo_style custom step atoms temp press pe ke etotal evdwl ecoul ebond eangle density f_avp[1] f_avp[2] f_avp[3] f_avp[4] f_avp[5] f_avp[6]
thermo_modify norm no
# Setup MD
timestep ${timestep}
fix 4 all nve
if "${thermostat} == 1" then &
"fix 5 all langevin ${temp} ${temp} ${tdamp} ${seed}"

## Compr_L.B.+Grafeno_N1_2_3.lmp
############################################################
#cambiar N1 por N2 ó N3 para simular los diseños molecular N2 y 3 respectivamente
variable up equal 9.0e-2
units real
variable cfac equal 1.01325e-4
variable cunits string GPa
variable nevery equal 10
variable nrepeat equal 10
variable nfreq equal ${nevery}*${nrepeat}
variable nthermo equal ${nfreq}
variable nequil equal 10*${nthermo}
variable nrun equal 3*${nthermo}
variable temp equal 400
variable timestep equal 1
variable adiabatic equal 0
variable tdamp equal ${timestep}*100
variable seed equal 123457
dimension | 3
boundary | p p p
atom_style | full
pair_style lj/cut/coul/long 15 15
special_bonds lj/coul 0.0 0.0 0.0
pair_modify mix arithmetic
bond_style | harmonic
angle_style | harmonic
dihedral_style opls
improper_style harmonic
read_data L.B.+Grafeno_N1.equi_npt.dat
kspace_style pppm 1e-4
neighbor 5.0 bin
neigh_modify every 1 check yes page 150000 one 10000
############################################################
# Compute initial state
variable thermostat equal 1
############################################################
include pot_L.B.+Grafeno.mod
############################################################
run ${nequil}
if "${adiabatic} == 1" &
then "variable thermostat equal 0" &
else "variable thermostat equal 1"
print "thermostat"
print ${thermostat}
############################################################
include pot_L.B.+Grafeno.mod
############################################################
run ${nrun}
variable pxx0 equal f_avp[1]
variable pyy0 equal f_avp[2]
variable pzz0 equal f_avp[3]
variable pxy0 equal f_avp[4]
variable pxz0 equal f_avp[5]
variable pyz0 equal f_avp[6]
variable tmp equal lx
variable lx0 equal ${tmp}
variable tmp equal ly
variable ly0 equal ${tmp}
variable tmp equal lz
variable lz0 equal ${tmp}
# These formulas define the derivatives w.r.t. strain components
# Constants uses $, variables use v_
variable d1 equal -(v_pxx1-${pxx0})/(v_delta/v_len0)*${cfac}
variable d2 equal -(v_pyy1-${pyy0})/(v_delta/v_len0)*${cfac}
variable d3 equal -(v_pzz1-${pzz0})/(v_delta/v_len0)*${cfac}
variable d4 equal -(v_pyz1-${pyz0})/(v_delta/v_len0)*${cfac}
variable d5 equal -(v_pxz1-${pxz0})/(v_delta/v_len0)*${cfac}
variable d6 equal -(v_pxy1-${pxy0})/(v_delta/v_len0)*${cfac}
print "Write restart.equil"
write_restart restart.equil
print "uxx Perturbation"
variable dir equal 1
include displace.mod
print "uyy Perturbation"
variable dir equal 2
include displace.mod
print "uzz Perturbation"
variable dir equal 3
clear
include displace.mod
print "uyz Perturbation"
variable dir equal 4
clear
include displace.mod
print "uxz Perturbation"
variable dir equal 5
clear
include displace.mod
print "uxy Perturbation"
variable dir equal 6
include displace.mod
# Output final values
variable C11all equal ${C11}
variable C22all equal ${C22}
variable C33all equal ${C33}
variable C12all equal 0.5*(${C12}+${C21})
variable C13all equal 0.5*(${C13}+${C31})
variable C23all equal 0.5*(${C23}+${C32})
variable C44all equal ${C44}
variable C55all equal ${C55}
variable C66all equal ${C66}
variable C14all equal 0.5*(${C14}+${C41})
variable C15all equal 0.5*(${C15}+${C51})
variable C16all equal 0.5*(${C16}+${C61})
variable C24all equal 0.5*(${C24}+${C42})
variable C25all equal 0.5*(${C25}+${C52})
variable C26all equal 0.5*(${C26}+${C62})
variable C34all equal 0.5*(${C34}+${C43})
variable C35all equal 0.5*(${C35}+${C53})
variable C36all equal 0.5*(${C36}+${C63})
variable C45all equal 0.5*(${C45}+${C54})
variable C46all equal 0.5*(${C46}+${C64})
variable C56all equal 0.5*(${C56}+${C65})
# Average moduli for cubic crystals
variable C11cubic equal (${C11all}+${C22all}+${C33all})/3.0
variable C12cubic equal (${C12all}+${C13all}+${C23all})/3.0
variable C44cubic equal (${C44all}+${C55all}+${C66all})/3.0
variable bulkmodulus equal (${C11cubic}+2*${C12cubic})/3.0
variable shearmodulus1 equal ${C44cubic}
variable shearmodulus2 equal (${C11cubic}-${C12cubic})/2.0
variable poissonratio equal 1.0/(1.0+${C11cubic}/${C12cubic})
# For Stillinger-Weber silicon, the analytical results
# are known to be (E. R. Cowley, 1988):
# C11 = 151.4 GPa
# C12 = 76.4 GPa
# C44 = 56.4 GPa
print "========================================="
print "Components of the Elastic Constant Tensor"
print "========================================="
print "Elastic Constant C11all = ${C11all} ${cunits}"
print "Elastic Constant C22all = ${C22all} ${cunits}"
print "Elastic Constant C33all = ${C33all} ${cunits}"
print "Elastic Constant C12all = ${C12all} ${cunits}"
print "Elastic Constant C13all = ${C13all} ${cunits}"
print "Elastic Constant C23all = ${C23all} ${cunits}"
print "Elastic Constant C44all = ${C44all} ${cunits}"
print "Elastic Constant C55all = ${C55all} ${cunits}"
print "Elastic Constant C66all = ${C66all} ${cunits}"
print "Elastic Constant C14all = ${C14all} ${cunits}"
print "Elastic Constant C15all = ${C15all} ${cunits}"
print "Elastic Constant C16all = ${C16all} ${cunits}"
print "Elastic Constant C24all = ${C24all} ${cunits}"
print "Elastic Constant C25all = ${C25all} ${cunits}"
print "Elastic Constant C26all = ${C26all} ${cunits}"
print "Elastic Constant C34all = ${C34all} ${cunits}"
print "Elastic Constant C35all = ${C35all} ${cunits}"
print "Elastic Constant C36all = ${C36all} ${cunits}"
print "Elastic Constant C45all = ${C45all} ${cunits}"
print "Elastic Constant C46all = ${C46all} ${cunits}"
print "Elastic Constant C56all = ${C56all} ${cunits}"
print "========================================="
print "Average properties for a cubic crystal"
print "========================================="
print "Bulk Modulus = ${bulkmodulus} ${cunits}"
print "Shear Modulus 1 = ${shearmodulus1} ${cunits}"
print "Shear Modulus 2 = ${shearmodulus2} ${cunits}"
print "Poisson Ratio = ${poissonratio}"
print "All Done!!!"

## pot_L.B.+Grafeno.mod
# Choose potential
pair_style lj/cut/coul/long 15 15
special_bonds lj/coul 0.0 0.0 0.0
pair_modify mix arithmetic tail yes
bond_style | harmonic
angle_style | harmonic
dihedral_style opls
improper_style harmonic
# Setup neighbor style
kspace_style pppm 1e-4
neighbor 5.0 bin
neigh_modify every 1 check yes page 150000 one 10000
bond_coeff 1 554.135 1 # agua Ow-Hw
bond_coeff 2 554.1349 1.0 # arcilla oh-ho
bond_coeff 3 554.1349 1.0 # arcilla ohs-ho
bond_coeff 4 469.0 1.4 # grafeno C-C
bond_coeff 5 367.0 1.08 # grafeno C-H
angle_coeff 1 45.7696 109.4700 # agua Hw-Ow-Hw
angle_coeff 2 30.0 109.47 # arcilla metal-oh-ho
angle_coeff 3 30.0 109.47 # arcilla metal-ohs-ho
angle_coeff 4 63.0 120.0 # grafeno C-C-C
angle_coeff 5 35.0 120.0 # grafeno C-C-H
dihedral_coeff 1 0.0 7.25 0.0 0.0 # grafeno C-C-C-C
dihedral_coeff 2 0.0 7.25 0.0 0.0 # grafeno C-C-C-H
dihedral_coeff 3 0.0 7.25 0.0 0.0 # grafeno H-C-C-H
improper_coeff 1 5.0 180.0 # grafeno C-C-C-C
improper_coeff 2 5.0 180.0 # grafeno C-C-H-C
fix SHAKE all shake 1e-4 20 0 b 1 2 3 5 a 1 2 3 4 5
# Setup output
fix avp all ave/time ${nevery} ${nrepeat} ${nfreq} c_thermo_press mode vector
thermo |  | ${nthermo}
thermo_style custom step atoms temp press pe ke etotal evdwl ecoul ebond eangle density f_avp[1] f_avp[2] f_avp[3] f_avp[4] f_avp[5] f_avp[6]
thermo_modify norm no
# Setup MD
timestep ${timestep}
fix 4 all nve
if "${thermostat} == 1" then &
"fix 5 all langevin ${temp} ${temp} ${tdamp} ${seed}"