## MUESTRAS HD5-091
Clasificación de las muestras de carbón TITULO HD5-091. TOTAL DE MUESTRAS 15
N° | PERFIL | MANTO | CODIGO REF | MV (%) | HR (%) | CZ (%) | CF (%) | PC (Cal/gr.) | S (%) | FSI | G.E. | CF Slmm | PC Hlmm | CLASIFICACIÓN ASTM POR RANGO | FECHA
M1 | 1 | M240 | 77021 | 10.93 | 8.5 | 25.13 | 63.93 | 6171 | 0.75 | 0 | 1.44 | 99.79733 | 8489.183 | META ANTRACITA
M2 | 2 | M250 | 77022 | 25.66 | 10.71 | 3.56 | 70.78 | 8235 | 0.51 | 0 |  | 83.01973 | 8574.56 | BITUMINOSO BAJO VOLATIL
M3 | 2 | M240 | 77023 | 30.88 | 12.04 | 3.58 | 65.54 | 8234 | 0.54 | 0 | 1.28 | 78.11653 | 8576.055 | BITUMINOSO BAJO VOLATIL
M4 | 3 | M250 | 51269 | 9.76 | 6.11 | 2.73 | 87.51 | 8224 | 0.65 | 0 |  | 96.49872 | 8486.5 | ANTRACITA
M5 | 3 | M240 | 51270 | 27.16 | 22.01 | 11.54 | 61.3 | 7472 | 0.41 | 0 |  | 93.77838 | 8544.84 | ANTRACITA
M6 | 1 | M250 | 65544 | 17.83 | 4.03 | 10.38 | 71.79 | 7583 | 1.02 | 1½ |  | 85.08099 | 8562.605 | BITUMINOSO BAJO VOLATIL
M7 | 4 | M250 | 79658 | 18.58 | 11.08 | 5.79 | 74.63 | 8022 | 0.82 | 0 |  | 90.6237 | 8574.043 | SEMI-ANTRACITA
M8 |  | CONTRAM REF 77022 | 77024 | 32.91 | 10.89 | 4.37 | 62.72 | 8158 | 0.6 | 0 |  | 74.50595 | 8574.301 | BITUMINOSO MEDIO VOLATIL
M9 |  | CONTRAM REF 77023 | 77025 | 28.67 | 11.65 | 3.01 | 68.32 | 8288 | 0.57 | 0 |  | 80.47878 | 8577.909 | BITUMINOSO BAJO VOLATIL
M10 |  | M250 | 51267 | 10.91 | 6.44 | 1.86 | 87.23 | 8298 | 0.81 | 0 |  | 95.61257 | 8483.716 | ANTRACITA
M11 |  | M240 | 51266 | 11.07 | 7.25 | 2.02 | 86.91 | 8285 | 0.95 | 0 |  | 96.35919 | 8488.139 | ANTRACITA
M12 |  | M320 | 77026 | 13.77 | 4.42 | 5.25 | 80.98 | 8074 | 0.93 | ½ | 1.29 | 90.42713 | 8578.443 | SEMI-ANTRACITA
M13 |  | M250 | 51268 | 10.75 | 3.09 | 6.7 | 82.54 | 7886 | 1.29 | 1½ |  | 92.56108 | 8527.738 | ANTRACITA
M14 |  | M260 | 87043 | 12.7 | 4.67 | 2.57 | 84.73 | 8238 | 0.95 | 0 |  | 91.91107 | 8491.675 | SEMI-ANTRACITA | 2022-03-11
M15 |  | M260 | 87044 | 26.89 | 18.69 | 6.07 | 67.04 | 7995 | 0.7 | 0 |  | 90.00342 | 8570.392 | SEMI-ANTRACITA | 2022-03-11
REFERENCIAS
|  |  | > | <
|  | META ANTRACITA | 98
|  | ANTRACITA | 92 | 98
|  | SEMI-ANTRACITA | 86 | 92
|  | BITUMINOSO BAJO VOLATIL | 78 | 86
|  | BITUMINOSO MEDIO VOLATIL | 69 | 78

## MUESTRAS SGB-09101
Clasificación de las muestras de carbón TITULO sgb-09101. TOTAL DE MUESTRAS 13 | [15 empty] | COORDENADAS
N° | PERFIL | MANTO | CODIGO REF | MV (%) | HR (%) | CZ (%) | CF (%) | PC (Cal/gr.) | S (%) | FSI | G.E. | CF Slmm | PC Hlmm | CLASIFICACIÓN ASTM POR RANGO | FECHA | CODIGO | X | Y | REF
WM130 |  |  | 87041 | 24.19 | 10.67 | 37.83 | 37.97 | 4956 | 1.24 | 0 |  | 79.05992 | 8418.441 | BITUMINOSO BAJO VOLATIL | 2022-03-11 | MP1 | 4901496.5 | 2256489.5 | 87041
MS-362 |  |  | 87042 | 30.58 | 5.01 | 10.34 | 59.08 | 7587 | 1.84 | 8 |  | 71.01006 | 8580.984 | BITUMINOSO MEDIO VOLATIL | 2022-03-12 | MP2 | 4901291.8 | 2256537.9 | 87042
MS-363 |  |  | 87043 | 39.62 | 6.54 | 12.79 | 47.6 | 12433 | 1.07 | ½ | 55,42 | 60.00572 | 14490.1 | BITUMINOSO MEDIO VOLATIL | 2022-03-13 | MP3 | 4901026.2 | 2255184.3 | 87043
MS-383 |  |  | 87044 | 19.75 | 0.82 | 3.73 | 76.52 | 15217 | 0.73 | 7½ | 79,95 | 80.64424 | 15901.13 | BITUMINOSO BAJO VOLATIL | 2022-03-14 | MP4 | 4900967.5 | 2254847.7 | 87044
MS-384 |  |  | 87045 | 17.3 | 1.22 | 19.84 | 62.86 | 12325 | 1.8 | 7½ | 80,67 | 81.96399 | 15821.81 | BITUMINOSO BAJO VOLATIL | 2022-03-15 | MP5 | 4901070.4 | 2254805.5 | 87045
T-01 |  |  | 87046 | 17.56 | 0.9 | 24.03 | 58.42 | 11679 | 2.12 | 6 | 79,71 | 80.71785 | 15943.82 | BITUMINOSO BAJO VOLATIL | 2022-03-16 | MP6 | 4901287.8 | 2255716.4 | 87046
T-02 |  |  | 87047 | 10.33 | 1.29 | 8.99 | 80.68 | 14238 | 0.81 | 0 | 89,66 | 90.96971 | 15822.2 | SEMI-ANTRACITA | 2022-03-17 | MP7 | 4901328.6 | 2255847.1 | 87047
T-03 |  |  | 87048 | 10.53 | 2.29 | 9.1 | 80.37 | 14158 | 0.63 | 0 | 89,37 | 91.70622 | 15742.19 | SEMI-ANTRACITA | 2022-03-18 | MP8 | 4901515.7 | 2255844.3 | 87048
T-04 |  |  | 87049 | 11.11 | 2.84 | 6.18 | 82.71 | 14562 | 0.71 | 0 | 88,88 | 91.68479 | 15647.78 | SEMI-ANTRACITA | 2022-03-19 | MP9 | 4901310.0 | 2255848.9 | 87049
T-05 |  |  | 87050 | 10.91 | 2.89 | 7.01 | 82.08 | 14511 | 0.58 | 0 | 89,02 | 91.89959 | 15736.46 | SEMI-ANTRACITA | 2022-03-20 | MP10 | 4901496.5 | 2256489.5 | 87050
T-06 |  |  | 87051 | 10.94 | 2.23 | 5.55 | 83.51 | 14700 | 0.68 | 0 | 89,08 | 91.25402 | 15679.59 | SEMI-ANTRACITA | 2022-03-21 | MP11 | 4901854.1 | 2256958.7 | 87051
T-07 |  |  | 87052 | 10.64 | 2.68 | 4.85 | 84.51 | 14802 | 1.02 | 0 | 89,55 | 92.17229 | 15683.13 | ANTRACITA | 2022-03-22 | MP12 | 4901855.8 | 2257780.8 | 87052
T-08 |  |  | 87053 | 24.19 | 10.67 | 37.83 | 37.97 | 4956 | 1.24 | 0 | 79.06 | 79.05992 | 8418.441 | BITUMINOSO BAJO VOLATIL | 2022-03-23 | MP13 | 4901253.0 | 2256767.9 | 87053
[5 empty] | META ANTRACITA | 98
[5 empty] | ANTRACITA | 92 | 98
[5 empty] | SEMI-ANTRACITA | 86 | 92
[5 empty] | BITUMINOSO BAJO VOLATIL | 78 | 86
[5 empty] | BITUMINOSO MEDIO VOLATIL | 69 | 78

## REREFENCIA Y FORMULA
CLASE
| GRUPO | %CARBONO |  | %MATERIA VOLÁTIL SLMM |  | PODER CALORÍFICO |  | CARÁCTER AGLOMERANTE
|  | FIJO SLMM |  |  |  | Cal/gr.hlmm
|  | > | < | > | < | > | < | NO AGLOMERANTE
I ANTRACITA | 1. Meta –antracita | 98 |  |  | 2
| 2. Antracita | 92 | 98 | 2 | 8
| 3. Semi-antracita a) | 86 | 92 | 8 | 14
II BITUMINOSO | 1. Bituminoso | 78 | 86 | 14 | 22 |  |  | COMUNMENTE AG
Bajo Volátil
| 2. Bituminoso | 69 | 78 | 22 | 31
Medio Volátil
| 3. Bituminoso |  |  |  |  | b)
| Alto Volátil A |  |  |  |  | 7788
| 4. Bituminoso |  |  |  |  | 7228 | 7788
Alto Volátil B
| 5. Bituminoso |  |  |  |  | 6388 | 7228
| Alto Volátil C |  |  |  |  | 3830 | 6388 | AGLOMERANTE
III SUB BITUMINOSO | 1. Sub-bituminoso A |  |  |  |  | 5830 | 6388 | NO AGLOMERANTE
| 2. Sub-bituminoso B |  |  |  |  | 5280 | 5830
IV | 3. Sub-bituminoso C |  |  |  |  | 4610 | 5280
LIGNITO | 1. Lignito A |  |  |  |  | 3500 | 4610 | NO AGLOMERANTE
| 2. Lignito B | [5 empty] | 3500