## Hoja1
|  |  | HOY | 2024-09-28
Nombre de la muestra | Zona de fundida | FECHA DE FUNDIDA | FECHA DE PRUEBA | Edad | NUMERO DE CILINDROS ENSAYADOS | Resistencia espearada [Psi] | Resistencia dada [Psi] | % Error | % de resistencia
Concreto de 3000 psi ,LOSA,area de subestacion |  | 2024-01-25 | 2024-02-15 | 247 | 3 | 3000 | 4663 | -55.43333 | 155.4333
Concreto de 3000 psi ,Zapata EJE 3-C |  | 2024-01-29 | 2024-02-12 | 243 | 3 | 3000 | 4565 | -52.16667 | 152.1667
Concreto de 3000 psi ,Zapata EJE 3-B |  | 2024-01-30 | 2024-02-13 | 242 | 3 | 3000 | 4784 | -59.46667 | 159.4667
Concreto de 3000 psi ,Zapata EJE 3-A |  | 2024-02-01 | 2024-02-15 | 240 | 3 | 3000 | 6044 | -101.4667 | 201.4667
Concreto de 3000 psi ,Zapata EJE 2-B |  | 2024-02-09 |  | 232 | 3 | 3000 | 3100 | -3.333333 | 103.3333
Concreto de 3000 psi ,Zapata EJE 2-A | #VALUE! | 2024-02-09 |  | 232 | 3 | 3000 | 3400 | -13.33333 | 113.3333
Concreto de 3000 psi ,Mejoramiento ejes K y L (Muestra de mixer y trompo) |  | 2024-02-17 |  | 224 | 3 | 3000 | 3250 | -8.333333 | 108.3333
Concreto de 3000 psi ,Mejoramiento Ejes del G al K (Muestra trompo) |  | 2024-02-20 |  | 221 | 3 | 3000 | 3050 | -1.666667 | 101.6667
Concreto de 3000 psi ,Mejoramiento ejes 4 L (Muestra trompo) |  | 2024-02-22 |  | 219 | 3 | 3000 | 3005 | -0.1666667 | 100.1667
Concreto de 3000 psi ciclopeo zapata Eje 1B | #VALUE! | 2024-02-26 |  | 215 | 3 | 3000 | 3400 | -13.33333 | 113.3333
Concreto de 3000 psi ciclopeo zapata Eje 1A | #VALUE! | 2024-02-26 |  | 215 | 3 | 3000 | 3200 | -6.666667 | 106.6667
Concreto de 4000 psi zapatas EJE 4A-3A-4B-3B-4C | #VALUE! | 2024-03-06 |  | 206 | 3 | 4000 | 4500 | -12.5 | 112.5
Concreto de 4000 psi zapatas EJE 3C-4D-4E |  | 2024-03-07 |  | 205 | 3 | 4000 | 4400 | -10 | 110
Concreto de 3000 psi ,Mejoramiento Ejes del L-O (Muestra trompo) |  | 2024-03-07 |  | 205 | 3 | 3000 | 4100 | -36.66667 | 136.6667
Concreto de 4000 psi PEDESTALES Y VIGAS DE CIMENTACION- EJE |  | 2024-03-08 |  | 204 | 3 | 4000 | 5000 | -25 | 125
Concreto de 4000 psi ZAPATA DE MURO- EJE G-H |  | 2024-03-08 |  | 204 | 3 | 4000 | 4250 | -6.25 | 106.25
Concreto de 4000 psi ZAPATA DE MURO- EJE H-K |  | 2024-03-13 |  | 199 | 3 | 4000 | 4800 | -20 | 120
NUEVAS FUNDIDAS
PRUEBA DE MEZCLAS 4000 PSI EJE G3 |  | 2024-04-17 |  | 164 | 3 | 4000 | 4200 | -5 | 120
ZAPATAS EJES G2-H2-H3 |  | 2024-04-19 |  | 162 | 3 | 4000 | 4100 | -2.5 | 102.5
ZAPATAS EJES G2-H2-H4 |  | 2024-04-20 |  | 161 | 1 | 4000 | 4080 | -2 | 102
MURO DE CONTENCION EJES H A K |  | 2024-04-23 |  | 158 | 1 | 4000 | 4090 | -2.25 | 102.25
MURO DE CONTENCION EJES H A K |  | 2024-04-26 |  | 155 | 1 | 4000 | 4300 | -7.5 | 107.5
MURO DE CONTENCION EJES H A K |  | 2024-04-27 |  | 154 |  | 4000 | 4900 | -22.5 | 122.5
PEDESTAL G3 Y VIGAS G EJE 3 Y 4 Y VIGA F-H EJE 3 |  | 2024-05-06 |  | 145 | 1 | 4000 | 3500 | 12.5 | 87.5
PEDESTAL EJE 2G - VIGA EJE G2 Y G1 |  | 2024-05-07 |  | 144 |  | 4000 | 3500 | 12.5 | 87.5
ZAPATAS UCI |  | 2024-05-07 |  | 144 |  | 4000 | 3400 | 15 | 85
ZAPATAS 01-8" MODULO D |  | 2024-05-07 |  | 144 |  | 4000 | 3450 | 13.75 | 86.25
ZARPA DE MURO EJE J-1 |  | 2024-05-08 |  | 143 | 1 | 4000 | 3260 | 18.5 | 81.5
ZARPA Y PEDESTAL H-I |  | 2024-05-14 |  | 137 |  | 4000 | 2800 | 30 | 70
ZAPATA EJE 3 |  | 2024-05-17 |  | 134 |  | 4000 |  | 100 | 0
ZARPA DE MURO EJE J ENTRE 1 Y 2 |  | 2024-05-20 |  | 131 |  | 4000 |  | 100 | 0
VIGA EJE E Y 4 |  | 2024-05-21 |  | 130 |  | 4000 |  | 100 | 0
VIGA H3-H4-H2 PEDESTAL H3 |  | 2024-05-22 |  | 129 |  | 4000 |  | 100 | 0
ZAPATA 9¨"1-Ñ1-10"1-Ñ1 MODULO D |  | 2024-05-22 |  | 129 |  | 4000 |  | 100 | 0
ZAPATA EJE J2 -J3 |  | 2024-05-23 |  | 128 |  | 4000 |  | 100 | 0
ZAPATA EJE 01"-10"-1"-08" MODULO D |  | 2024-05-23 |  | 128 |  | 4000 |  | 100 | 0
ZAPATA EJE I2 -I4 |  | 2024-05-23 |  | 128 |  | 4000 |  | 100 | 0
Formulas:
Edad = +DAYS(H2,[FECHA DE FUNDIDA])
Note on H35: Leandro Sanchez: Se envio muestra a los 14 dias y de esta muestra en adelante no se el resultado debido a que ya no me encontraba laborando en la obra.