## CONTROL
Specimen level | Force [N] | Area [mm^2] | Stress [MPa] | Specimen number | Fatigue life cycles | Fmax teor | AVG Fatigue (cycles) | Log of Fatigue life | AVG Log of Fatigue life | AVG deviation (cycles) | AVG deviation (log N)
| F | A | y=S | i | [Hz] | [KN] | AVG (N) | x=logN | x' = avg(logN)
1 | 8079.75 | 27 | 299.25 | 1 | 256839 | 8.07975 | 691486.2 | 5.409661 | 5.786697 | 267689.44 | 0.1993487
|  |  | 299.25 | 2 | 1022182 |  |  | 6.009528
|  |  | 299.25 | 3 | 462765 |  |  | 5.665361
|  |  | 299.25 | 4 | 685631 |  |  | 5.83609
|  |  | 299.25 | 5 | 1030014 |  |  | 6.012843
2 | 7654.5 | 27 | 283.5 | 1 | 629648 | 7.6545 | 672552.4 | 5.799098 | 5.810178 | 130160.08 | 0.08874272
|  |  | 283.5 | 2 | 665051 |  |  | 5.822855
|  |  | 283.5 | 3 | 984544 |  |  | 5.993235
|  |  | 283.5 | 4 | 685961 |  |  | 5.836299
|  |  | 283.5 | 5 | 397558 |  |  | 5.5994
3 | 7229.25 | 27 | 267.75 | 1 | 550494 | 7.22925 | 794055.6 | 5.740753 | 5.881813 | 219777.52 | 0.1170271
|  |  | 267.75 | 2 | 1133198 |  |  | 6.054306
|  |  | 267.75 | 3 | 681800 |  |  | 5.833657
|  |  | 267.75 | 4 | 1004357 |  |  | 6.001888
|  |  | 267.75 | 5 | 600429 |  |  | 5.778462
4 | 6804 | 27 | 252 | 1 | 1051766 | 6.804 | 1028176 | 6.021919 | 6.01203 | 10069.2 | 0.00423752
|  |  | 252 | 2 | 1025096 |  |  | 6.010765
|  |  | 252 | 3 | 1029759 |  |  | 6.012736
|  |  | 252 | 4 | 1023937 |  |  | 6.010273
|  |  | 252 | 5 | 1010322 |  |  | 6.00446
Current State
[11 empty] | A | Total | 100
[11 empty] | B | Fraction 1 | 1
[11 empty] | C | Qty. samples | 20
[11 empty] | D | Stress levels | 4
[11 empty] | E=D/C | Fraction 2 | 0.2
[11 empty] | F=B-E | Fract.3 (1-2) | 0.8
[11 empty] | A*F | % Replication | 80

## GMAW HR
Specimen level | Force [KN] | Area [mm^2] | Stress [MPa] | Specimen Number | Fatigue Life (Cycles) | AVG Fatigue Life (Cycles) | Log of Fatigue life | AVG Log of Fatigue life | AVG deviation (cycles) | AVG deviation (log N)
| F | A | y = S | i | N | AVG(N) | x = logN | x' = avg(logN)
1 | 7.9002 | 27 | 292.6 | 1 | 147370 | 118165.6 | 5.168409 | 4.998 | 38197.92 | 0.2290188
|  |  | 292.6 | 2 | 184456 |  | 5.265893
|  |  | 292.6 | 3 | 114998 |  | 5.06069
|  |  | 292.6 | 4 | 26635 |  | 4.425453
|  |  | 292.6 | 5 | 117369 |  | 5.069553
2 | 7.4844 | 27 | 277.2 | 1 | 170429 | 138014.2 | 5.231543 | 5.079169 | 56560.16 | 0.221701
|  |  | 277.2 | 2 | 219583 |  | 5.341599
|  |  | 277.2 | 3 | 165431 |  | 5.218617
|  |  | 277.2 | 4 | 44676 |  | 4.650074
|  |  | 277.2 | 5 | 89952 |  | 4.954011
3 | 7.0686 | 27 | 261.8 | 1 | 258126 | 313164.2 | 5.411832 | 5.38168 | 187431.04 | 0.2927177
|  |  | 261.8 | 2 | 458233 |  | 5.661086
|  |  | 261.8 | 3 | 130183 |  | 5.114554
|  |  | 261.8 | 4 | 636673 |  | 5.803916
|  |  | 261.8 | 5 | 82606 |  | 4.917012
4 | 6.6528 | 27 | 246.4 | 1 | 267371 | 301932.8 | 5.427114 | 5.462577 | 71602.48 | 0.09174172
|  |  | 246.4 | 2 | 296769 |  | 5.472419
|  |  | 246.4 | 3 | 222280 |  | 5.3469
|  |  | 246.4 | 4 | 480939 |  | 5.68209
|  |  | 246.4 | 5 | 242305 |  | 5.384362
Current State
[11 empty] | A | Total | 100 | σ max [MPa] | σ min [MPa] | ∆σ [MPa] | Fmax [N] | Fmin [N]
[11 empty] | B | Fraction 1 | 1 | 302.48 | 30.248 | 272.232 | 8166.96 | 816.696
[11 empty] | C | Qty. samples | 17
[11 empty] | D | Stress levels | 4
[11 empty] | E=D/C | Fraction 2 | 0.2352941
[11 empty] | F=B-E | Fract.3 (1-2) | 0.7647059
[11 empty] | A*F | % Replication | 76.47059
|  |  | 95 | 90 | 85 | 80
|  |  | 147370 | 170429 | 258126 | 267371
|  |  | 184456 | 219583 | 458233 | 296769
|  |  | 114998 | 165431 | 130183 | 222280
|  |  | 26635 | 44676 | 636673 | 480939
|  |  | 117369 | 89952 | 82606 | 242305
Standard deviation
|  |  | 58386.29 | 69781.56 | 232040.6 | 103880.3
Este gráfico no está disponible en su versión de Excel. Si edita esta forma o guarda el libro en un formato de archivo diferente, el gráfico no se podrá utilizar.