## Biocida_10%
Relación Biocida-Jugo de fique ( 1 ml por cada 10 ml)
Peso vaso | 3.9 | gr | ml | 10 | 9.8 | gr | Jugo
Cemento tipo Cemex | 500 | gr | ml | 5.2 | 5 | gr
Agua | 135 | gr
Jugo de fique | 5 | gr
Peso Jeringa | 6.6 | gr |  | Hora inicio | 9:30
Adición de Biocida | 0.52 | ml
Bandeja cemento | 10.9 | gr |  | Tiempo | Tiempo (min) | Pentración (mm)
[6 empty] | Vicad | Gill more
|  |  |  | 9:30 | 0 | 0 | 0
|  |  | 1 | 10:00 | 30 | 37 | sí
|  |  | 2 | 10:15 | 45 | 37 | sí
|  |  | 3 | 10:30 | 60 | 36 | si
|  |  | 4 | 10:45 | 75 | 36 | si
|  |  | 5 | 11:00 | 90 | 35 | si
|  |  | 6 | 11:15 | 105 | 36 | si
|  |  | 7 | 11:30 | 120 | 35 | si
|  |  | 8 | 11:45 | 135 | 33 | si
|  |  | 9 | 12:00 | 150 | 31 | si
|  |  | 10 | 12:15 | 165 | 30 | si
|  |  | 11 | 12:30 | 180 | 27 | si
|  |  | 12 | 12:45 | 195 | 26 | no
|  |  | 13 | 13:00 | 210 | 25 | si
|  |  | 14 | 13:15 | 225 | 23 | si
|  |  | 15 | 13:30 | 240 | 22 | si
|  |  | 16 | 13:45 | 255 | 21 | si
|  |  | 17 | 14:00 | 270 | 19 | si
|  |  | 18 | 14:15 | 285 | 14 | si
|  |  | 19 | 14:30 | 300 | 7 | sí
|  |  | 20 | 14:45 | 315 | 2 | si
|  |  | 21 | 16:00 | 330 | 2 | sí
|  |  | 22 | 16:15 | 345 | 1 | sí
|  |  | 23 | 16:30 | 360 | 0 | no

## Biocida_8%
Relación Biocida-Jugo de fique ( 1 ml por cada 10 ml)
Peso vaso | 3.9 | gr | ml | 10 | 9.8 | gr | Jugo
Cemento tipo Cemex | 500 | gr | ml | 5.2 | 5 | gr
Agua | 135 | gr
Jugo de fique | 5 | gr
Peso Jeringa | 6.6 | gr |  | Hora inicio | 8:00
Adición de Biocida | 0.42 | ml
Bandeja cemento | 10.9 | gr |  | Tiempo | Tiempo (min) | Pentración (mm)
[6 empty] | Vicad | Gill more
|  |  |  | 8:00 | 0 | 0 | 0
|  |  | 1 | 8:30 | 30 | 36 | si
|  |  | 2 | 8:45 | 45 | 34 | si
|  |  | 3 | 9:00 | 60 | 32 | si
|  |  | 4 | 9:15 | 75 | 32 | si
|  |  | 5 | 9:30 | 90 | 31 | si
|  |  | 6 | 9:45 | 105 | 30 | si
|  |  | 7 | 10:00 | 120 | 28 | no
|  |  | 8 | 10:15 | 135 | 29 | si
|  |  | 9 | 10:30 | 150 | 27 | si
|  |  | 10 | 10:45 | 165 | 26 | si
|  |  | 11 | 11:00 | 180 | 26 | si
|  |  | 12 | 11:15 | 195 | 24 | si
|  |  | 13 | 11:30 | 210 | 23 | si
|  |  | 14 | 11:45 | 225 | 22 | si
|  |  | 15 | 12:00 | 240 | 20 | si
|  |  | 16 | 12:15 | 255 | 19 | si
|  |  | 17 | 12:30 | 270 | 19 | si
|  |  | 18 | 12:45 | 285 | 13 | si
|  |  | 19 | 13:00 | 300 | 9 | si
|  |  | 20 | 13:15 | 315 | 8 | si
|  |  | 21 | 13:30 | 330 | 2 | si
|  |  | 22 | 13:45 | 345 | 1 | si
|  |  | 23 | 14:00 | 360 | 0.5 | si
|  |  | 24 | 14:15 | 375 | 0 | no

## Biocida_6%
Relación Biocida-Jugo de fique ( 1 ml por cada 10 ml)
Peso vaso | 3.9 | gr | ml | 10 | 9.8 | gr | Jugo
Cemento tipo Cemex | 500 | gr | ml | 5.2 | 5 | gr
Agua | 135 | gr
Jugo de fique | 5 | gr
Peso Jeringa | 6.6 | gr |  | Hora inicio | 8:00
Adición de Biocida | 0.32 | ml
Bandeja cemento | 10.9 | gr |  | Tiempo | Tiempo (min) | Pentración (mm)
[6 empty] | Vicad | Gill more
|  |  |  | 8:00 | 0 | 0 | 0
|  |  | 1 | 8:30 | 30 | 37 | si
|  |  | 2 | 8:45 | 45 | 33 | si
|  |  | 3 | 9:00 | 60 | 32 | si
|  |  | 4 | 9:15 | 75 | 30 | si
|  |  | 5 | 9:30 | 90 | 31 | si
|  |  | 6 | 9:45 | 105 | 31 | si
|  |  | 7 | 10:00 | 120 | 31 | no
|  |  | 8 | 10:15 | 135 | 29 | si
|  |  | 9 | 10:30 | 150 | 27 | si
|  |  | 10 | 10:45 | 165 | 27 | si
|  |  | 11 | 11:00 | 180 | 25.5 | si
|  |  | 12 | 11:15 | 195 | 24 | si
|  |  | 13 | 11:30 | 210 | 22 | si
|  |  | 14 | 11:45 | 225 | 19 | si
|  |  | 15 | 12:00 | 240 | 18 | si
|  |  | 16 | 12:15 | 255 | 16 | si
|  |  | 17 | 12:30 | 270 | 17 | si
|  |  | 18 | 12:45 | 285 | 9 | si
|  |  | 19 | 13:00 | 300 | 7 | si
|  |  | 20 | 13:15 | 315 | 3 | si
|  |  | 21 | 13:30 | 330 | 1.5 | si
|  |  | 22 | 13:45 | 345 | 0.5 | si
|  |  | 23 | 14:00 | 360 | 0 | si
|  |  | 24 | 14:15 | 375 | 0 | no

## Biocida_4%
Relación Biocida-Jugo de fique ( 1 ml por cada 10 ml)
Peso vaso | 3.9 | gr | ml | 10 | 9.8 | gr | Jugo
Cemento tipo Cemex | 500 | gr | ml | 5.2 | 5 | gr
Agua | 135 | gr
Jugo de fique | 5 | gr
Peso Jeringa | 6.6 | gr |  | Hora inicio | 8:00
Adición de Biocida | 0.21 | ml
Bandeja cemento | 10.9 | gr |  | Tiempo | Tiempo (min) | Pentración (mm)
[6 empty] | Vicad | Gill more
|  |  |  | 8:30 | 0 | 0 | 0
|  |  | 1 | 9:00 | 30 | 38 | si
|  |  | 2 | 9:15 | 45 | 38 | si
|  |  | 3 | 9:30 | 60 | 37 | si
|  |  | 4 | 9:45 | 75 | 38 | si
|  |  | 5 | 10:00 | 90 | 37 | si
|  |  | 6 | 10:15 | 105 | 36 | si
|  |  | 7 | 10:30 | 120 | 34 | si
|  |  | 8 | 10:45 | 135 | 33 | si
|  |  | 9 | 11:00 | 150 | 31 | si
|  |  | 10 | 11:15 | 165 | 29 | si
|  |  | 11 | 11:30 | 180 | 28 | si
|  |  | 12 | 11:45 | 195 | 25 | no
|  |  | 13 | 12:00 | 210 | 25 | si
|  |  | 14 | 12:15 | 225 | 24 | si
|  |  | 15 | 12:30 | 240 | 23 | si
|  |  | 16 | 12:45 | 255 | 20 | si
|  |  | 17 | 13:00 | 270 | 18 | si
|  |  | 18 | 13:15 | 285 | 15 | si
|  |  | 19 | 13:30 | 300 | 11 | si
|  |  | 20 | 13:45 | 315 | 7 | si
|  |  | 21 | 14:00 | 330 | 4 | si
|  |  | 22 | 14:15 | 345 | 2 | si
|  |  | 23 | 14:30 | 360 | 0 | si
|  |  | 24 | 14:45 | 375 | 0 | si
|  |  | 25 | 15:00 | 390 | 0 | si
|  |  | 26 | 15:15 | 405 | 0 | no

## Biocida_2%
Relación Biocida-Jugo de fique ( 1 ml por cada 10 ml)
Peso vaso | 3.9 | gr | ml | 10 | 9.8 | gr | Jugo
Cemento tipo Cemex | 500 | gr | ml | 5.2 | 5 | gr
Agua | 135 | gr
Jugo de fique | 5 | gr
Peso Jeringa | 6.6 | gr |  | Hora inicio | 8:00
Adición de Biocida | 0.11 | ml
Bandeja cemento | 10.9 | gr |  | Tiempo | Tiempo (min) | Pentración (mm)
[6 empty] | Vicad | Gill more
|  |  |  | 8:15 | 0 | 0 | 0
|  |  | 1 | 8:45 | 30 | 37 | si
|  |  | 2 | 9:00 | 45 | 36 | si
|  |  | 3 | 9:15 | 60 | 34 | si
|  |  | 4 | 9:30 | 75 | 33 | si
|  |  | 5 | 9:45 | 90 | 32 | si
|  |  | 6 | 10:00 | 105 | 30 | si
|  |  | 7 | 10:15 | 120 | 29 | si
|  |  | 8 | 10:30 | 135 | 29 | si
|  |  | 9 | 10:45 | 150 | 28 | no
|  |  | 10 | 11:00 | 165 | 28 | si
|  |  | 11 | 11:15 | 180 | 26 | si
|  |  | 12 | 11:30 | 195 | 24 | si
|  |  | 13 | 11:45 | 210 | 24 | si
|  |  | 14 | 12:00 | 225 | 22 | si
|  |  | 15 | 12:15 | 240 | 21 | si
|  |  | 16 | 12:30 | 255 | 22 | si
|  |  | 17 | 12:45 | 270 | 20 | si
|  |  | 18 | 13:00 | 285 | 15 | si
|  |  | 19 | 13:15 | 300 | 13 | si
|  |  | 20 | 13:30 | 315 | 10 | si
|  |  | 21 | 13:45 | 330 | 8 | si
|  |  | 22 | 14:00 | 345 | 4 | si
|  |  | 23 | 14:15 | 360 | 2 | si
|  |  | 24 | 14:30 | 375 | 0 | si
|  |  | 25 | 14:45 | 390 | 0 | si
|  |  | 26 | 15:00 | 405 | 0 | no

## Biocida_0%
Relación Biocida-Jugo de fique ( 1 ml por cada 10 ml)
Peso vaso | 3.9 | gr | ml | 10 | 9.8 | gr | Jugo
Cemento tipo Cemex | 500 | gr | ml | 5.2 | 5 | gr
Agua | 135 | gr
Jugo de fique | 5 | gr
Peso Jeringa | 6.6 | gr |  | Hora inicio | 8:00
Adición de Biocida | 0.11 | ml
Bandeja cemento | 10.9 | gr |  | Tiempo | Tiempo (min) | Pentración (mm)
[6 empty] | Vicad | Gill more
|  |  |  | 9:00 | 0 | - | -
|  |  | 1 | 9:30 | 30 | 38.5 | si
|  |  | 2 | 9:45 | 45 | 38.5 | si
|  |  | 3 | 10:00 | 60 | 37 | si
|  |  | 4 | 10:15 | 75 | 37 | si
|  |  | 5 | 10:30 | 90 | 36 | si
|  |  | 6 | 10:45 | 105 | 35 | si
|  |  | 7 | 11:00 | 120 | 36 | si
|  |  | 8 | 11:15 | 135 | 33 | si
|  |  | 9 | 11:30 | 150 | 30 | si
|  |  | 10 | 11:45 | 165 | 27 | si
|  |  | 11 | 12:00 | 180 | 24 | si
|  |  | 12 | 12:15 | 195 | 21 | no
|  |  | 13 | 12:30 | 210 | 15.5 | si
|  |  | 14 | 12:45 | 225 | 11 | si
|  |  | 15 | 13:00 | 240 | 7 | si
|  |  | 16 | 13:15 | 255 | 5 | si
|  |  | 17 | 13:30 | 270 | 3 | si
|  |  | 18 | 13:45 | 285 | 1 | no
|  |  | 19 | 14:00 | 300 | 0 | no

## Muestra Patrón
Relación Biocida-Jugo de fique ( 1 ml por cada 10 ml)
Peso vaso | 3.9 | gr | ml | 10 | 9.8 | gr | Jugo
Cemento tipo Cemex | 500 | gr | ml | 5.2 | 5 | gr
Agua | 135 | gr
Jugo de fique | 5 | gr
Peso Jeringa | 6.6 | gr |  | Hora inicio | 8:00
Adición de Biocida | 0.11 | ml
Bandeja cemento | 10.9 | gr |  | Tiempo | Tiempo (min) | Pentración (mm)
[6 empty] | Vicad | Gill more
|  |  |  | 8:00 | 0 | - | -
|  |  | 1 | 8:30 | 30 | 38.5 | si
|  |  | 2 | 8:45 | 45 | 38 | si
|  |  | 3 | 9:00 | 60 | 36 | si
|  |  | 4 | 9:15 | 75 | 31 | si
|  |  | 5 | 9:30 | 90 | 30 | si
|  |  | 6 | 9:45 | 105 | 27 | si
|  |  | 7 | 10:00 | 120 | 24 | si
|  |  | 8 | 10:15 | 135 | 22 | no
|  |  | 9 | 10:30 | 150 | 21 | si
|  |  | 10 | 10:45 | 165 | 21 | si
|  |  | 11 | 11:00 | 180 | 18 | si
|  |  | 12 | 11:15 | 195 | 13 | si
|  |  | 13 | 11:30 | 210 | 10 | si
|  |  | 14 | 11:45 | 225 | 5 | si
|  |  | 15 | 12:00 | 240 | 2 | si
|  |  | 16 | 12:15 | 255 | 0 | no