## C1
Deformación | Esfuerzo | SUT | 169.9502 | MPa
0 | 0 | SY | 119.2671955 | MPa
4.47434e-06 | 0.1928891 | % alargamiento | 7.775174 | -
5.53862e-06 | 0.327146 | E | 77.50693 | GPa
5.689545e-06 | 0.4570386
9.878073e-06 | 0.5868553
6.808251e-06 | 0.7829725
1.029697e-05 | 1.105786
1.503154e-05 | 1.667393
2.356573e-05 | 2.39612
4.008973e-05 | 4.00169
6.089712e-05 | 5.953045
7.496566e-05 | 7.34961
8.427022e-05 | 8.265122
9.127966e-05 | 9.070093
0.0001049702 | 10.15662
0.0001092107 | 10.84012
0.0001181135 | 11.64934
0.0001262962 | 12.77826
0.0001325934 | 13.71282
0.0001428471 | 14.42384
0.0001476938 | 15.02583
0.0001577503 | 15.78537
0.0001688114 | 16.64238
0.0001712472 | 17.33513
0.0001765669 | 17.96947
0.000187656 | 18.80966
0.0001957488 | 19.39153
0.0002015024 | 19.99589
0.0002084683 | 20.72749
0.0002175287 | 21.40138
0.0002276004 | 22.0791
0.000237517 | 22.85874
0.0002405722 | 23.38649
0.0002495322 | 24.09338
0.0002546276 | 24.8762
0.000267891 | 25.61214
0.0002758294 | 26.35701
0.0002854793 | 26.95536
0.0002889198 | 27.29672
0.0002956498 | 27.90737
0.0003037909 | 28.93584
0.0003130069 | 29.66661
0.0003210923 | 30.30546
0.0003289809 | 30.80637
0.0003387447 | 31.413
0.0003429095 | 31.90516
0.0003486081 | 32.43443
0.0003572092 | 33.19317
0.0003646581 | 33.79086
0.0003680416 | 34.35834
0.0003811128 | 34.90811
0.0003909805 | 35.56773
0.0003915861 | 36.18749
0.0003994919 | 36.7276
0.0004076269 | 37.31701
0.0004176534 | 37.99312
0.0004260613 | 38.635
0.0004329282 | 39.19345
0.0004432543 | 40.2593
0.0004534996 | 40.95543
0.0004585829 | 41.3647
0.0004639105 | 41.81347
0.0004671767 | 42.18283
0.0004772629 | 42.58946
0.0004873111 | 43.33562
0.0004963586 | 43.96056
0.0004991577 | 44.406
0.000510232 | 44.75267
0.000514899 | 45.36019
0.0005254219 | 46.04566
0.0005298916 | 46.76229
0.0005369199 | 47.27606
0.0005449123 | 47.86168
0.0005499833 | 48.44013
0.0005553009 | 48.94036
0.0005703722 | 49.33228
0.0005746579 | 49.73337
0.0005803098 | 50.20874
0.0005862721 | 50.65138
0.0005919475 | 51.09378
0.0005997518 | 51.55357
0.0006090064 | 52.3941
0.000626104 | 53.0466
0.0006304128 | 53.47415
0.0006318802 | 54.04703
0.0006411035 | 54.42316
0.0006530626 | 54.89072
0.0006561411 | 55.43877
0.0006655582 | 55.8662
0.0006705797 | 56.23455
0.0006806484 | 56.73691
0.0006880978 | 57.12204
0.0006946264 | 57.8332
0.000702572 | 58.33405
0.0007118035 | 58.89563
0.0007208612 | 59.35554
0.000723468 | 59.77724
0.0007304352 | 59.9781
0.0007352479 | 60.3615
0.0007449364 | 60.92996
0.0007565701 | 61.56473
0.0007636673 | 62.06916
0.000772624 | 62.5283
0.0007774434 | 62.93986
0.0007898163 | 63.32273
0.0007940465 | 63.61054
0.0008008269 | 63.94454
0.00081144 | 64.3133
0.0008147207 | 64.77708
0.0008227174 | 65.19091
0.0008348457 | 65.56884
0.000840971 | 66.24146
0.0008469666 | 66.68521
0.0008593034 | 67.0543
0.0008648034 | 67.57138
0.0008742969 | 68.22294
0.0008777971 | 68.52847
0.0008896083 | 68.88174
0.0008935244 | 69.30059
0.000897402 | 69.5069
0.0009096692 | 70.02712
0.0009134356 | 70.44993
0.0009239659 | 70.82989
0.0009346283 | 71.36526
0.0009380854 | 71.96498
0.0009461283 | 72.38176
0.0009548653 | 72.65356
0.0009631578 | 73.19285
0.0009727865 | 73.844
0.0009803831 | 74.17558
0.000986587 | 74.42067
0.0009887407 | 74.6775
0.0009958895 | 75.18425
0.001001559 | 75.52101
0.001012861 | 75.88837
0.001019906 | 76.2256
0.001025802 | 76.72977
0.001036364 | 77.10936
0.001042799 | 77.53469
0.001050878 | 77.91855
0.001059852 | 78.33788
0.001066879 | 78.79453
0.001072257 | 79.07177
0.001082934 | 79.40627
0.001087138 | 79.72657
0.001093416 | 80.1403
0.001102148 | 80.50744
0.001108712 | 80.86118
0.001114542 | 81.28991
0.001131686 | 81.78694
0.00113375 | 82.15147
0.001143397 | 82.47156
0.001147119 | 82.79964
0.001156094 | 83.0295
0.001165136 | 83.37064
0.001172257 | 83.69772
0.001179249 | 84.07449
0.001186782 | 84.41289
0.001189926 | 84.76824
0.001199655 | 85.11201
0.0012126 | 85.54622
0.001221678 | 85.93974
0.001228607 | 86.24768
0.001233153 | 86.51648
0.001239225 | 86.72242
0.001245255 | 86.95362
0.001252259 | 87.35261
0.001260641 | 87.84535
0.001273921 | 88.25322
0.001282565 | 88.56581
0.001290228 | 88.75998
0.001289495 | 88.94336
0.001299198 | 89.08177
0.001303866 | 89.30377
0.001313683 | 89.66135
0.001319779 | 90.13151
0.001327114 | 90.36028
0.001335113 | 90.57226
0.001342308 | 90.82035
0.001348739 | 91.0916
0.001363982 | 91.62218
0.001374842 | 92.12377
0.001384343 | 92.34377
0.001394512 | 92.50573
0.001395974 | 92.70087
0.001406945 | 92.87385
0.001409795 | 93.0146
0.001415537 | 93.26101
0.001421985 | 93.44602
0.00142906 | 93.85628
0.001437472 | 94.09387
0.001448992 | 94.2553
0.001454004 | 94.51658
0.001464683 | 94.90968
0.001469941 | 95.12735
0.001480368 | 95.28966
0.001488856 | 95.46656
0.001494014 | 95.54164
0.001499889 | 95.66093
0.001504717 | 95.83679
0.001513113 | 96.05636
0.001520407 | 96.28756
0.001524185 | 96.54795
0.00153356 | 96.79339
0.001543819 | 97.01228
0.001550893 | 97.34615
0.001562717 | 97.49662
0.001572087 | 97.6435
0.00157899 | 97.73839
0.001585422 | 97.8662
0.00158968 | 98.00759
0.001600121 | 98.16149
0.001602174 | 98.32495
0.001609054 | 98.50314
0.001615469 | 98.77838
0.001623854 | 99.07192
0.001632764 | 99.22307
0.001640763 | 99.37268
0.001654111 | 99.56009
0.001654524 | 99.6503
0.001665615 | 99.78778
0.001674183 | 99.92212
0.001677744 | 100.0593
0.001687407 | 100.2449
0.001691157 | 100.4064
0.001700524 | 100.6932
0.001711284 | 100.9599
0.001719633 | 101.1069
0.001729737 | 101.2322
0.001732998 | 101.3701
0.001744956 | 101.5613
0.001755124 | 101.7023
0.001760458 | 101.8182
0.001763773 | 101.9413
0.001777097 | 102.0577
0.001784286 | 102.1983
0.001788451 | 102.3292
0.001790513 | 102.4746
0.001808174 | 102.6627
0.001801572 | 102.8442
0.001811208 | 102.9937
0.001818458 | 103.2379
0.001825903 | 103.4929
0.001834565 | 103.7303
0.001851583 | 103.863
0.001861364 | 103.8536
0.001868642 | 103.9136
0.001877882 | 104.0136
0.001883488 | 104.1088
0.001890218 | 104.2635
0.001898647 | 104.3421
0.001900793 | 104.4412
0.001906704 | 104.6703
0.001912588 | 104.8731
0.001919036 | 105.0603
0.001925072 | 105.3099
0.001931274 | 105.5466
0.001943656 | 105.9065
0.001958896 | 106.0754
0.001963924 | 106.032
0.001979491 | 106.0287
0.001983395 | 105.9948
0.00199458 | 106.0761
0.002000812 | 106.1971
0.002005789 | 106.3394
0.002011103 | 106.5256
0.002016997 | 106.6754
0.002022667 | 106.888
0.002033647 | 107.1084
0.002034424 | 107.372
0.00204621 | 107.5277
0.002047688 | 107.6959
0.002056448 | 107.8311
0.002064756 | 107.9693
0.002072087 | 108.1048
0.002077889 | 108.2037
0.002094774 | 108.2504
0.002104892 | 108.3727
0.00211674 | 108.4711
0.002118632 | 108.5571
0.002130323 | 108.6859
0.002136577 | 108.7459
0.002141641 | 108.8664
0.002150355 | 109.0147
0.002151648 | 109.1587
0.002156435 | 109.3041
0.002169784 | 109.4618
0.002169392 | 109.6511
0.002179723 | 109.9562
0.002184426 | 110.1384
0.002191307 | 110.3562
0.00220722 | 110.5175
0.002212658 | 110.57
0.002222608 | 110.5628
0.002234436 | 110.607
0.002244311 | 110.661
0.002249955 | 110.722
0.002259235 | 110.7973
0.002263766 | 110.9066
0.002269883 | 110.9883
0.002273049 | 111.0911
0.002277577 | 111.323
0.002280136 | 111.4628
0.002290961 | 111.6157
0.002297557 | 111.8575
0.002303238 | 112.1111
0.002313072 | 112.3578
0.002318127 | 112.5386
0.00232963 | 112.8123
0.002345074 | 112.8074
0.002355883 | 112.7195
0.002365417 | 112.5096
0.002373555 | 112.4992
0.002379239 | 112.5903
0.002385332 | 112.682
0.002392088 | 112.7644
0.00239211 | 112.9269
0.002399014 | 113.2021
0.002405744 | 113.4006
0.002413937 | 113.7576
0.002418123 | 114.0878
0.002428641 | 114.3969
0.002434161 | 114.5158
0.00244722 | 114.569
0.002451945 | 114.567
0.002460674 | 114.5962
0.002470968 | 114.5978
0.002482906 | 114.6118
0.002487153 | 114.6684
0.00249518 | 114.7366
0.002500378 | 114.8679
0.002508571 | 114.9777
0.0025137 | 115.1239
0.002521444 | 115.2839
0.002526566 | 115.4332
0.00253413 | 115.5295
0.002538937 | 115.7283
0.002543068 | 115.9034
0.002558784 | 116.087
0.002581951 | 116.3013
0.002613644 | 116.4297
0.002662697 | 116.4492
0.002676174 | 116.5004
0.002694646 | 116.5592
0.002727226 | 116.6396
0.002750511 | 116.6236
0.002770379 | 116.7017
0.002785448 | 116.7692
0.002797053 | 116.8772
0.00280918 | 117.0207
0.00283545 | 117.2912
0.002848898 | 117.4324
0.002881408 | 117.5671
0.002902206 | 117.6984
0.002927386 | 117.8094
0.002963143 | 118.0497
0.002986238 | 118.1754
0.003020307 | 118.2501
0.003032312 | 118.3078
0.003058399 | 118.3205
0.003061668 | 118.3919
0.003093917 | 118.5105
0.003107431 | 118.6526
0.003119866 | 118.7923
0.003135702 | 118.9406
0.003153346 | 119.1479
0.003185607 | 119.3116
0.00318637 | 119.4259
0.003207901 | 119.4943
0.003238823 | 119.3695
0.003273456 | 119.2672
0.003300066 | 119.3518
0.003318367 | 119.4381
0.003339118 | 119.5703
0.003356749 | 119.7502
0.003369077 | 119.9486
0.0034049 | 120.12
0.003400283 | 120.3101
0.003430859 | 120.5312
0.003462559 | 120.9293
0.003476504 | 121.1737
0.003498514 | 121.3041
0.003540147 | 121.3276
0.003576599 | 121.2731
0.003591776 | 121.2826
0.003630017 | 121.1938
0.003640875 | 121.1706
0.003662828 | 121.1576
0.003702491 | 121.123
0.003698146 | 121.1262
0.003734456 | 121.1754
0.003747954 | 121.2446
0.003758236 | 121.3984
0.00377114 | 121.5433
0.003794904 | 121.6749
0.003810728 | 121.8686
0.003820748 | 122.0486
0.003827985 | 122.1812
0.003844927 | 122.4027
0.003865036 | 122.5915
0.00387945 | 122.8177
0.003900198 | 123.1839
0.003942493 | 123.4243
0.003959639 | 123.5059
0.004010003 | 123.3396
0.004043247 | 123.3219
0.004080283 | 123.3407
0.004106444 | 123.3347
0.004113826 | 123.3769
0.004142384 | 123.4541
0.004145078 | 123.5011
0.004160238 | 123.6007
0.004180587 | 123.7391
0.004189973 | 123.8335
0.004209996 | 123.9258
0.004226736 | 123.9849
0.004259557 | 123.9576
0.0042938 | 123.9313
0.004292635 | 123.9592
0.004326051 | 124.0801
0.004344905 | 124.1536
0.004350644 | 124.2828
0.004375045 | 124.3868
0.004396244 | 124.5444
0.004420892 | 124.7603
0.004436638 | 124.9723
0.004449362 | 125.1602
0.004471445 | 125.418
0.004501938 | 125.5872
0.004531688 | 125.6861
0.004557692 | 125.7683
0.004569709 | 125.8788
0.004602646 | 125.9742
0.004620459 | 126.0715
0.004640068 | 126.1212
0.004665779 | 126.1732
0.004676914 | 126.2637
0.004700911 | 126.3374
0.004717035 | 126.415
0.004733199 | 126.5717
0.004757711 | 126.6808
0.004783906 | 126.6599
0.004832038 | 126.4816
0.004856388 | 126.4341
0.004881299 | 126.4735
0.004899001 | 126.5514
0.004923879 | 126.663
0.004937549 | 126.769
0.004942916 | 126.8202
0.004967883 | 126.913
0.004982954 | 127.0097
0.004996034 | 127.1732
0.005005368 | 127.3631
0.005047822 | 127.5085
0.005047165 | 127.704
0.005070582 | 127.9726
0.005091313 | 128.1809
0.005136991 | 128.2372
0.005168569 | 128.2048
0.005188427 | 128.245
0.005200348 | 128.2814
0.005235304 | 128.3654
0.005256621 | 128.4202
0.005262807 | 128.5428
0.005280704 | 128.684
0.005288555 | 128.799
0.005322791 | 128.9253
0.005324113 | 128.9979
0.005350759 | 129.0765
0.005376659 | 129.2027
0.005406261 | 129.2865
0.005441098 | 128.9991
0.005492774 | 128.7622
0.005525574 | 128.7602
0.005548353 | 128.7781
0.005556512 | 128.7285
0.005571233 | 128.8224
0.005585159 | 128.9475
0.005593312 | 129.0741
0.005607354 | 129.2494
0.005615223 | 129.5271
0.005626489 | 129.7521
0.005659864 | 129.9736
0.005673138 | 130.3111
0.005682539 | 130.5278
0.0057092 | 130.6614
0.005729292 | 130.8092
0.005749197 | 130.9905
0.005800773 | 131.2345
0.005865639 | 130.9992
0.005898496 | 130.942
0.005936644 | 130.8187
0.005934492 | 130.7052
0.005957651 | 130.6089
0.005961286 | 130.5921
0.00596536 | 130.7342
0.005982932 | 130.9648
0.006000594 | 131.227
0.005999334 | 131.5552
0.006023557 | 131.746875
0.006048832 | 131.8984
0.006080541 | 131.9063
0.006097759 | 131.7271
0.006149574 | 131.3795
0.006182802 | 131.3253
0.006206429 | 131.2994
0.006226071 | 131.1485
0.006215194 | 131.1625
0.00623704 | 131.3229
0.006245447 | 131.51
0.006270042 | 131.797
0.006278925 | 131.9964
0.006294912 | 132.174
0.006314603 | 132.4445
0.006333942 | 132.6724
0.006354305 | 132.8432
0.006365868 | 133.0277
0.006389387 | 133.0859
0.006424667 | 133.1169
0.006459115 | 133.1175
0.006496231 | 133.1514
0.006520136 | 133.2208
0.006532131 | 133.2879
0.006550395 | 133.4053
0.006573009 | 133.5399
0.006585846 | 133.7282
0.006604748 | 133.8847
0.006621797 | 133.9869
0.006638547 | 134.1432
0.006661038 | 134.2627
0.006686384 | 134.3682
0.006703841 | 134.4962
0.006754459 | 134.3589
0.006782765 | 134.0753
0.006828956 | 133.7535
0.006852128 | 133.5933
0.006865838 | 133.5259
0.006862975 | 133.5225
0.006894689 | 133.6477
0.006902598 | 133.79
0.006901751 | 133.9333
0.006914636 | 134.158
0.006926666 | 134.3874
0.006952458 | 134.6865
0.006958411 | 135.0215
0.006981705 | 135.2966
0.007012872 | 135.5245
0.007030446 | 135.6543
0.007062334 | 135.5881
0.007095149 | 135.403
0.007141056 | 135.3662
0.007171885 | 135.4353
0.00718018 | 135.4425
0.0072022 | 135.4652
0.007221266 | 135.5547
0.007228201 | 135.7017
0.007245348 | 135.8697
0.007264762 | 136.0143
0.007266767 | 136.1546
0.007295865 | 136.3283
0.007314277 | 136.5163
0.007322945 | 136.7347
0.007342294 | 136.97
0.007364622 | 137.157
0.007400208 | 137.1966
0.007466347 | 136.6952
0.007525904 | 136.2115
0.007550291 | 135.6469
0.007557408 | 135.4378
0.00757204 | 135.4139
0.007574185 | 135.519
0.007592659 | 135.724
0.007595315 | 135.9928
0.007607363 | 136.2002
0.007623967 | 136.4846
0.007636111 | 136.7651
0.007670103 | 137.0661
0.007688866 | 137.489
0.007716645 | 137.7225
0.007723807 | 137.7974
0.007739737 | 137.9062
0.007775633 | 137.6982
0.007818855 | 137.5953
0.007842295 | 137.6015
0.007888778 | 137.6434
0.007893032 | 137.7256
0.007917134 | 137.7841
0.007933558 | 137.8884
0.007923602 | 138.0028
0.007952095 | 138.139
0.007974591 | 138.2804
0.007980837 | 138.4303
0.00798714 | 138.6079
0.008016871 | 138.8361
0.008032154 | 139.0565
0.008047535 | 139.2767
0.008073463 | 139.5228
0.008112001 | 139.5255
0.008179749 | 138.9299
0.008245774 | 138.4602
0.008254757 | 137.7585
0.008256153 | 137.3394
0.008269145 | 137.3208
0.008272338 | 137.4714
0.008289749 | 137.7647
0.008308111 | 138.1341
0.008321742 | 138.552
0.008336815 | 138.8506
0.008357022 | 139.1567
0.008369365 | 139.3799
0.008387173 | 139.504
0.008409736 | 139.6255
0.008422581 | 139.7844
0.008462659 | 139.9701
0.008504009 | 139.9021
0.008537462 | 139.8133
0.008571984 | 139.795
0.008564861 | 139.8402
0.008592418 | 139.8489
0.008608285 | 139.9101
0.008622342 | 139.9781
0.008643223 | 140.1138
0.008650217 | 140.2702
0.008660678 | 140.4098
0.008684561 | 140.6493
0.008686926 | 140.8147
0.008710735 | 140.934
0.008735574 | 141.1397
0.008753316 | 141.4653
0.008784389 | 141.8831
0.008822038 | 141.9149
0.008874511 | 141.4379
0.008921846 | 141.0163
0.008951176 | 140.5543
0.008971991 | 140.3121
0.008985031 | 140.1993
0.009004272 | 140.2466
0.009011561 | 140.3213
0.009021835 | 140.4504
0.009033542 | 140.6103
0.009053598 | 140.8289
0.009067578 | 140.9747
0.009072331 | 141.0912
0.009106397 | 141.3487
0.009128707 | 141.6397
0.00915341 | 141.7235
0.009169348 | 141.7506
0.009206593 | 141.7491
0.009222672 | 141.6732
0.009236004 | 141.6497
0.009270708 | 141.7269
0.009278255 | 141.8065
0.009293305 | 141.8698
0.009317858 | 141.9335
0.009340542 | 142.0485
0.009344208 | 142.1647
0.009371533 | 142.3103
0.009370832 | 142.4138
0.009377502 | 142.5172
0.009412539 | 142.8463
0.009446302 | 143.285
0.009473024 | 143.6193
0.009506222 | 143.6514
0.009540776 | 143.4147
0.009568839 | 143.1749
0.009614675 | 143.0607
0.009640261 | 143.0042
0.009654485 | 143.001
0.009678852 | 142.8675
0.00967564 | 142.8767
0.00971122 | 142.9477
0.009713554 | 143.0257
0.009730305 | 143.1311
0.009754288 | 143.2232
0.009761823 | 143.3182
0.009783589 | 143.4431
0.009797212 | 143.6084
0.009825856 | 143.6913
0.009845632 | 143.6331
0.0098744 | 143.4409
0.009904021 | 143.1635
0.009931914 | 143.1308
0.009962784 | 143.1826
0.009988111 | 143.2002
0.01001171 | 143.2581
0.01003624 | 143.2814
0.0100434 | 143.3716
0.01006122 | 143.4707
0.010065 | 143.6023
0.0100767 | 143.7521
0.01009588 | 143.8848
0.01010889 | 144.021
0.0101199 | 144.1514
0.01013885 | 144.4219
0.0101597 | 144.6607
0.01016877 | 144.9361
0.01019558 | 145.1473
0.0102144 | 145.4048
0.01027133 | 145.3722
0.0103071 | 145.0377
0.01034876 | 144.9189
0.01038141 | 144.9013
0.01040206 | 144.9137
0.01042886 | 144.9587
0.01044012 | 145.0207
0.01046015 | 145.0855
0.01047379 | 145.1402
0.01049261 | 145.2203
0.01051003 | 145.3316
0.01051182 | 145.4574
0.01052755 | 145.6026
0.01053197 | 145.7121
0.0105516 | 145.8663
0.01056647 | 146.0025
0.01057967 | 146.1354
0.0106093 | 146.2396
0.01063907 | 146.387
0.01068977 | 146.1246
0.01073206 | 145.6806
0.01078863 | 145.385
0.01081973 | 145.1196
0.01082751 | 144.7918
0.01083704 | 144.6643
0.01084942 | 144.7262
0.01085746 | 144.8669
0.01087183 | 145.1625
0.01088666 | 145.3972
0.01090506 | 145.6706
0.01091957 | 145.9834
0.01093651 | 146.1952
0.01095476 | 146.3728
0.01097242 | 146.5431
0.0109853 | 146.7672
0.01101104 | 146.9083
0.01102291 | 147.0235
0.01106015 | 147.0229
0.01108699 | 146.9223
0.01112149 | 146.8717
0.01115207 | 146.8281
0.01117793 | 146.8055
0.01120593 | 146.8446
0.01121602 | 146.8868
0.01123658 | 146.9071
0.01125249 | 146.9524
0.0112666 | 147.067
0.01128053 | 147.1474
0.01130915 | 147.2318
0.01130031 | 147.3529
0.01133646 | 147.544
0.01134321 | 147.7036
0.01135615 | 147.8409
0.01137826 | 147.9976
0.01139812 | 148.2359
0.01141614 | 148.4817
0.01146549 | 148.648
0.01152449 | 148.1189
0.01157684 | 147.5535
0.01163161 | 147.1203
0.01162284 | 146.6488
0.01162787 | 146.4196
0.01164167 | 146.4266
0.01165523 | 146.5702
0.0116599 | 146.7256
0.01168618 | 147.0309
0.011691 | 147.2339
0.01170415 | 147.5044
0.01170142 | 147.7388
0.01174221 | 148.1258
0.0117589 | 148.3828
0.01178949 | 148.4733
0.01181727 | 148.5481
0.01183996 | 148.5856
0.01187382 | 148.6275
0.01189367 | 148.6894
0.01190197 | 148.7159
0.01194818 | 148.6752
0.01195782 | 148.6449
0.01198231 | 148.6502
0.01201133 | 148.626
0.01202688 | 148.647
0.01204935 | 148.6833
0.01207065 | 148.7317
0.0120922 | 148.8027
0.01208907 | 148.9231
0.0121047 | 149.0649
0.01211286 | 149.1864
0.01213751 | 149.3121
0.01215828 | 149.474
0.01218274 | 149.8017
0.01220009 | 149.922
0.01221779 | 149.9674
0.01224724 | 149.9954
0.01227903 | 149.9947
0.01229651 | 149.9681
0.01233807 | 149.9106
0.01235771 | 149.9122
0.01237766 | 149.8757
0.0124082 | 149.8683
0.01243533 | 149.8392
0.01246122 | 149.7867
0.01248144 | 149.7468
0.01252268 | 149.6874
0.01255211 | 149.6664
0.01256456 | 149.6482
0.01258159 | 149.5602
0.01258729 | 149.5513
0.01261806 | 149.6089
0.01263084 | 149.6281
0.0126601 | 149.6233
0.01267706 | 149.608
0.01269828 | 149.5874
0.01271011 | 149.6315
0.01272846 | 149.7426
0.01274147 | 149.8298
0.01275547 | 149.8932
0.01277453 | 149.9586
0.01278866 | 150.085
0.01280211 | 150.1558
0.01280925 | 150.2628
0.01283892 | 150.3652
0.01284982 | 150.4644
0.01287172 | 150.6801
0.01290338 | 150.7917
0.0129224 | 150.6791
0.01297191 | 150.5927
0.01299729 | 150.585
0.01303249 | 150.6354
0.01305095 | 150.6607
0.01306963 | 150.6898
0.01309742 | 150.7554
0.01310569 | 150.8283
0.0131304 | 150.9093
0.01314449 | 151.0071
0.01316583 | 151.0918
0.01317379 | 151.1937
0.01318155 | 151.2755
0.01320053 | 151.3686
0.01321498 | 151.4955
0.01323428 | 151.7323
0.01324686 | 152.0572
0.01328379 | 152.4917
0.01332151 | 152.5466
0.01337232 | 152.0864
0.01343578 | 151.729
0.01347487 | 151.4372
0.01349698 | 150.8809
0.01349673 | 150.7518
0.01351695 | 150.7922
0.01353024 | 150.8676
0.01352065 | 150.9952
0.01353305 | 151.1371
0.01356612 | 151.318
0.01355371 | 151.4955
0.01357825 | 151.6657
0.01358771 | 151.7774
0.01361013 | 151.963
0.01363454 | 152.2165
0.01364839 | 152.4874
0.01367798 | 152.6109
0.01369552 | 152.5105
0.01374608 | 152.2139
0.01378357 | 152.0364
0.01381125 | 151.9838
0.01383898 | 151.9647
0.01385726 | 151.9081
0.0138979 | 151.8673
0.01390473 | 151.9057
0.0139252 | 151.9782
0.01394659 | 152.071
0.01395542 | 152.1255
0.01396403 | 152.1396
0.0139862 | 152.179
0.01399601 | 152.3129
0.01401891 | 152.4143
0.01402069 | 152.5315
0.01403282 | 152.6776
0.01406202 | 152.8279
0.01406496 | 152.9525
0.01408636 | 153.0699
0.01409748 | 153.2903
0.01412114 | 153.4837
0.01414746 | 153.7326
0.01415839 | 153.8535
0.01418934 | 153.8938
0.01422847 | 153.8216
0.01427689 | 153.5326
0.01431834 | 153.3581
0.01437066 | 153.2499
0.01438926 | 153.1684
0.01441767 | 153.13
0.01443319 | 153.147
0.01444008 | 153.1579
0.01444449 | 153.2262
0.01446461 | 153.3116
0.01447953 | 153.4407
0.01449228 | 153.5442
0.0145118 | 153.6414
0.01452083 | 153.7209
0.01451801 | 153.8185
0.01455042 | 153.9602
0.01455848 | 154.1555
0.01459226 | 154.2563
0.01459756 | 154.4373
0.01460094 | 154.4734
0.01464708 | 154.3866
0.01468697 | 154.1503
0.01472763 | 153.8535
0.01476914 | 153.6338
0.01481226 | 153.5189
0.01485733 | 153.329
0.01486271 | 153.1951
0.01487966 | 153.0672
0.01488445 | 153.0607
0.0149077 | 153.1589
0.01491431 | 153.2415
0.01491478 | 153.3304
0.01492512 | 153.4704
0.01494008 | 153.6288
0.01495434 | 153.8943
0.01497481 | 154.0899
0.01498337 | 154.2707
0.01499111 | 154.4348
0.0150108 | 154.6196
0.01503819 | 154.7244
0.01505062 | 154.8104
0.01506963 | 154.9118
0.01508563 | 155.005
0.01512336 | 154.8985
0.01517336 | 154.6207
0.01520212 | 154.5579
0.01523482 | 154.5837
0.01527778 | 154.6424
0.01530001 | 154.6784
0.01530955 | 154.6969
0.01533689 | 154.7709
0.0153495 | 154.8497
0.01536786 | 154.9099
0.01538195 | 154.9562
0.01539916 | 155.0848
0.01541888 | 155.1615
0.01542444 | 155.2449
0.01543479 | 155.3605
0.01544574 | 155.4831
0.01545513 | 155.5793
0.015481 | 155.6517
0.01550258 | 155.8985
0.01552449 | 156.129
0.01555204 | 156.3962
0.01556452 | 156.5537
0.0156371 | 156.245
0.01568232 | 155.7534
0.01574854 | 155.4632
0.01578773 | 155.2177
0.01580226 | 154.7443
0.01580858 | 154.3905
0.01581472 | 154.3473
0.01583807 | 154.4318
0.01583876 | 154.5758
0.01584339 | 154.7668
0.01586777 | 155.0374
0.01586317 | 155.214
0.01591073 | 155.3909
0.01591176 | 155.6286
0.01591944 | 155.9223
0.01591992 | 156.1054
0.01595182 | 156.2648
0.01597315 | 156.3901
0.01601231 | 156.3411
0.01604242 | 156.1075
0.0160841 | 156.026
0.01611168 | 156.0333
0.01614145 | 156.0199
0.01616741 | 155.9689
0.0161797 | 155.9183
0.01620025 | 155.9677
0.01622047 | 156.011
0.01623154 | 156.0616
0.01624632 | 156.0699
0.01627146 | 156.1116
0.0162843 | 156.1997
0.01629848 | 156.2853
0.01631146 | 156.3589
0.01633944 | 156.4399
0.01634235 | 156.5062
0.01636961 | 156.5833
0.01638315 | 156.6539
0.016412 | 156.757
0.01642272 | 156.846
0.01643872 | 156.9251
0.01646585 | 157.0219
0.0164791 | 157.1058
0.01649344 | 157.1703
0.0165098 | 157.2845
0.01653974 | 157.3389
0.01656951 | 157.3779
0.01659176 | 157.4213
0.01663137 | 157.4084
0.01665604 | 157.4066
0.01668912 | 157.3664
0.01671823 | 157.3329
0.0167453 | 157.2937
0.01676691 | 157.2904
0.01680251 | 157.2634
0.0168188 | 157.2366
0.01683107 | 157.2683
0.01685672 | 157.3107
0.01687954 | 157.3318
0.01689434 | 157.3683
0.0169133 | 157.4124
0.01692274 | 157.445
0.01694161 | 157.497
0.01695529 | 157.5426
0.016964 | 157.5994
0.01699699 | 157.6454
0.01700566 | 157.6916
0.01702479 | 157.6917
0.01705307 | 157.7161
0.01705691 | 157.743
0.01709674 | 157.7651
0.01711794 | 157.6961
0.01715009 | 157.5678
0.01718779 | 157.4583
0.0172175 | 157.3437
0.01724335 | 157.2173
0.01728356 | 157.2212
0.01730655 | 157.25
0.01731481 | 157.2464
0.01733838 | 157.2663
0.01735685 | 157.2998
0.01736339 | 157.3388
0.01739075 | 157.4298
0.01740125 | 157.5116
0.01741391 | 157.5825
0.0174338 | 157.7033
0.01744364 | 157.7836
0.01745169 | 157.8574
0.01746362 | 157.9272
0.01747574 | 158.029
0.01749234 | 158.1738
0.01750006 | 158.2747
0.0175336 | 158.3305
0.01755226 | 158.4077
0.01756844 | 158.4617
0.01757678 | 158.552
0.01762661 | 158.6272
0.01763957 | 158.5691
0.0176823 | 158.5243
0.01772765 | 158.482
0.01776722 | 158.4779
0.01778777 | 158.4893
0.01781388 | 158.5057
0.01783471 | 158.4887
0.01786755 | 158.5002
0.01787483 | 158.5611
0.01787968 | 158.635
0.01790697 | 158.7024
0.01792773 | 158.775
0.01792639 | 158.8416
0.0179591 | 158.9146
0.01796908 | 158.999
0.0179841 | 159.1127
0.01799713 | 159.1857
0.01801789 | 159.2867
0.01803218 | 159.3619
0.01804948 | 159.4415
0.01808451 | 159.5574
0.01809189 | 159.6897
0.01813768 | 159.7495
0.01816111 | 159.6422
0.01820617 | 159.3917
0.01826582 | 159.1027
0.01828695 | 158.939
0.01833338 | 158.8487
0.01835711 | 158.606
0.01837499 | 158.4351
0.01839797 | 158.4115
0.01839614 | 158.4151
0.01842038 | 158.4405
0.01842477 | 158.4928
0.01843339 | 158.593
0.01845043 | 158.6931
0.01845422 | 158.808
0.01847097 | 159.0215
0.01849817 | 159.2254
0.01851378 | 159.3751
0.01852303 | 159.483
0.01853142 | 159.7424
0.01855951 | 159.8869
0.01859474 | 159.9105
0.01860399 | 159.7743
0.01865242 | 159.632
0.01868214 | 159.5372
0.01871439 | 159.465
0.01874856 | 159.4172
0.01877332 | 159.3381
0.0188067 | 159.267
0.01881738 | 159.2361
0.01885301 | 159.2569
0.01885117 | 159.2885
0.01887089 | 159.3445
0.0188732 | 159.4282
0.01889044 | 159.4855
0.01890303 | 159.5662
0.01891074 | 159.6619
0.01893659 | 159.7455
0.01895284 | 159.8472
0.01895689 | 159.9827
0.01897276 | 160.0979
0.01899555 | 160.1614
0.01900717 | 160.2745
0.01902268 | 160.3456
0.01904283 | 160.4526
0.01907334 | 160.5241
0.01908134 | 160.6299
0.01911375 | 160.7339
0.01912593 | 160.8247
0.01916333 | 160.9838
0.0191979 | 161.0614
0.01923757 | 160.978
0.01928821 | 160.7741
0.01931512 | 160.5076
0.01936983 | 160.3122
0.01939124 | 160.2207
0.01941261 | 160.1675
0.01943403 | 160.1348
0.01945005 | 160.0314
0.01945749 | 159.9926
0.01947116 | 160.0003
0.01949198 | 160.0403
0.01947096 | 160.1166
0.01950443 | 160.2119
0.0195095 | 160.3171
0.01952661 | 160.4384
0.01953322 | 160.5709
0.01956627 | 160.7383
0.01956228 | 160.9595
0.01958762 | 161.1663
0.01961517 | 161.4544
0.01962742 | 161.5759
0.01965553 | 161.6646
0.01966966 | 161.5917
0.01971656 | 161.4381
0.01976858 | 161.0815
0.01981415 | 160.7606
0.01984905 | 160.4706
0.01988248 | 160.2392
0.01990166 | 159.8554
0.0199023 | 159.6733
0.01991877 | 159.6907
0.01994098 | 159.7504
0.01995158 | 159.8923
0.01997256 | 160.0183
0.01997669 | 160.1139
0.019984 | 160.2877
0.02000266 | 160.4867
0.02000561 | 160.6672
0.02002545 | 160.9286
0.02004014 | 161.1393
0.020068 | 161.3609
0.02008918 | 161.4323
0.02010927 | 161.4436
0.02014488 | 161.4023
0.02017803 | 161.3604
0.02019752 | 161.2835
0.02022545 | 161.236
0.02025719 | 161.1742
0.02028736 | 161.1236
0.02030557 | 161.0678
0.02033094 | 160.9982
0.02035923 | 160.9855
0.02036905 | 161.007
0.02040032 | 161.0538
0.02043095 | 161.1228
0.02043797 | 161.1767
0.02044677 | 161.247
0.02046653 | 161.3439
0.02047609 | 161.3981
0.02049996 | 161.4628
0.02051866 | 161.5398
0.02053072 | 161.6214
0.02055175 | 161.7304
0.02055841 | 161.8189
0.02056601 | 161.901
0.02058282 | 162.0388
0.02060224 | 162.1954
0.02061745 | 162.3453
0.02065199 | 162.4885
0.02068863 | 162.5675
0.02070061 | 162.6116
0.02072684 | 162.6107
0.02077559 | 162.5733
0.02079732 | 162.4156
0.0208327 | 162.2775
0.0208674 | 162.1413
0.02092273 | 161.9934
0.0209399 | 161.8359
0.02096011 | 161.6752
0.02098207 | 161.5983
0.02099377 | 161.587
0.02101409 | 161.6158
0.02104965 | 161.6842
0.02103711 | 161.7344
0.02106157 | 161.8069
0.02107085 | 161.881
0.02109307 | 161.9701
0.0210974 | 162.057
0.02111002 | 162.1623
0.02112548 | 162.2554
0.02114763 | 162.3925
0.0211441 | 162.4646
0.02118158 | 162.4991
0.02119406 | 162.5103
0.02120857 | 162.5457
0.02124754 | 162.5076
0.02127766 | 162.3697
0.02129622 | 162.2268
0.02134467 | 162.0608
0.02137164 | 161.957
0.021417 | 161.8656
0.02144432 | 161.8128
0.02147303 | 161.7941
0.021497 | 161.7792
0.02150995 | 161.7702
0.02152462 | 161.7474
0.02155422 | 161.7489
0.02155452 | 161.7717
0.0215887 | 161.8123
0.02159127 | 161.8778
0.0216062 | 161.9703
0.02161968 | 162.0605
0.02163509 | 162.1526
0.02164918 | 162.2686
0.02166187 | 162.3357
0.0216799 | 162.4151
0.02168991 | 162.5185
0.02169617 | 162.601
0.02171573 | 162.7007
0.02173169 | 162.7926
0.02175265 | 162.9129
0.02177951 | 162.9778
0.02178873 | 163.0074
0.02183583 | 163.0035
0.02185381 | 162.9193
0.02189722 | 162.8222
0.02191558 | 162.749
0.021941 | 162.6985
0.02197281 | 162.7011
0.02201114 | 162.722
0.02203632 | 162.7087
0.02205082 | 162.7518
0.02207013 | 162.8197
0.02208913 | 162.8776
0.02211542 | 162.9309
0.02211287 | 162.9884
0.02213581 | 163.0244
0.02215462 | 163.0991
0.02217133 | 163.1348
0.02218128 | 163.1721
0.02219657 | 163.3004
0.02221702 | 163.4133
0.02223343 | 163.5128
0.02225057 | 163.5985
0.02226631 | 163.6905
0.02229133 | 163.7462
0.02230617 | 163.7916
0.02233517 | 163.8169
0.02236753 | 163.8395
0.02237495 | 163.8109
0.02241138 | 163.7475
0.02244298 | 163.6706
0.02248411 | 163.5939
0.02252114 | 163.6039
0.0225393 | 163.5864
0.02256361 | 163.5546
0.0225952 | 163.5351
0.02262382 | 163.5027
0.02264872 | 163.4883
0.02267075 | 163.387
0.02267551 | 163.4327
0.02270716 | 163.4817
0.02272942 | 163.4822
0.02274343 | 163.5242
0.02276672 | 163.5877
0.02278118 | 163.6304
0.02280527 | 163.6744
0.02282379 | 163.7169
0.02282206 | 163.7823
0.02284996 | 163.8506
0.02286592 | 163.8663
0.02288339 | 163.8797
0.02289854 | 163.8745
0.02291317 | 163.8792
0.02296417 | 163.8507
0.022958 | 163.8209
0.02300386 | 163.771
0.02302859 | 163.7463
0.02305134 | 163.691
0.02308086 | 163.6146
0.02311044 | 163.5346
0.02313559 | 163.4783
0.02317605 | 163.4313
0.02319272 | 163.4167
0.02321861 | 163.4069
0.02325226 | 163.3859
0.02328064 | 163.4056
0.02329763 | 163.4075
0.02331214 | 163.3928
0.02334022 | 163.4311
0.02334325 | 163.4593
0.02336798 | 163.5234
0.02337396 | 163.5976
0.02338884 | 163.6529
0.02340559 | 163.7086
0.02341819 | 163.7865
0.02342553 | 163.8551
0.02344176 | 163.9446
0.02345731 | 164.0549
0.02347041 | 164.1709
0.02348849 | 164.2285
0.02350913 | 164.3032
0.02350632 | 164.3639
0.02351681 | 164.4463
0.02355106 | 164.5333
0.02355295 | 164.5775
0.02358674 | 164.681
0.0236019 | 164.7155
0.0236323 | 164.7349
0.02366729 | 164.7213
0.02369052 | 164.6495
0.02373258 | 164.5567
0.02376269 | 164.4771
0.023803 | 164.4114
0.02383893 | 164.3505
0.02385856 | 164.3116
0.02389242 | 164.3267
0.02391375 | 164.3346
0.02393908 | 164.3408
0.02394431 | 164.3837
0.02397652 | 164.3989
0.02398824 | 164.3971
0.02399372 | 164.4436
0.02401655 | 164.5189
0.02402431 | 164.5762
0.02405393 | 164.6492
0.0240607 | 164.7177
0.02407619 | 164.804
0.0240869 | 164.8761
0.02410685 | 164.9492
0.02412208 | 165.0223
0.0241406 | 165.1317
0.02414614 | 165.2522
0.02417224 | 165.4196
0.02419996 | 165.4892
0.02421484 | 165.5367
0.02423834 | 165.5151
0.02426141 | 165.4841
0.0242858 | 165.4022
0.02432714 | 165.264
0.0243612 | 165.1034
0.02440112 | 164.9179
0.02444039 | 164.7418
0.02448777 | 164.5432
0.02452186 | 164.3552
0.02454779 | 164.2654
0.02458094 | 164.192
0.02458886 | 164.0882
0.02461555 | 163.974
0.02463166 | 163.8947
0.02465846 | 163.9219
0.02464871 | 163.9281
0.02468746 | 163.9826
0.02468415 | 164.0802
0.0247059 | 164.1829
0.02471014 | 164.2674
0.02471787 | 164.3555
0.02473571 | 164.4587
0.02474532 | 164.5461
0.02475807 | 164.6546
0.02476422 | 164.7368
0.02477301 | 164.8417
0.02480202 | 164.937
0.02482424 | 165.0693
0.02484276 | 165.2231
0.02485145 | 165.4135
0.02486528 | 165.5007
0.02488081 | 165.4944
0.02492417 | 165.4336
0.02495423 | 165.2511
0.02499592 | 165.0783
0.02503378 | 164.9461
0.02506447 | 164.8891
0.02509739 | 164.8391
0.02512882 | 164.7808
0.02516065 | 164.7806
0.02517966 | 164.8151
0.0252035 | 164.8514
0.02521277 | 164.8544
0.0252398 | 164.8816
0.02525194 | 164.9386
0.02526534 | 164.9546
0.02527746 | 165.0191
0.02529563 | 165.112
0.02531908 | 165.185
0.02533294 | 165.2708
0.02533691 | 165.3741
0.02535015 | 165.4674
0.02536075 | 165.5479
0.0253741 | 165.612
0.02539737 | 165.7035
0.0254069 | 165.8081
0.02542723 | 165.9037
0.02544301 | 165.992
0.02545586 | 166.0881
0.02547728 | 166.1673
0.02550567 | 166.2323
0.02552969 | 166.2234
0.02556482 | 166.1374
0.02560213 | 166.0232
0.0256442 | 165.8833
0.02568994 | 165.7689
0.02572076 | 165.6691
0.02576795 | 165.5795
0.0257949 | 165.5457
0.0258182 | 165.489
0.0258506 | 165.398
0.02586309 | 165.371
0.02587107 | 165.3866
0.02587478 | 165.4293
0.02591601 | 165.5095
0.02593259 | 165.5877
0.02593492 | 165.6596
0.02594276 | 165.7271
0.02596239 | 165.8092
0.02596874 | 165.9013
0.02598199 | 165.9891
0.0259856 | 166.0987
0.02601242 | 166.1763
0.02602336 | 166.2765
0.02604012 | 166.3483
0.0260502 | 166.4514
0.02606061 | 166.5323
0.02607216 | 166.5893
0.02610042 | 166.6304
0.02612075 | 166.7102
0.02614709 | 166.7831
0.02616642 | 166.8412
0.02619782 | 166.7863
0.026246 | 166.608
0.02628109 | 166.2628
0.02632008 | 165.8767
0.02638712 | 165.6267
0.0264331 | 165.4045
0.02647863 | 165.197
0.02649022 | 164.9683
0.02651178 | 164.8484
0.02651366 | 164.7999
0.02652172 | 164.8086
0.02654676 | 164.8285
0.02655365 | 164.8873
0.02657182 | 164.9687
0.02656278 | 165.0418
0.02658205 | 165.1521
0.02659672 | 165.3049
0.02660242 | 165.4246
0.02660987 | 165.5168
0.02663987 | 165.6579
0.02663051 | 165.9803
0.02665919 | 166.2537
0.02668736 | 166.4195
0.02667998 | 166.5755
0.02671176 | 166.6716
0.02672478 | 166.7113
0.02674144 | 166.7589
0.02677415 | 166.7298
0.02680699 | 166.6742
0.02684683 | 166.4814
0.02687845 | 166.2608
0.02693318 | 166.0835
0.02696015 | 165.9479
0.02698941 | 165.8203
0.02703347 | 165.7257
0.02704471 | 165.5659
0.02705869 | 165.5538
0.02706501 | 165.6012
0.02708505 | 165.6623
0.02710148 | 165.715
0.02711609 | 165.7847
0.02712645 | 165.8904
0.0271436 | 165.9823
0.02714411 | 166.0617
0.02716194 | 166.2158
0.02716804 | 166.3528
0.02717782 | 166.4368
0.02720163 | 166.5607
0.02721495 | 166.7008
0.02722579 | 166.8914
0.02724862 | 167.0713
0.02725749 | 167.2076
0.02727876 | 167.2871
0.02729211 | 167.4082
0.02733339 | 167.5984
0.0273601 | 167.4936
0.02740501 | 167.2544
0.02746608 | 166.9634
0.02750862 | 166.7163
0.02754903 | 166.5177
0.02758933 | 166.3902
0.02761525 | 166.2347
0.02765159 | 166.1339
0.02766605 | 165.9302
0.0276647 | 165.9026
0.02768129 | 165.9333
0.02768004 | 165.9991
0.027688 | 166.1059
0.02771894 | 166.2207
0.02771775 | 166.3013
0.02773725 | 166.3952
0.02774357 | 166.564
0.02775525 | 166.6877
0.02778633 | 166.8076
0.02777333 | 166.9106
0.02779046 | 167.0497
0.02781424 | 167.2518
0.02782457 | 167.4863
0.02784811 | 167.6633
0.02786236 | 167.7737
0.02787604 | 167.8104
0.0279101 | 167.8598
0.0279473 | 167.7959
0.0279979 | 167.4696
0.02804505 | 166.8944
0.0281128 | 166.478
0.02815822 | 166.2369
0.02819439 | 165.9943
0.02820506 | 165.6929
0.0282191 | 165.5628
0.02822372 | 165.508
0.02824017 | 165.4971
0.02824654 | 165.5825
0.02826671 | 165.6709
0.02827246 | 165.7939
0.02829756 | 165.9138
0.02830707 | 166.0703
0.02830407 | 166.2639
0.02832937 | 166.4155
0.02833259 | 166.5824
0.02835381 | 166.8823
0.02836976 | 167.0942
0.02838305 | 167.2499
0.02839883 | 167.3553
0.02842254 | 167.4536
0.02844296 | 167.53
0.02846292 | 167.5679
0.02851412 | 167.5676
0.02854673 | 167.3552
0.02859039 | 167.1049
0.02862747 | 166.9346
0.02866086 | 166.82
0.02869576 | 166.6427
0.02872531 | 166.5196
0.02873408 | 166.4128
0.02876623 | 166.348
0.02877956 | 166.3252
0.02878762 | 166.3448
0.02880088 | 166.4239
0.0288115 | 166.5258
0.02882376 | 166.6383
0.02883966 | 166.7752
0.02884451 | 166.8591
0.02885818 | 166.9808
0.02887868 | 167.1231
0.02887329 | 167.2192
0.02889887 | 167.3862
0.02891408 | 167.5251
0.02892006 | 167.6196
0.02895322 | 167.7383
0.0289617 | 167.9089
0.02899003 | 167.9692
0.02899881 | 167.9799
0.02902157 | 167.9843
0.02905312 | 167.9521
0.02909404 | 167.8999
0.02913945 | 167.7405
0.02917422 | 167.5358
0.02922619 | 167.3611
0.02925383 | 167.1905
0.02928396 | 167.1042
0.02932095 | 167.0892
0.02933431 | 167.0817
0.02933854 | 167.0242
0.02936448 | 167.0417
0.0293902 | 167.0997
0.02940094 | 167.135
0.02942041 | 167.1971
0.02944104 | 167.2717
0.02945085 | 167.3324
0.02946954 | 167.385
0.02947002 | 167.4797
0.02948636 | 167.5478
0.02949737 | 167.6524
0.02952416 | 167.7524
0.02953747 | 167.8461
0.02955553 | 167.9174
0.02955691 | 167.9766
0.02956287 | 168.0542
0.02958891 | 168.1131
0.02960186 | 168.1689
0.0296218 | 168.3158
0.02964823 | 168.3831
0.02967193 | 168.3826
0.02969469 | 168.3441
0.02972774 | 168.2665
0.02975165 | 168.1923
0.02979542 | 168.059
0.02981297 | 167.9504
0.02985744 | 167.8609
0.02989853 | 167.7582
0.0299308 | 167.6705
0.02994792 | 167.633
0.02999591 | 167.6051
0.02999703 | 167.5677
0.0300354 | 167.5487
0.03004838 | 167.5022
0.03007246 | 167.494
0.03009343 | 167.4309
0.0301043 | 167.4642
0.03011501 | 167.4526
0.03013216 | 167.4993
0.03014871 | 167.5675
0.03017545 | 167.6189
0.03017876 | 167.6639
0.03020117 | 167.7666
0.03022387 | 167.8087
0.03023896 | 167.8374
0.03025777 | 167.8559
0.03027916 | 167.9632
0.0303055 | 167.9666
0.03033242 | 167.9277
0.03036372 | 167.7819
0.03040212 | 167.5904
0.03043691 | 167.4214
0.03046028 | 167.2955
0.03049915 | 167.2259
0.03052265 | 167.1712
0.03055397 | 167.124
0.0305762 | 167.0286
0.03058095 | 166.9905
0.03060486 | 167.0341
0.03060667 | 167.0809
0.03063022 | 167.1297
0.03065815 | 167.2116
0.03066031 | 167.2716
0.03066788 | 167.3195
0.0306854 | 167.383
0.03070453 | 167.4672
0.03070656 | 167.55
0.030718 | 167.667
0.03074469 | 167.7516
0.03073847 | 167.7995
0.03075295 | 167.8794
0.03077625 | 167.9708
0.03078732 | 168.073
0.03078815 | 168.1564
0.03080515 | 168.2207
0.03083741 | 168.2890625
0.03084184 | 168.4228
0.03087972 | 168.5424
0.03089648 | 168.5211
0.03093343 | 168.3685
0.03097881 | 168.1648
0.0310238 | 167.9564
0.03106753 | 167.801
0.03110074 | 167.6798
0.03113454 | 167.611
0.03115822 | 167.5944
0.03118239 | 167.5677
0.03120219 | 167.5587
0.03122689 | 167.6023
0.03124164 | 167.6101
0.0312576 | 167.6557
0.03127552 | 167.7463
0.03128823 | 167.8041
0.03129758 | 167.861
0.03131845 | 167.9457
0.03131868 | 168.0299
0.03133116 | 168.1065
0.03135198 | 168.1802
0.03136796 | 168.2783
0.03138197 | 168.3658
0.03139773 | 168.4613
0.03141147 | 168.5468
0.03142205 | 168.614
0.0314433 | 168.7322
0.03146155 | 168.8201
0.03148196 | 168.869
0.03150771 | 168.8679
0.03151489 | 168.9029
0.03154065 | 168.8755
0.03157312 | 168.8352
0.031589 | 168.7554
0.03162915 | 168.643
0.03165976 | 168.5263
0.03169474 | 168.4123
0.03174957 | 168.3192
0.03177959 | 168.2196
0.03181955 | 168.1461
0.03182488 | 168.0716
0.0318617 | 168.0562
0.03188 | 168.0662
0.03191264 | 168.0937
0.03192092 | 168.068
0.03192953 | 168.0905
0.03195741 | 168.17
0.0319781 | 168.1983
0.0319921 | 168.239
0.03199827 | 168.2908
0.03200911 | 168.3698
0.03203349 | 168.4494
0.03204893 | 168.5075
0.03205288 | 168.5963
0.03207134 | 168.6565
0.03208081 | 168.7025
0.03210927 | 168.8023
0.03212175 | 168.852
0.03213914 | 168.9397
0.03215234 | 168.975
0.03217464 | 168.9738
0.0321938 | 168.9971
0.03221427 | 168.9904
0.03224426 | 168.9084
0.03226696 | 168.783
0.03231618 | 168.5973
0.03236189 | 168.3739
0.03239731 | 168.1775
0.03244184 | 168.0561
0.0324762 | 167.9701
0.03251025 | 167.9145
0.03253012 | 167.8171
0.03256842 | 167.7237
0.03257709 | 167.6262
0.0325992 | 167.5966
0.03260546 | 167.6306
0.03262296 | 167.686
0.03263579 | 167.7411
0.03264759 | 167.8165
0.03266561 | 167.8792
0.03266319 | 167.9442
0.0327 | 168.0163
0.03270596 | 168.0725
0.03271618 | 168.1498
0.03273065 | 168.2425
0.03274187 | 168.38
0.03275679 | 168.4616
0.032753 | 168.5634
0.03278935 | 168.6227
0.03279793 | 168.7139
0.03280841 | 168.8218
0.0328216 | 168.8644
0.0328369 | 168.8806
0.0328795 | 168.8957
0.03289051 | 168.9179
0.03292256 | 168.8922
0.03295106 | 168.8146
0.03298625 | 168.7202
0.03301965 | 168.5944
0.03305146 | 168.492
0.03308809 | 168.4363
0.03312134 | 168.3527
0.03313878 | 168.2945
0.03317686 | 168.3007
0.03319818 | 168.2994
0.03321177 | 168.2397
0.0332315 | 168.2497
0.03325609 | 168.2956
0.03328793 | 168.3355
0.03328637 | 168.3805
0.03331196 | 168.4488
0.03332705 | 168.4987
0.03333383 | 168.5627
0.03335156 | 168.6107
0.03336419 | 168.6579
0.03337754 | 168.7135
0.0333912 | 168.7426
0.0334093 | 168.8081
0.03341945 | 168.8691
0.03344914 | 168.9565
0.03347909 | 169.0176
0.03349475 | 169.0763
0.03349673 | 169.1392
0.03352268 | 169.2077
0.03353923 | 169.2136
0.03356901 | 169.1928
0.03360846 | 169.1487
0.03362236 | 169.0919
0.03364573 | 169.1039
0.03367734 | 168.9403
0.03369857 | 168.8513
0.03374852 | 168.7894
0.03378741 | 168.7581
0.03381051 | 168.7291
0.03383094 | 168.7145
0.03386029 | 168.7061
0.03387998 | 168.7157
0.03389394 | 168.7354
0.03392078 | 168.7603
0.0339349 | 168.7667
0.03395239 | 168.7943
0.03398625 | 168.8154
0.03399773 | 168.8481
0.0340121 | 168.9314
0.03402516 | 168.9908
0.03404168 | 168.9927
0.03405709 | 169.0299
0.0340808 | 169.0889
0.03409815 | 169.142
0.03411595 | 169.1671
0.03412534 | 169.1995
0.03413517 | 169.2603
0.03416163 | 169.2805
0.03419661 | 169.3409
0.03420029 | 169.3719
0.03422842 | 169.3696
0.03425082 | 169.3432
0.03428127 | 169.2987
0.03429992 | 169.2627
0.0343175 | 169.2491
0.03435124 | 169.2281
0.03439038 | 169.2147
0.03438994 | 169.1776
0.034409 | 169.1475
0.03444924 | 169.1101
0.03448241 | 169.0903
0.03451537 | 169.0954
0.03454214 | 169.0724
0.03455795 | 169.0623
0.03458022 | 169.0641
0.03459803 | 169.058
0.0346206 | 169.0929
0.03463146 | 169.0958
0.034647 | 169.1011
0.03466754 | 169.1131
0.03468548 | 169.1521
0.03470672 | 169.1823
0.03472361 | 169.2231
0.03473545 | 169.2403
0.03476989 | 169.292
0.03478257 | 169.3188
0.03479619 | 169.3339
0.03482634 | 169.3525
0.0348391 | 169.3808
0.03485956 | 169.4213
0.03487192 | 169.4045
0.03488787 | 169.421
0.03491467 | 169.4528
0.03493525 | 169.4523
0.0349506 | 169.4583
0.03498423 | 169.4549
0.03500631 | 169.4319
0.03502308 | 169.4371
0.03505122 | 169.4218
0.03508039 | 169.3981
0.03509505 | 169.3842
0.03513009 | 169.3764
0.03513937 | 169.3666
0.03518521 | 169.3493
0.03519282 | 169.33
0.03521618 | 169.2884
0.03523663 | 169.262
0.03526493 | 169.2383
0.03529138 | 169.208
0.0353093 | 169.1703
0.03533816 | 169.1524
0.03533596 | 169.1388
0.03539021 | 169.1015
0.03542298 | 169.0672
0.03543611 | 169.0236
0.03545723 | 168.9773
0.03548127 | 168.909
0.03551463 | 168.8615
0.03553077 | 168.778
0.03556294 | 168.7252
0.03558497 | 168.6807
0.03561601 | 168.645
0.03565223 | 168.6365
0.03566934 | 168.6111
0.03569027 | 168.5835
0.03570645 | 168.5645
0.03573346 | 168.547
0.03574151 | 168.5669
0.03577112 | 168.5722
0.03577528 | 168.5975
0.03579529 | 168.6219
0.03580903 | 168.6593
0.03583422 | 168.6888
0.03583827 | 168.7388
0.03585907 | 168.7933
0.03586556 | 168.8367
0.03587817 | 168.8815
0.03589764 | 168.9254
0.03591665 | 168.9842
0.03593391 | 169.0198
0.03594962 | 169.0728
0.03595632 | 169.1348
0.03597431 | 169.1753
0.03598988 | 169.2326
0.03600747 | 169.2851
0.03603352 | 169.3138
0.03605419 | 169.3277
0.03607108 | 169.3363
0.03607832 | 169.3202
0.03610768 | 169.2984
0.03613283 | 169.2635
0.03616309 | 169.2415
0.03618931 | 169.2109
0.036209 | 169.1821
0.03623974 | 169.1328
0.03626313 | 169.0963
0.03629448 | 169.0822
0.03632956 | 169.0402
0.03635564 | 169.0379
0.0363802 | 169.039
0.03640076 | 169.0503
0.03641075 | 169.0357
0.03644392 | 169.0547
0.0364712 | 169.0629
0.03647384 | 169.0958
0.03649626 | 169.1284
0.03652913 | 169.1496
0.03653127 | 169.1719
0.03655233 | 169.1969
0.03657015 | 169.2485
0.03658834 | 169.2902
0.03660951 | 169.3162
0.03661409 | 169.3444
0.03664715 | 169.4103
0.03665978 | 169.4604
0.03666913 | 169.4904
0.03668732 | 169.5161
0.03670661 | 169.5254
0.03672238 | 169.5525
0.03673715 | 169.6213
0.03676904 | 169.6466
0.03677887 | 169.6997
0.0367954 | 169.7116
0.03682419 | 169.7163
0.03686147 | 169.6968
0.03686667 | 169.6652
0.03688985 | 169.6263
0.03691395 | 169.5693
0.03695097 | 169.5296
0.03697263 | 169.4854
0.03699718 | 169.4771
0.03702194 | 169.4613
0.0370485 | 169.4747
0.03707642 | 169.4477
0.03710215 | 169.4588
0.03712526 | 169.4708
0.03714449 | 169.4634
0.03717246 | 169.476
0.03718639 | 169.4657
0.03720964 | 169.4643
0.03723558 | 169.4677
0.0372529 | 169.4922
0.03727742 | 169.5212
0.03730621 | 169.5522
0.03731866 | 169.5557
0.03734269 | 169.5807
0.03736677 | 169.5975
0.03737995 | 169.6153
0.0374082 | 169.655
0.03740808 | 169.6511
0.03742905 | 169.6807
0.03744449 | 169.7091
0.03747502 | 169.7171
0.03749358 | 169.7615
0.03749597 | 169.8078
0.03753437 | 169.8302
0.0375514 | 169.8753
0.03754297 | 169.9145
0.03758104 | 169.9385
0.03761442 | 169.9502
0.03762871 | 169.9415
0.03764873 | 169.9229
0.03767233 | 169.9037
0.03769205 | 169.8977
0.03772177 | 169.8759
0.03775015 | 169.8521
0.03776052 | 169.8415
0.03779472 | 169.8324
0.03781681 | 169.8074
0.03784639 | 169.7748
0.03789003 | 169.7596
0.0379022 | 169.7173
0.03793019 | 169.6787
0.0379638 | 169.6511
0.03798018 | 169.6231
0.03800769 | 169.5966
0.03802329 | 169.5736
0.03805218 | 169.5432
0.03808521 | 169.5264
0.03810445 | 169.4921
0.0381261 | 169.4628
0.03815342 | 169.4371
0.0381824 | 169.386
0.03819393 | 169.3619
0.0382299 | 169.3309
0.03825646 | 169.2813
0.03827811 | 169.2437
0.03829935 | 169.1815
0.03832979 | 169.1261
0.03833654 | 169.1112
0.03836037 | 169.1067
0.03839244 | 169.1055
0.03840615 | 169.1215
0.0384223 | 169.1231
0.03845492 | 169.1398
0.0384755 | 169.1457
0.03849145 | 169.1737
0.03850011 | 169.188
0.03852048 | 169.1943
0.03853472 | 169.2199
0.03856059 | 169.2471
0.03857341 | 169.2823
0.03858888 | 169.3204
0.03861347 | 169.3554
0.0386204 | 169.3801
0.03865517 | 169.4156
0.03865288 | 169.4452
0.03867245 | 169.4841
0.03869472 | 169.4713
0.03872374 | 169.4843
0.0387346 | 169.5
0.03875533 | 169.5043
0.03876337 | 169.5263
0.03878454 | 169.5327
0.03880912 | 169.5391
0.03883598 | 169.5468
0.03885307 | 169.5501
0.0388788 | 169.5498
0.03889796 | 169.5227
0.03891967 | 169.5214
0.03894517 | 169.5247
0.03895692 | 169.5269
0.03898817 | 169.5119
0.03900614 | 169.4864
0.03903929 | 169.4884
0.03905935 | 169.4896
0.03907931 | 169.5023
0.03909444 | 169.4912
0.03912787 | 169.4931
0.03914813 | 169.4982
0.03915642 | 169.5042
0.03918097 | 169.5154
0.03919787 | 169.5221
0.03921678 | 169.5371
0.0392392 | 169.5518
0.03926473 | 169.5861
0.03928742 | 169.5859
0.0392998 | 169.6073
0.03930839 | 169.6021
0.03932241 | 169.6023
0.0393519 | 169.6333
0.03938404 | 169.6533
0.03941226 | 169.6658
0.03941147 | 169.6688
0.03943762 | 169.6683
0.03946397 | 169.6776
0.03948223 | 169.7055
0.03950863 | 169.7267
0.03952452 | 169.7094
0.03954664 | 169.7194
0.03956117 | 169.7231
0.03958339 | 169.715
0.03960502 | 169.7085
0.03964358 | 169.7189
0.03965249 | 169.7193
0.03966287 | 169.7013
0.03970247 | 169.7117
0.03971838 | 169.722
0.03974615 | 169.7083
0.0397729 | 169.7198
0.03978475 | 169.7233
0.03980611 | 169.7242
0.03983237 | 169.7415
0.03985608 | 169.7481
0.03987137 | 169.731
0.03990814 | 169.7486
0.03992484 | 169.7621
0.03994307 | 169.7455
0.03996498 | 169.7434
0.03998992 | 169.7431
0.03999532 | 169.7415
0.0400292 | 169.7491
0.04004078 | 169.751
0.04007556 | 169.766
0.04007822 | 169.7545
0.04012597 | 169.7552
0.0401416 | 169.7646
0.04015518 | 169.7763
0.0401868 | 169.7811
0.04020268 | 169.7942
0.04022704 | 169.7961
0.0402369 | 169.7997
0.04025415 | 169.8027
0.04028709 | 169.82
0.04030858 | 169.8158
0.04032883 | 169.8143
0.04034905 | 169.8097
0.04037153 | 169.8177
0.04038616 | 169.8183
0.04042 | 169.8267
0.04043549 | 169.8274
0.0404617 | 169.8206
0.04046681 | 169.8186
0.0405028 | 169.8255
0.0405175 | 169.856
0.04054173 | 169.8455
0.04057054 | 169.8566
0.04059454 | 169.8584
0.04060706 | 169.8626
0.04063025 | 169.8684
0.04064864 | 169.8668
0.04067152 | 169.845
0.04069854 | 169.8336
0.04071026 | 169.8453
0.04073666 | 169.8406
0.04076293 | 169.8332
0.04079853 | 169.8414
0.04079571 | 169.8554
0.04083164 | 169.8393
0.04084484 | 169.8261
0.04088689 | 169.8366
0.04088609 | 169.8223
0.0409156 | 169.8497
0.04094028 | 169.8622
0.04095946 | 169.8608
0.04098433 | 169.8676
0.04100061 | 169.8675
0.04103256 | 169.869
0.04103481 | 169.8764
0.0410748 | 169.8697
0.04107627 | 169.862
0.04112418 | 169.8525
0.0411319 | 169.8588
0.04114862 | 169.855
0.04117632 | 169.8816
0.0411954 | 169.8942
0.04121582 | 169.9029
0.04123548 | 169.895
0.04124944 | 169.8948
0.04127917 | 169.8954
0.04130308 | 169.8997
0.04132024 | 169.9049
0.04134623 | 169.89
0.04136272 | 169.8888
0.04138419 | 169.8827
0.04140035 | 169.8771
0.0414277 | 169.8815
0.04145386 | 169.8746
0.04147319 | 169.8704
0.04148976 | 169.8711
0.04150937 | 169.8685
0.04153492 | 169.885
0.04155295 | 169.8929
0.04157798 | 169.8891
0.04159594 | 169.8753
0.04161776 | 169.8759
0.04164306 | 169.879
0.04166143 | 169.8848
0.04167883 | 169.9096
0.04168836 | 169.9017
0.04173126 | 169.8862
0.04175105 | 169.8778
0.04175802 | 169.8607
0.04178532 | 169.873
0.04181308 | 169.8713
0.04182076 | 169.907
0.04183315 | 169.9126
0.04186687 | 169.9295
0.04188625 | 169.9304
0.0419187 | 169.9296
0.04193229 | 169.9157
0.04194867 | 169.8959
0.04196599 | 169.8938
0.04198657 | 169.9062
0.04202841 | 169.9437
0.04205071 | 169.9328
0.04205383 | 169.9208
0.0420906 | 169.8984
0.04209885 | 169.8709
0.04213068 | 169.8622
0.04216427 | 169.8465
0.04217756 | 169.8533
0.04220873 | 169.8612
0.04222859 | 169.8643
0.04225495 | 169.8623
0.04227029 | 169.8453
0.04229277 | 169.836
0.04231683 | 169.7929
0.04233998 | 169.798
0.04235849 | 169.8031
0.04238589 | 169.8282
0.04240704 | 169.8287
0.04241821 | 169.8318
0.04245304 | 169.862
0.04246057 | 169.8651
0.04248806 | 169.8604
0.04249852 | 169.8711
0.04252889 | 169.866
0.04254534 | 169.861
0.04256945 | 169.8554
0.0425857 | 169.8644
0.04260994 | 169.8713
0.04261726 | 169.8682
0.04265788 | 169.8802
0.04266621 | 169.8712
0.04268025 | 169.8989
0.04272277 | 169.8922
0.04273894 | 169.8803
0.04275831 | 169.8838
0.04276842 | 169.8734375
0.04279652 | 169.8497
0.04281135 | 169.818
0.04282696 | 169.8211
0.04285242 | 169.8294
0.04286367 | 169.8229
0.04288967 | 169.8501
0.04292426 | 169.8573
0.04292694 | 169.8593
0.04293976 | 169.8488
0.04296948 | 169.8628
0.04299116 | 169.8871
0.04301115 | 169.8783
0.04303098 | 169.8762
0.04305234 | 169.8871
0.04307453 | 169.868
0.04308891 | 169.8688
0.04311065 | 169.8613
0.04313581 | 169.8463
0.04316596 | 169.8456
0.04318398 | 169.8365
0.04321037 | 169.8286
0.04322608 | 169.8321
0.0432548 | 169.8107
0.04326848 | 169.7985
0.04328776 | 169.7947
0.04331345 | 169.7922
0.0433343 | 169.7887
0.04336532 | 169.7977
0.04337782 | 169.7969
0.04340688 | 169.7975
0.04343282 | 169.8005
0.04344774 | 169.8046
0.04347255 | 169.7951
0.04348532 | 169.7993
0.04351587 | 169.7892
0.04353363 | 169.7863
0.0435554 | 169.7804
0.04357766 | 169.7906
0.0435958 | 169.7871
0.04362987 | 169.7818
0.04364706 | 169.7859
0.04365999 | 169.7813
0.04369038 | 169.7684
0.04370666 | 169.765
0.04374938 | 169.7785
0.0437588 | 169.7668
0.04377746 | 169.7808
0.0438011 | 169.758
0.04381975 | 169.7429
0.04383781 | 169.7536
0.04386598 | 169.7559
0.04389584 | 169.7558
0.0439085 | 169.7505
0.04393669 | 169.7547
0.04395625 | 169.7332
0.04398381 | 169.7391
0.044001 | 169.7466
0.04402631 | 169.7411
0.04404723 | 169.7296
0.04406707 | 169.725
0.04407981 | 169.7198
0.04410831 | 169.7139
0.04412502 | 169.7165
0.04414545 | 169.717
0.04416137 | 169.7103
0.04418487 | 169.7023
0.04420794 | 169.7107
0.04422722 | 169.708
0.04425449 | 169.7118
0.04426995 | 169.7189
0.04428913 | 169.7172
0.04430953 | 169.7019
0.04433408 | 169.7097
0.04435332 | 169.7298
0.04437552 | 169.7309
0.04439911 | 169.7285
0.04441377 | 169.7204
0.04444101 | 169.706
0.04445476 | 169.691
0.0444908 | 169.6807
0.04450276 | 169.6835
0.0445267 | 169.7011
0.04454673 | 169.6996
0.04457904 | 169.6913
0.04459893 | 169.6846
0.04462516 | 169.6717
0.04463182 | 169.6733
0.04467698 | 169.6659
0.04469054 | 169.6507
0.04470622 | 169.6508
0.04472018 | 169.6505
0.04475703 | 169.6494
0.04477084 | 169.6287
0.04480588 | 169.6466
0.04481598 | 169.6275
0.04484192 | 169.6073
0.04486684 | 169.5975
0.0448817 | 169.5869
0.04490824 | 169.5858
0.04492592 | 169.594
0.0449488 | 169.5984
0.04497641 | 169.5932
0.04499015 | 169.5929
0.04501753 | 169.5877
0.04503197 | 169.5961
0.04506071 | 169.5779
0.04509087 | 169.5804
0.04510566 | 169.5826
0.04512227 | 169.5717
0.04514222 | 169.5693
0.0451632 | 169.5629
0.0451841 | 169.5471
0.0452099 | 169.5562
0.04522708 | 169.5381
0.04524081 | 169.536
0.04526768 | 169.5335
0.04527915 | 169.5432
0.04531201 | 169.5458
0.04532076 | 169.5353
0.04533103 | 169.5257
0.04538296 | 169.5415
0.04538732 | 169.5379
0.04540823 | 169.5513
0.04544273 | 169.5574
0.04544106 | 169.5563
0.04546601 | 169.559
0.04548702302 | 169.5662
0.04550747 | 169.5604
0.0455072 | 169.5545
0.04554068 | 169.5404
0.04556747 | 169.5504
0.0455932 | 169.5275
0.04560426 | 169.5149
0.04563692 | 169.5192
0.0456655 | 169.5135
0.0456844 | 169.4929
0.04571095 | 169.4769
0.04572268 | 169.4736
0.04574138 | 169.4579
0.04578099 | 169.4553
0.0458018 | 169.4418
0.04581947 | 169.4299
0.04584543 | 169.4323
0.04586127 | 169.41
0.0458839 | 169.4045
0.04591579 | 169.4065
0.04594962 | 169.4123
0.04594941 | 169.3977
0.04597305 | 169.389
0.0459981 | 169.3907
0.0460152 | 169.3866
0.0460318 | 169.3815
0.04605515 | 169.3804
0.046077 | 169.3759
0.04609457 | 169.3725
0.04612498 | 169.3736
0.04614214 | 169.3831
0.04615664 | 169.3565
0.04619268 | 169.3524
0.04620483 | 169.3508
0.04623204 | 169.3685
0.0462405 | 169.3652
0.04626657 | 169.3769
0.04627623 | 169.3668
0.04630351 | 169.3772
0.04631805 | 169.3773
0.04633768 | 169.3661
0.04637118 | 169.3602
0.04637947 | 169.3644
0.04642172 | 169.3567
0.04642624 | 169.3566
0.04645511 | 169.3421
0.0464678 | 169.3434
0.04648493 | 169.3385
0.04650475 | 169.3
0.04653145 | 169.2588
0.04655671 | 169.2361
0.04657825 | 169.2514
0.04659155 | 169.2585
0.04662672 | 169.2521
0.04663606 | 169.254
0.04666158 | 169.2572
0.04668455 | 169.2656
0.04669536 | 169.2575
0.04672427 | 169.2604
0.04674179 | 169.2456
0.04676037 | 169.2129
0.04678895 | 169.2223
0.04680785 | 169.2091
0.04681996 | 169.2139
0.0468614 | 169.2006
0.04686293 | 169.1834
0.04688245 | 169.1824
0.04690769 | 169.2012
0.04692716 | 169.2126
0.04695695 | 169.2028
0.0469717 | 169.199
0.04699978 | 169.1958
0.04702441 | 169.1915
0.04703152 | 169.1848
0.04704682 | 169.181
0.04708728 | 169.1634
0.04709184 | 169.1614
0.04712684 | 169.1429
0.04714716 | 169.1286
0.04716034 | 169.1184
0.04717706 | 169.116
0.04721738 | 169.1091
0.04721876 | 169.1062
0.04724846 | 169.0973
0.04728598 | 169.0803
0.04730007 | 169.081
0.04732294 | 169.0633
0.04733975 | 169.0529
0.04736754 | 169.0561
0.04739231 | 169.0579
0.0474013 | 169.044
0.04742739 | 169.0381
0.04744938 | 169.031
0.04747889 | 169.0145
0.04749578 | 169.0124
0.04751318 | 169.0103
0.04753459 | 169.0111
0.04757072 | 169.0157
0.04758123 | 169.017
0.04760625 | 169.0321
0.04762641 | 169.0051
0.04764153 | 168.987
0.0476687 | 168.9739
0.04768753 | 168.968
0.04770465 | 168.9636
0.04773731 | 168.9519
0.04775063 | 168.9503
0.04778728 | 168.9287
0.04779532 | 168.9475
0.04781782 | 168.9381
0.04784712 | 168.9242
0.04787289 | 168.9268
0.04788838 | 168.939
0.04792121 | 168.9256
0.04792774 | 168.9122
0.04795032 | 168.8979
0.0479765 | 168.8543
0.04799297 | 168.8363
0.04800075 | 168.7586
0.04802028 | 168.7258
0.04806189 | 168.7341
0.04807444 | 168.7541
0.04808445 | 168.7958
0.04809716 | 168.8226
0.04812646 | 168.8463
0.04814827 | 168.8524
0.04815822 | 168.8595
0.04818366 | 168.8603
0.04819927 | 168.8595
0.04822017 | 168.8675
0.04824147 | 168.8753
0.04827527 | 168.8794
0.04827391 | 168.8719
0.04830544 | 168.8509
0.04832496 | 168.8301
0.04834968 | 168.8223
0.04837677 | 168.8172
0.04838909 | 168.7915
0.04842001 | 168.7594
0.04844866 | 168.7456
0.04846286 | 168.7192
0.04847287 | 168.7189
0.04850695 | 168.6985
0.04853227 | 168.6478
0.0485493 | 168.593
0.04857749 | 168.5441
0.0485765 | 168.5462
0.04859532 | 168.5409
0.04863695 | 168.5608
0.0486442 | 168.5914
0.0486676 | 168.6087
0.04868403 | 168.6277
0.0487067 | 168.6418
0.04872756 | 168.636
0.04873995 | 168.6385
0.04875947 | 168.645
0.04878846 | 168.6462
0.04879994 | 168.6599
0.04881794 | 168.652
0.04883338 | 168.6262
0.04886221 | 168.6124
0.04889565 | 168.6139
0.04891002 | 168.5834
0.04893636 | 168.5963
0.04894392 | 168.5969
0.0489815 | 168.5704
0.048997 | 168.5733
0.04902118 | 168.5661
0.04904858 | 168.5842
0.04906206 | 168.5612
0.04910062 | 168.5564
0.04910569 | 168.5428
0.04914644 | 168.5101
0.04916842 | 168.4738
0.04918921 | 168.4271
0.04921407 | 168.3765
0.04923016 | 168.3464
0.04925401 | 168.3136
0.04927949 | 168.3192
0.04929553 | 168.315
0.04932217 | 168.3435
0.04933632 | 168.2914
0.04935879 | 168.2666
0.04938821 | 168.2801
0.04938027 | 168.2916
0.04941241 | 168.3107
0.04944307 | 168.3482
0.04945087 | 168.3536
0.04945986 | 168.3727
0.04948015 | 168.399
0.04949966 | 168.3913
0.0495224 | 168.4008
0.04953863 | 168.4132
0.04956392 | 168.4115
0.04957213 | 168.4057
0.0496112 | 168.4098
0.04963051 | 168.3958
0.04965139 | 168.3612
0.04967312 | 168.3686
0.04969135 | 168.3262
0.04970998 | 168.3192
0.04974406 | 168.2994
0.04976838 | 168.2654
0.0497896 | 168.2421
0.04982643 | 168.2228
0.04984236 | 168.2071
0.04986461 | 168.1847
0.04990151 | 168.1671875
0.04992931 | 168.1557
0.04995297 | 168.1081
0.049969 | 168.0766
0.04999861 | 168.0732
0.05001881 | 168.0702
0.05003921 | 168.0609
0.0500647 | 168.0782
0.05009167 | 168.0722
0.05010598 | 168.0652
0.0501224 | 168.0674
0.05015179 | 168.0534
0.05018216 | 168.0661
0.05018595 | 168.0565
0.05020663 | 168.0553
0.0502267 | 168.0459
0.05024583 | 168.0316
0.05026947 | 168.0297
0.05028814 | 168.041
0.05031622 | 168.0248
0.05033239 | 168.0094
0.05035517 | 167.9922
0.05038601 | 168.0041
0.05038872 | 168.0055
0.05041452 | 167.9798
0.05043311 | 167.9904
0.05047018 | 167.9728
0.05048147 | 167.9891
0.05050115 | 167.9689
0.05052567 | 167.963
0.05055375 | 167.9457
0.05057361 | 167.9284
0.05058491 | 167.906
0.05061177 | 167.8996
0.05062851 | 167.877
0.05065441 | 167.8765
0.05068094 | 167.8704
0.05069292 | 167.8643
0.05071939 | 167.8443
0.05074451 | 167.8275
0.05076295 | 167.827
0.05078497 | 167.8138
0.0508131 | 167.8001
0.0508236 | 167.7826
0.05086391 | 167.7729
0.05087411 | 167.7659
0.05089855 | 167.7452
0.05092862 | 167.7293
0.05094651 | 167.704
0.05097514 | 167.7122
0.05098365 | 167.6959
0.05100734 | 167.7018
0.05102847 | 167.692
0.05105581 | 167.6947
0.05106807 | 167.664
0.05109574 | 167.6553
0.05111267 | 167.6438
0.05114333 | 167.626
0.05115953 | 167.6134
0.05117185 | 167.6066
0.05120013 | 167.6174
0.05122682 | 167.6161
0.05122299 | 167.6102
0.05127258 | 167.5861
0.05128961 | 167.5863
0.05130379 | 167.5783
0.05132737 | 167.5482
0.05134629 | 167.5813
0.05136121 | 167.5573
0.05138618 | 167.5438
0.05139832 | 167.5559
0.05142193 | 167.5524
0.05145409 | 167.5249
0.05147175 | 167.5145
0.05148973 | 167.5068
0.05150905 | 167.4958
0.05153859 | 167.4784
0.05155197 | 167.473
0.05157826 | 167.4729
0.05160791 | 167.4601
0.05161818 | 167.4471
0.05164337 | 167.4405
0.05166237 | 167.42
0.05168463 | 167.3845
0.05170925 | 167.3514
0.05174058 | 167.3462
0.05175809 | 167.3207
0.05176944 | 167.3071
0.05178836 | 167.3035
0.05181446 | 167.2964
0.05184953 | 167.2967
0.05184786 | 167.2998
0.05187005 | 167.2834
0.05188456 | 167.2818
0.05191815 | 167.2707
0.05192859 | 167.2511
0.05195135 | 167.2547
0.05198589 | 167.2474
0.05199915 | 167.2439
0.05201471 | 167.2446
0.05203972 | 167.2565
0.05206708 | 167.2449
0.05208924 | 167.2212
0.05210768 | 167.2028
0.05212353 | 167.1936
0.05215885 | 167.1825
0.0521717 | 167.1262
0.0521956 | 167.1089
0.05221888 | 167.063
0.05224299 | 167.0165
0.05225612 | 166.9936
0.05227213 | 166.9467
0.05229701 | 166.956
0.05231214 | 166.9647
0.05233384 | 166.9715
0.05235158 | 166.9677
0.05236137 | 166.9504
0.05237312 | 166.9656
0.05238823 | 166.982
0.05239587 | 166.9965
0.05242757 | 167.009375
0.05243415 | 167.0353
0.05246716 | 167.0623
0.05247312 | 167.0829
0.0524988 | 167.0788
0.05251263 | 167.0795
0.05254429 | 167.0677
0.05255984 | 167.0709
0.05257987 | 167.0714
0.05259818 | 167.0555
0.05263222 | 167.0033
0.05264144 | 166.9813
0.05267715 | 166.9474
0.05270504 | 166.9235
0.0527378 | 166.8897
0.05274941 | 166.8651
0.0527846 | 166.8414
0.05280735 | 166.8136
0.05283134 | 166.7874
0.0528647 | 166.7584
0.05288769 | 166.7376
0.05290654 | 166.7161
0.05292202 | 166.7067
0.05297635 | 166.6588
0.05299669 | 166.6198
0.05300533 | 166.5789
0.05303763 | 166.5561
0.0530562 | 166.5317
0.05306952 | 166.4661
0.05308888 | 166.4501
0.05311933 | 166.4391
0.05312161 | 166.4243
0.05313033 | 166.4032
0.05315574 | 166.4014
0.05316671 | 166.4472
0.05318239 | 166.4691
0.05319136 | 166.533
0.05321452 | 166.5811
0.0532297 | 166.613
0.0532379 | 166.6312
0.05326148 | 166.6678
0.05327695 | 166.724
0.05330792 | 166.7954
0.05333379 | 166.8034
0.05334838 | 166.761
0.0533647 | 166.7066
0.0533929 | 166.6774
0.05341983 | 166.6068
0.05345011 | 166.5685
0.0534806 | 166.522
0.05350602 | 166.4819
0.05353295 | 166.4476
0.0535598 | 166.385
0.05358216 | 166.3344
0.05362215 | 166.3021
0.05364873 | 166.2767
0.05367088 | 166.2169
0.05369055 | 166.1806
0.05372145 | 166.1841
0.05373773 | 166.1778
0.0537694 | 166.1459
0.05379454 | 166.1168
0.05380426 | 166.0625
0.05382026 | 166.0426
0.05382892 | 166.0628
0.05386723 | 166.083
0.05388031 | 166.1153
0.0538848 | 166.1435
0.05391864 | 166.1641
0.05393234 | 166.1771
0.05394707 | 166.1669
0.05396288 | 166.1867
0.05398631 | 166.1849
0.05400679 | 166.1984
0.05402026 | 166.1977
0.05403483 | 166.1861
0.05406704 | 166.1664
0.05409116 | 166.1637
0.05410974 | 166.1598
0.05412524 | 166.1402
0.05414729 | 166.1418
0.05417245 | 166.1201
0.05419741 | 166.0742
0.05421587 | 166.0244
0.05426019 | 166.0153
0.05427736 | 165.9602
0.05429613 | 165.9423
0.05432551 | 165.9149
0.05434577 | 165.8807
0.0543732 | 165.8641
0.05438945 | 165.8485
0.05441634 | 165.8584
0.0544313 | 165.8266
0.05446527 | 165.8059
0.05448446 | 165.8
0.05450452 | 165.7699
0.05453646 | 165.734
0.05454535 | 165.7103
0.05457393 | 165.6994
0.05457924 | 165.6747
0.05461523 | 165.6559
0.05463455 | 165.658
0.05465054 | 165.6479
0.05466065 | 165.6765
0.05468095 | 165.6796
0.05469559 | 165.6868
0.0547176 | 165.7005
0.05472305 | 165.7108
0.05477328 | 165.7312
0.05477919 | 165.737
0.05481058 | 165.717
0.05483177 | 165.7046
0.05485124 | 165.6806
0.0548624 | 165.6601
0.05489084 | 165.627
0.05491639 | 165.6235
0.05493444 | 165.5752
0.05496637 | 165.5401
0.05498701 | 165.4866
0.05501033 | 165.4589
0.0550383 | 165.4492
0.05505999 | 165.4101
0.05507746 | 165.3989
0.0550943 | 165.3271
0.05512066 | 165.2243
0.05513111 | 165.1922
0.05514693 | 165.1907
0.05516674 | 165.1945
0.05516813 | 165.2052
0.05518771 | 165.2371
0.05521679 | 165.2969
0.05522641 | 165.3368
0.05524232 | 165.3767
0.05525389 | 165.3847
0.05527488 | 165.4151
0.05528807 | 165.4229
0.0553042 | 165.4424
0.0553255 | 165.4447
0.05534412 | 165.4422
0.05538048 | 165.4358
0.05539799 | 165.4235
0.05541077 | 165.4117
0.0554461 | 165.3488
0.05548014 | 165.2832
0.05551417 | 165.2215
0.05553802 | 165.1707
0.05556334 | 165.1237
0.05558748 | 165.0776
0.05561432 | 165.0488
0.05564273 | 165.0379
0.05566234 | 164.9784
0.0556884 | 164.9572
0.05572661 | 164.9291
0.05575919 | 164.9077
0.05577109 | 164.9008
0.05578521 | 164.8571
0.05581466 | 164.8194
0.05582554 | 164.7759
0.05583572 | 164.7085
0.05586532 | 164.6927
0.05588021 | 164.7103
0.05589539 | 164.7287
0.05590738 | 164.7525
0.05591553 | 164.7865
0.05594797 | 164.8318
0.0559605 | 164.8743
0.05596767 | 164.8836
0.05599578 | 164.898
0.05600445 | 164.9036
0.0560285 | 164.9085
0.05604219 | 164.9056
0.05606403 | 164.919
0.05608979 | 164.9134
0.05611234 | 164.9105
0.05613957 | 164.8975
0.05615407 | 164.8858
0.05618035 | 164.8431
0.05621295 | 164.7753
0.05623426 | 164.7208
0.05626456 | 164.6623
0.05629386 | 164.6265
0.05630941 | 164.6096
0.05635404 | 164.5797
0.05636778 | 164.5517
0.05638049 | 164.534
0.05642884 | 164.519
0.05644057 | 164.4497
0.05647311 | 164.4169
0.05648833 | 164.3892
0.0565034 | 164.3648
0.05654558 | 164.3261
0.05656137 | 164.2922
0.0565716 | 164.2812
0.05658226 | 164.2993
0.05660412 | 164.3044
0.05662027 | 164.2782
0.056651 | 164.2536
0.05666692 | 164.2676
0.05668459 | 164.2897
0.05670278 | 164.3005
0.0567177 | 164.3129
0.0567332 | 164.3312
0.05676016 | 164.3438
0.05677493 | 164.3515
0.05679654 | 164.3439
0.05681586 | 164.3142
0.05683937 | 164.3071
0.05685577 | 164.3209
0.05687759 | 164.3188
0.05690731 | 164.3104
0.05692187 | 164.2759
0.05695096 | 164.2191
0.05697932 | 164.1863
0.05699138 | 164.1207
0.05702922 | 164.1094
0.05705776 | 164.0744
0.05707637 | 164.0282
0.05710078 | 163.9959
0.05712735 | 163.9598
0.05715866 | 163.9306
0.05718302 | 163.9143
0.057199 | 163.8699
0.05722031 | 163.8653
0.05723818 | 163.8236
0.0572471 | 163.7572
0.05726463 | 163.7071
0.05728148 | 163.7007
0.057306 | 163.6631
0.05732373 | 163.656
0.05733808 | 163.6517
0.05735363 | 163.6727
0.05736925 | 163.724
0.05738242 | 163.7679
0.05740264 | 163.8171
0.05741689 | 163.8399
0.05742927 | 163.8637
0.05745403 | 163.8757
0.05745908 | 163.8996
0.05749467 | 163.9087
0.05750585 | 163.914
0.05752555 | 163.8958
0.05753685 | 163.8771
0.05757459 | 163.8547
0.05759665 | 163.8281
0.05761943 | 163.7648
0.05764595 | 163.7052
0.05768248 | 163.6298
0.05771483 | 163.5486
0.0577391 | 163.5148
0.05777651 | 163.4768
0.05779466 | 163.4315
0.05781304 | 163.377
0.05785469 | 163.2923
0.05787449 | 163.2688
0.05789555 | 163.2685
0.05791735 | 163.2793
0.05793346 | 163.2734
0.05794951 | 163.2697
0.05796947 | 163.2608
0.05799463 | 163.2789
0.05801059 | 163.2712
0.05803605 | 163.2824
0.05805423 | 163.2769
0.05807858 | 163.269
0.05810979 | 163.2409
0.05811175 | 163.2419
0.05813993 | 163.2274
0.05816536 | 163.2109
0.058171 | 163.2189
0.05819283 | 163.2291
0.05822788 | 163.1991
0.05823738 | 163.1747
0.05826851 | 163.1575
0.05827313 | 163.1557
0.05830372 | 163.1225
0.05832842 | 163.0973
0.05835572 | 163.0742
0.05837359 | 163.0703
0.05840159 | 163.0259
0.05843584 | 162.9975
0.05843493 | 162.9758
0.05845801 | 162.9577
0.05848908 | 162.9075
0.05852278 | 162.9034
0.05853908 | 162.8613
0.05855421 | 162.8228
0.05857893 | 162.7881
0.05860073 | 162.7813
0.05862648 | 162.7961
0.05865561 | 162.7752
0.05867242 | 162.7638
0.0586845 | 162.7423
0.05871341 | 162.7238
0.05873765 | 162.7167
0.05875302 | 162.687
0.05877421 | 162.6835
0.05880124 | 162.6722
0.05881817 | 162.6697
0.05883921 | 162.6357
0.05885723 | 162.6314
0.05888854 | 162.6302
0.05888917 | 162.5988
0.05893306 | 162.5821
0.05893339 | 162.5244
0.05896603 | 162.5227
0.05898911 | 162.4978
0.05901289 | 162.4779
0.05902761 | 162.433
0.05904811 | 162.4319
0.05907983 | 162.4041
0.05909639 | 162.343
0.05910779 | 162.3067
0.0591364 | 162.3021
0.05912581 | 162.2911
0.0591693 | 162.3107
0.059192 | 162.319
0.05919003 | 162.3062
0.05922432 | 162.3125
0.05923926 | 162.3388
0.05926042 | 162.3178
0.0592836 | 162.3102
0.05930052 | 162.3021
0.05931963 | 162.2814
0.05933701 | 162.2739
0.05936407 | 162.2572
0.05938049 | 162.2231
0.05941643 | 162.1968
0.05943495 | 162.1677
0.05945435 | 162.1431
0.05948151 | 162.1125
0.05950028 | 162.0539
0.05952471 | 161.9812
0.05954823 | 161.9595
0.05957324 | 161.9521
0.05959564 | 161.9464
0.0596156 | 161.9206
0.05963948 | 161.9134
0.05965248 | 161.8528
0.05967091 | 161.8366
0.05969822 | 161.8091
0.05972854 | 161.803
0.05976257 | 161.8006
0.05976705 | 161.7913
0.05978233 | 161.7923
0.05979987 | 161.7891
0.05982633 | 161.7746
0.05985357 | 161.7439
0.05987387 | 161.743
0.05989887 | 161.7121
0.05990182 | 161.7095
0.0599258 | 161.6883
0.05995681 | 161.6445
0.05997604 | 161.6034
0.05998666 | 161.5382
0.06000605 | 161.4646
0.06002532 | 161.4649
0.06003535 | 161.4584
0.06006015 | 161.4559
0.06008008 | 161.469
0.06009934 | 161.4818
0.06010649 | 161.503
0.06013206 | 161.5224
0.06014271 | 161.5195
0.06017561 | 161.5284
0.06018929 | 161.5421
0.06019475 | 161.5527
0.06022741 | 161.5559
0.06025045 | 161.5194
0.06028017 | 161.4852
0.06030238 | 161.441
0.0603318 | 161.3967
0.06036489 | 161.3392
0.06038447 | 161.286
0.06040492 | 161.2402
0.06044906 | 161.1934
0.0604732 | 161.1679
0.06048068 | 161.1132
0.06051323 | 161.0833
0.06052525 | 161.0479
0.06055422 | 161.0369
0.06058644 | 160.9908
0.06060838 | 160.9463
0.0606341 | 160.8988
0.06065286 | 160.8775
0.06068169 | 160.8558
0.06069196 | 160.7946
0.06071273 | 160.7734
0.06072061 | 160.797
0.06074998 | 160.8166
0.06076542 | 160.8416
0.06077058 | 160.8413
0.06079439 | 160.831
0.06080753 | 160.7966
0.06083986 | 160.8018
0.06085113 | 160.8075
0.06086927 | 160.8138
0.06088422 | 160.8205
0.0609078 | 160.827
0.06091597 | 160.8308
0.06094335 | 160.8312
0.06096953 | 160.8062
0.06098891 | 160.7845
0.06101718 | 160.7529
0.06103943 | 160.7237
0.06106704 | 160.6712
0.06108292 | 160.6489
0.06110683 | 160.59
0.06113665 | 160.5345
0.06116239 | 160.4871
0.06119067 | 160.4545
0.0612226 | 160.4164
0.06124858 | 160.3609
0.06126854 | 160.3123
0.06128432 | 160.2944
0.06130295 | 160.2502
0.06132204 | 160.2408
0.0613592 | 160.217
0.06138342 | 160.2176
0.06138075 | 160.1598
0.06141034 | 160.1369
0.06143046 | 160.1271
0.06142749 | 160.1187
0.06146812 | 160.0954
0.06146842 | 160.0834
0.06150008 | 160.1135
0.06150853 | 160.1298
0.06152224 | 160.1354
0.0615458 | 160.1462
0.06157023 | 160.1689
0.061592 | 160.1569
0.06160332 | 160.1516
0.06161947 | 160.1372
0.06166527 | 160.1036
0.06167013 | 160.0818
0.06169866 | 160.0624
0.06171753 | 160.0154
0.06174433 | 159.9778
0.06176271 | 159.944
0.06179291 | 159.8919
0.06181639 | 159.8424
0.06184843 | 159.8197
0.06186189 | 159.7416
0.06188344 | 159.7187
0.06191776 | 159.6983
0.06194543 | 159.6905
0.06196077 | 159.6717
0.06198965 | 159.6462
0.06201354 | 159.6171
0.06203825 | 159.5701
0.06206062 | 159.4988
0.06208395 | 159.4678
0.06209337 | 159.383
0.06211198 | 159.3128
0.06212949 | 159.2986
0.06214734 | 159.3164
0.06216326 | 159.3253
0.06217618 | 159.3442
0.06219631 | 159.37
0.06222622 | 159.3634
0.06223346 | 159.3863
0.06223914 | 159.4064
0.06228001 | 159.4215
0.06229987 | 159.4251
0.06229998 | 159.4106
0.06233536 | 159.3924
0.06235615 | 159.3732
0.0623879 | 159.3273
0.06239721 | 159.2733
0.06243238 | 159.2152
0.062451 | 159.178
0.0624938 | 159.1461
0.06249662 | 159.1238
0.06252373 | 159.071
0.0625644 | 159.0429
0.06256585 | 159.0057
0.06261186 | 158.9573
0.06263499 | 158.9244
0.06265439 | 158.91
0.06267715 | 158.8767
0.0627004 | 158.8584
0.06272403 | 158.8006
0.0627513 | 158.7588
0.06277191 | 158.7528
0.06278534 | 158.7039
0.062801 | 158.5977
0.06282659 | 158.5544
0.06284387 | 158.5325
0.06284446 | 158.5407
0.06286858 | 158.5452
0.06289811 | 158.5582
0.06291329 | 158.5829
0.06292064 | 158.5815
0.06295084 | 158.5799
0.06296375 | 158.5975
0.06298219 | 158.6211
0.06299455 | 158.6318
0.06302813 | 158.6311
0.0630409 | 158.6175
0.06305799 | 158.5631
0.06308263 | 158.5286
0.06311247 | 158.4982
0.06313015 | 158.463
0.06314928 | 158.4157
0.06319096 | 158.3655
0.06321284 | 158.2899
0.06322928 | 158.2555
0.0632656 | 158.2203
0.06327512 | 158.1802
0.06330429 | 158.1404
0.06333318 | 158.0681
0.06334883 | 158.0086
0.06338182 | 157.971
0.06341105 | 157.9435
0.06342174 | 157.9076
0.06343992 | 157.8957
0.06345997 | 157.8818
0.06347497 | 157.8708
0.06349156 | 157.8807
0.06350823 | 157.8761
0.06354129 | 157.8699
0.06355082 | 157.8592
0.06356777 | 157.8616
0.06359309 | 157.8441
0.06361319 | 157.8177
0.06363173 | 157.8132
0.06365288 | 157.796
0.06366897 | 157.7781
0.06369377 | 157.7575
0.06372372 | 157.739
0.0637475 | 157.717
0.06375887 | 157.6584
0.06378874 | 157.6106
0.06381558 | 157.5284
0.06382918 | 157.4483
0.06385397 | 157.3545
0.06386589 | 157.2785
0.06388418 | 157.2528
0.06390192 | 157.2663
0.06391013 | 157.2846
0.0639293 | 157.3127
0.06395537 | 157.3349
0.06396323 | 157.3512
0.06398907 | 157.3495
0.06400335 | 157.366
0.06402338 | 157.3654
0.0640416 | 157.3785
0.06406508 | 157.3892
0.06408858 | 157.3606
0.06411222 | 157.3327
0.06413799 | 157.2789
0.06416602 | 157.2162
0.06418138 | 157.1452
0.06422319 | 157.0587
0.06424283 | 157.002
0.0642745 | 156.9322
0.0642947 | 156.8821
0.06433543 | 156.8459
0.06436079 | 156.7933
0.06438451 | 156.7465
0.06441112 | 156.65
0.06441688 | 156.5961
0.06445106 | 156.5827
0.06448777 | 156.5331
0.06448708 | 156.4373
0.06451503 | 156.4132
0.0645272 | 156.4214
0.06454041 | 156.4222
0.06455624 | 156.4385
0.06457371 | 156.4552
0.06459362 | 156.4752
0.064609 | 156.4547
0.06463712 | 156.4526
0.06466294 | 156.4545
0.06467586 | 156.4529
0.0646904 | 156.4213
0.06472095 | 156.3994
0.06473329 | 156.3623
0.06476361 | 156.3233
0.06477176 | 156.2888
0.06480707 | 156.2626
0.06483632 | 156.2323
0.06486602 | 156.1811
0.06488199 | 156.1323
0.06491913 | 156.0904
0.06492755 | 156.0168
0.06495267 | 155.9605
0.06500079 | 155.9227
0.06501429 | 155.8928
0.06503597 | 155.8397
0.06507078 | 155.7715
0.06508027 | 155.6809
0.06511264 | 155.4872
0.06512427 | 155.3511
0.0651391 | 155.238
0.06514915 | 155.1232
0.06514529 | 155.022
0.06517173 | 155.0171
0.06518719 | 155.0503
0.06519115 | 155.1364
0.06520768 | 155.2109
0.06520469 | 155.285
0.06522419 | 155.386
0.06523505 | 155.496
0.06525649 | 155.5931
0.06527293 | 155.6711
0.06529239 | 155.8444
0.06531458 | 155.9025
0.0653414 | 155.8259
0.06537482 | 155.6393
0.06541759 | 155.4025
0.06545988 | 155.1919
0.06550612 | 155.0004
0.06553529 | 154.8219
0.06557264 | 154.5869
0.06558638 | 154.473
0.0656075 | 154.4113
0.06562264 | 154.3854
0.06565083 | 154.3354
0.0656516 | 154.2854
0.06567554 | 154.281
0.06569672 | 154.3083
0.06569439 | 154.3553
0.06570956 | 154.41
0.06573319 | 154.4627
0.06574662 | 154.5146
0.0657524 | 154.5783
0.06578372 | 154.6431
0.06579518 | 154.6955
0.06581462 | 154.7343
0.06583196 | 154.7031
0.0658606 | 154.6755
0.06588887 | 154.5987
0.0659169 | 154.4875
0.06595305 | 154.4263
0.06598261 | 154.3184
0.06601681 | 154.2152
0.06604827 | 154.1194
0.06608154 | 154.0287
0.06611164 | 153.922
0.06613722 | 153.8433
0.06615983 | 153.7446
0.06616452 | 153.6854
0.06620456 | 153.6418
0.0662307 | 153.595
0.0662275 | 153.4614
0.06626121 | 153.3896
0.0662671 | 153.399
0.06627628 | 153.4126
0.06628657 | 153.4516
0.06629381 | 153.4636
0.06632011 | 153.5171
0.06633023 | 153.5761
0.06635456 | 153.6549
0.06637576 | 153.698
0.06639431 | 153.6964
0.06640226 | 153.685
0.06642445 | 153.6449
0.06645327 | 153.6202
0.06646262 | 153.5936
0.06649582 | 153.5377
0.06651987 | 153.4811
0.06654389 | 153.4141
0.06657894 | 153.3574
0.06659964 | 153.2946
0.06662667 | 153.2038
0.06665363 | 153.1269
0.06668966 | 153.0249
0.06670752 | 152.9408
0.06672232 | 152.845
0.06676651 | 152.7754
0.0667728 | 152.7684
0.06679329 | 152.7112
0.06680379 | 152.661
0.06684339 | 152.6066
0.06685048 | 152.5486
0.06686343 | 152.5572
0.06688671 | 152.5772
0.06689266 | 152.6126
0.06690405 | 152.6256
0.06693598 | 152.6362
0.06694938 | 152.6539
0.06697339 | 152.6443
0.06699138 | 152.6193
0.06701299 | 152.5917
0.06704168 | 152.5625
0.06705987 | 152.5372
0.06708275 | 152.4977
0.06712426 | 152.4328
0.06714123 | 152.3609
0.06716948 | 152.2856
0.06719319 | 152.2127
0.06723527 | 152.1116
0.06725742 | 151.998
0.06728445 | 151.9129
0.0673165 | 151.8073
0.06732879 | 151.6489
0.06735248 | 151.5534
0.06736482 | 151.4507
0.06736179 | 151.3679
0.06738228 | 151.3547
0.06740031 | 151.3654
0.0674166 | 151.3977
0.06742971 | 151.449
0.06742576 | 151.5182
0.06745628 | 151.5814
0.06746945 | 151.6363
0.06748434 | 151.6871
0.06750306 | 151.7198
0.06752371 | 151.7466
0.06754262 | 151.7954
0.06756393 | 151.8154
0.06760182 | 151.7408
0.06762598 | 151.5899
0.06766279 | 151.4334
0.06770826 | 151.3212
0.06774151 | 151.1954
0.06775991 | 151.0525
0.06780868 | 150.9588
0.06782876 | 150.8296
0.06784169 | 150.7377
0.06787363 | 150.6588
0.06789523 | 150.4596
0.06789621 | 150.2652
0.06791039 | 150.0627
0.0679157 | 149.9277
0.06792238 | 149.9076
0.06792846 | 149.9391
0.06794178 | 150.0225
0.06795825 | 150.1322
0.06796819 | 150.2492
0.06797308 | 150.3771
0.06799747 | 150.5259
0.06800121 | 150.6389
0.06802861 | 150.7785
0.06804942 | 150.8659
0.06806632 | 150.93
0.0680959 | 150.9627
0.06812749 | 150.8373
0.06816351 | 150.6392
0.06820574 | 150.4393
0.06825153 | 150.2145
0.06828574 | 149.9963
0.06831628 | 149.8263
0.06835849 | 149.618
0.06835544 | 149.3775
0.06839568 | 149.283
0.06840958 | 149.1896
0.06841957 | 149.1253
0.06841902 | 149.127
0.06843275 | 149.1546
0.0684467 | 149.2418
0.06846689 | 149.3433
0.06847191 | 149.4257
0.06849118 | 149.4817
0.06850864 | 149.588
0.06852392 | 149.6431
0.06855477 | 149.6946
0.06856555 | 149.6745
0.06859974 | 149.6122
0.0686208 | 149.494
0.06865683 | 149.3523
0.06868878 | 149.2341
0.06872539 | 149.1297
0.06874579 | 149.0196
0.06878031 | 148.9049
0.06881858 | 148.8065
0.06884405 | 148.723
0.06886669 | 148.6053
0.06888762 | 148.4729
0.06890989 | 148.3728
0.06892968 | 148.2327
0.06894084 | 147.9902
0.06894816 | 147.8506
0.0689549 | 147.849
0.068979 | 147.9015
0.06898051 | 148.0395
0.06901286 | 148.1289
0.06901664 | 148.1813
0.06902445 | 148.2398
0.0690512 | 148.2768
0.06905304 | 148.3213
0.06906747 | 148.3127
0.06909998 | 148.3361
0.06912685 | 148.3408
0.06915406 | 148.261
0.06917053 | 148.1527
0.06921423 | 148.0186
0.06925289 | 147.8873
0.06928076 | 147.7606
0.06932496 | 147.6242
0.06934191 | 147.4635
0.06939189 | 147.3015
0.06939905 | 147.1112
0.06941441 | 146.904
0.06945443 | 146.7981
0.06947702 | 146.7282
0.06947895 | 146.6038
0.06948949 | 146.547
0.06950737 | 146.47
0.06951016 | 146.4376
0.06952556 | 146.4669
0.06954923 | 146.5194
0.06955522 | 146.5713
0.06956883 | 146.6143
0.06959085 | 146.6638
0.06961443 | 146.706
0.0696222 | 146.7141
0.06964024 | 146.6787
0.06966562 | 146.6278
0.06968517 | 146.5332
0.06972168 | 146.4447
0.06975472 | 146.2868
0.06980248 | 146.1036
0.06983603 | 145.9124
0.06986776 | 145.704
0.06990929 | 145.5336
0.06993155 | 145.3605
0.06996343 | 145.0058
0.06994486 | 144.5236
0.06996464 | 144.1926
0.0699766 | 144.0852
0.06997184 | 144.0476
0.06998347 | 144.1091
0.06999446 | 144.1991
0.06999399 | 144.3653
0.07002721 | 144.5605
0.07002619 | 144.6954
0.07004592 | 144.8744
0.07005505 | 145.0227
0.07008517 | 145.2929
0.07010869 | 145.4361
0.07014096 | 145.2878
0.0701718 | 144.9622
0.07022792 | 144.5925
0.07026879 | 144.2337
0.07031417 | 143.7887
0.07035083 | 143.4454
0.07035869 | 143.1226
0.07038171 | 142.8684
0.07037685 | 142.7279
0.07039263 | 142.7534
0.0704117 | 142.7726
0.07041301 | 142.8808
0.07044075 | 142.9527
0.0704409 | 143.0473
0.07046901 | 143.1293
0.07047311 | 143.1847
0.07049711 | 143.2177
0.07051677 | 143.1773
0.0705364 | 143.1193
0.07056847 | 143.0218
0.07060198 | 142.8276
0.07064824 | 142.5985
0.0706831 | 142.3395
0.07072868 | 142.1093
0.07075769 | 141.8183
0.07078881 | 141.4333
0.07079776 | 141.0166
0.07080287 | 140.7668
0.07080536 | 140.5917
0.07081741 | 140.5629
0.07082492 | 140.624
0.07084314 | 140.7333
0.07085786 | 140.8769
0.07084165 | 140.9841
0.07087541 | 141.2212
0.07088521 | 141.3748
0.07091826 | 141.4063
0.07093946 | 141.3893
0.07096787 | 141.2581
0.07100836 | 141.0214
0.07105922 | 140.7417
0.07109846 | 140.4444
0.07113175 | 140.1961
0.07117322 | 139.8784
0.07119048 | 139.5901
0.07117973 | 139.1426
0.07119436 | 138.9659
0.0712074 | 138.9525
0.0712276 | 138.9691
0.07122397 | 139.0504
0.07124715 | 139.1362
0.07125836 | 139.2446
0.07127061 | 139.3898
0.07130346 | 139.4733
0.07131196 | 139.4571
0.07134579 | 139.4816
0.07137279 | 139.3938
0.0714035 | 139.2038
0.07144284 | 138.9323
0.07148406 | 138.6791
0.07152552 | 138.409
0.07155094 | 138.0179
0.07156549 | 137.5251
0.07157732 | 137.2537
0.07158575 | 137.1257
0.07159507 | 137.0816
0.07160362 | 137.1217
0.0716178 | 137.211
0.07164296 | 137.301
0.07163851 | 137.4258
0.07166834 | 137.4806
0.07167854 | 137.5435
0.07169354 | 137.6087
0.0717161 | 137.6641
0.07174516 | 137.6044
0.07178191 | 137.3953
0.07183029 | 137.0524
0.07185752 | 136.6464
0.07190648 | 136.2513
0.07193154 | 135.8208
0.07194464 | 135.2201
0.07195102 | 135.0247
0.07194875 | 134.9964
0.07196366 | 135.0417
0.07197315 | 135.1235
0.07199387 | 135.2165
0.07201826 | 135.3409
0.07202169 | 135.4301
0.07203475 | 135.5466
0.07206215 | 135.6369
0.07208217 | 135.5925
0.07210104 | 135.5204
0.07213673 | 135.3825
0.07216624 | 135.2023
0.07220913 | 134.9745
0.07223799 | 134.7094
0.07226965 | 134.4753
0.07232602 | 134.2404
0.07234364 | 133.9631
0.07236633 | 133.4148
0.0723495 | 132.7981
0.07236337 | 132.634
0.07234564 | 132.704
0.07237444 | 132.8556
0.07238583 | 132.9791
0.07239548 | 133.1872
0.07242309 | 133.6686
0.07242959 | 133.9456
0.07245453 | 134.0023
0.07248955 | 133.8989
0.07254524 | 133.5803
0.07258032 | 133.2909
0.07260818 | 132.9354
0.07264546 | 132.5459
0.07265132 | 132.2898
0.0726817 | 132.1918
0.07269417 | 132.0761
0.07270699 | 132.0589
0.07272795 | 132.0532
0.07274397 | 132.0441
0.07275701 | 132.0839
0.07278684 | 132.0707
0.0728122 | 132.0064
0.07283502 | 131.8979
0.07285865 | 131.7463
0.07288826 | 131.5452
0.07291827 | 131.3203
0.0729501 | 131.1312
0.07297496 | 130.876
0.07299315 | 130.6073
0.07300851 | 130.2966
0.07301708 | 130.1501
0.07302138 | 130.0644
0.0730448 | 130.0733
0.07304999 | 130.1313
0.07306443 | 130.2219
0.0730856 | 130.2476
0.07309602 | 130.2188
0.07312407 | 130.1415
0.07315407 | 130.0345
0.07318604 | 129.8507
0.07322133 | 129.6745
0.0732519 | 129.4293
0.07327516 | 129.2021
0.07332093 | 128.9379
0.07335423 | 128.5225
0.07336682 | 127.8117
0.07335284 | 127.3598
0.07334922 | 127.1683
0.07336077 | 127.1685
0.07337532 | 127.2539
0.07337959 | 127.487
0.07339681 | 127.662
0.07341168 | 127.8294
0.07342575 | 128.0202
0.07343939 | 128.3516
0.07347011 | 128.4507
0.07350689 | 128.251
0.0735544 | 127.8565
0.07360285 | 127.2998
0.07363676 | 126.8444
0.07365829 | 126.5917
0.07367792 | 126.3209
0.07370043 | 126.1079
0.07370223 | 125.9383
0.07371199 | 125.8469
0.07372311 | 125.8212
0.07372759 | 125.8784
0.07376101 | 125.9797
0.07379616 | 125.8948
0.0738032 | 125.7776
0.07384547 | 125.61
0.07387187 | 125.3494
0.0739127 | 125.107
0.0739358 | 124.8392
0.07396863 | 124.4513
0.07398865 | 124.076
0.0739951 | 123.8867
0.0740172 | 123.8106
0.07401965 | 123.7612
0.07404356 | 123.8007
0.074049 | 123.8323
0.07407254 | 123.8553
0.07408631 | 123.866
0.07411443 | 123.8539
0.07413 | 123.7995
0.07415535 | 123.6645
0.07418422 | 123.4237
0.07421479 | 123.1851
0.07426786 | 122.909
0.07428593 | 122.6276
0.07432608 | 122.3417
0.07433501 | 121.6481
0.07432092 | 121.3397
0.0743297 | 121.1692
0.07434276 | 121.1669
0.07435609 | 121.2632
0.07437015 | 121.4185
0.07438184 | 121.5971
0.07440554 | 121.9105
0.07442667 | 122.0712
0.07445243 | 121.9095
0.07449404 | 121.576
0.07453483 | 121.1647
0.07457494 | 120.7802
0.07461216 | 120.4117
0.07464441 | 120.0556
0.07465372 | 119.6744
0.07464612 | 119.2459
0.07465163 | 118.9966
0.07466492 | 118.9979
0.07466303 | 119.1034
0.07467467 | 119.2462
0.07469424 | 119.3801
0.07470014 | 119.5159
0.07472877 | 119.7446
0.07474946 | 119.7932
0.07478589 | 119.6573
0.07483424 | 119.319
0.07488354 | 118.8882
0.07491165 | 118.4796
0.07495284 | 118.0327
0.0749598 | 117.6154
0.07497663 | 117.3597
0.07498867 | 117.2503
0.07499172 | 117.2512
0.07501286 | 117.3779
0.07502994 | 117.4864
0.07503493 | 117.5457
0.07505468 | 117.6789
0.07508395 | 117.6579
0.07510259 | 117.5047
0.07515118 | 117.2536
0.0751751 | 116.9904
0.07521874 | 116.6554
0.07523839 | 116.4782
0.07527984 | 116.2724
0.07530599 | 116.0686
0.07531715 | 115.6542
0.07531526 | 115.3
0.07532393 | 115.0687
0.0753299 | 115.0301
0.07534534 | 115.0909
0.07535838 | 115.25
0.07537358 | 115.4031
0.07539154 | 115.5708
0.07540177 | 115.6894
0.07542809 | 115.6831
0.07545232 | 115.5781
0.07549691 | 115.2188
0.07555795 | 114.7713
0.07559267 | 114.3112
0.07561857 | 113.7735
0.07562931 | 113.3655
0.0756372 | 112.9896
0.07563764 | 112.8224
0.07564388 | 112.8777
0.07567544 | 113.0741
0.07567661 | 113.2234
0.0757035 | 113.43
0.0757064 | 113.5581
0.07573412 | 113.613
0.07576751 | 113.3826
0.07581445 | 113.0505
0.07585017 | 112.6514
0.07588828 | 112.3212
0.07591865 | 111.9386
0.07593386 | 111.6653
0.07596306 | 111.2144
0.07596134 | 110.963
0.07596804 | 110.8765
0.07597492 | 110.9307
0.07597796 | 111.0305
0.07600079 | 111.1827
0.07601479 | 111.3373
0.0760402 | 111.3734
0.07606171 | 111.3652
0.07609062 | 111.2655
0.07611996 | 110.942
0.07616893 | 110.5541
0.07619637 | 110.2581
0.07622955 | 109.9974
0.0762634 | 109.6013
0.07625523 | 109.2947
0.07628144 | 109.0835
0.07628734 | 109.0375
0.07629847 | 109.0558
0.07631167 | 109.0627
0.07634129 | 109.1336
0.0763457 | 109.2107
0.07635962 | 109.2337
0.07639024 | 109.1724
0.07641932 | 108.9792
0.07646024 | 108.7323
0.076493 | 108.4141
0.0765384 | 108.1015
0.07656719 | 107.765
0.07658934 | 107.0413
0.07657979 | 106.5635
0.07657907 | 106.2991
0.07658351 | 106.3202
0.07659181 | 106.4145
0.07661092 | 106.6348
0.0766221 | 106.8417
0.07664787 | 106.9877
0.07666558 | 107.0243
0.0766979 | 106.8576
0.07673653 | 106.5287
0.07676896 | 106.0462
0.07683886 | 105.6072
0.07688048 | 105.158
0.07688917 | 104.6785
0.07689286 | 104.0698
0.07690007 | 103.7492
0.07688746 | 103.6429
0.07688727 | 103.731
0.07691882 | 104.0038
0.07691865 | 104.3275
0.07694001 | 104.5771
0.07695647 | 104.6885
0.07699904 | 104.7186
0.07704609 | 104.3826
0.07708911 | 103.8561
0.07713399 | 103.5012
0.07715208 | 103.0952
0.07716276 | 102.7906
0.07718947 | 102.5944
0.07719744 | 102.5653
0.07719661 | 102.5021
0.07721942 | 102.5646
0.07721881 | 102.6235
0.07723983 | 102.6912
0.07726701 | 102.7769
0.07728526 | 102.7351
0.07731515 | 102.5702
0.0773487 | 102.3377
0.07738775 | 102.0232
0.07742339 | 101.7413
0.07744654 | 101.4554
0.07746558 | 101.2412
0.07746569 | 100.8842
0.07749043 | 100.757
0.07749581 | 100.8242
0.07751456 | 100.8765
0.07752392 | 100.9235
0.0775363 | 100.9389
0.07754984 | 100.9654
0.07758808 | 100.9504
0.07761389 | 100.8436
0.07764382 | 100.5495
0.07769058 | 100.2378
0.07772467 | 99.96053
0.07775174 | 99.57422

## C2
Deformación | Esfuerzo | SUT | 164.0755 | MPa
0 | 0 | SY | 93.32386403 | MPa | 110.7403
6.477368e-06 | 0.6642781 | % alargamiento | 10.842 | -
2.723811e-05 | 2.391362 | E | 72.94877 | GPa
4.189175e-05 | 3.806006
6.245149e-05 | 5.826059
8.017862e-05 | 7.969667
0.0001033316 | 9.961341
0.0001294296 | 12.61142
0.0001591865 | 15.36715
0.0001790143 | 17.03058
0.0002081672 | 19.31527
0.0002228151 | 20.88323
0.0002402562 | 22.58394
0.0002714236 | 24.78311
0.0002923219 | 26.41239
0.0003158227 | 28.35685
0.0003352504 | 29.99727
0.0003688163 | 32.41249
0.0003892837 | 33.85368
0.0004157123 | 35.51269
0.0004365846 | 37.47318
0.0004591976 | 39.10973
0.0004883133 | 41.37452
0.0005127227 | 42.76033
0.000535725 | 44.32684
0.0005585686 | 45.81877
0.00058246 | 47.43461
0.0006062317 | 48.96037
0.0006293635 | 50.60444
0.0006482783 | 51.41297
0.0006726042 | 53.18496
0.0006994433 | 54.93665
0.0007298761 | 56.33377
0.0007402451 | 57.15202
0.0007741405 | 58.78357
0.0007954371 | 59.70611
0.0008255208 | 61.40293
0.0008455145 | 62.17194
0.0008653412 | 63.09972
0.0008909522 | 64.48257
0.000917049 | 65.25176
0.0009408786 | 65.9694
0.0009618756 | 67.35773
0.0009905033 | 67.99258
0.001005908 | 68.36321
0.001031605 | 69.33356
0.001059107 | 70.26479
0.001085736 | 70.74688
0.001110517 | 71.16336
0.001127476 | 71.53162
0.001157176 | 72.54465
0.001181219 | 72.77806
0.001203244 | 73.34176
0.001224007 | 73.73436
0.001247593 | 74.00567
0.001265917 | 74.57725
0.001293359 | 74.94055
0.001319343 | 75.36002
0.001337206 | 75.69923
0.001375296 | 76.07897
0.001391497 | 76.45193
0.001411446 | 77.10275
0.001436506 | 77.21277
0.001457695 | 77.56472
0.001485071 | 77.95465
0.00150416 | 78.15892
0.001529352 | 78.54248
0.001557384 | 79.16345
0.001584484 | 79.20683
0.001606673 | 79.46992
0.001627615 | 79.95101
0.001654646 | 80.26787
0.001686354 | 80.79004
0.001710481 | 80.67367
0.001719394 | 81.03226
0.001745199 | 81.48303
0.001765058 | 81.89045
0.00179096 | 82.14566
0.001816567 | 82.51673
0.001833417 | 82.67852
0.001858249 | 83.09778
0.001886652 | 83.33866
0.001911664 | 83.69978
0.001936012 | 84.13656
0.001960864 | 84.50473
0.001980113 | 84.65746
0.002003605 | 85.26623
0.002035216 | 85.31735
0.002054142 | 85.64114
0.002077322 | 86.38075
0.002105719 | 86.25183
0.00212569 | 86.46292
0.002143034 | 86.79811
0.002165035 | 87.14882
0.002185887 | 87.57436
0.0022173 | 88.10777
0.002248217 | 88.25161
0.002268201 | 88.2505
0.002284811 | 88.48455
0.002322608 | 89.00036
0.002383774 | 89.28989
0.002474073 | 90.11712
0.002563261 | 89.77567
0.002612912 | 89.85203
0.002678659 | 90.56701
0.00273987 | 90.89309
0.002819437 | 91.34602
0.002879414 | 91.41954
0.00292791 | 91.68049
0.003008245 | 92.14706
0.003073099 | 92.26838
0.003122687 | 92.52553
0.003199634 | 92.91553
0.003265318 | 93.32386
0.003338262 | 93.35478
0.003397332 | 93.77097
0.003470071 | 94.01989
0.003550261 | 94.32207
0.003597954 | 94.48574
0.003650201 | 94.66035
0.003735404 | 95.48319
0.003811348 | 95.42999
0.003877381 | 95.73813
0.003949741 | 95.9011
0.004014216 | 96.0759
0.004080928 | 96.59577
0.004153287 | 96.81503
0.004214623 | 97.10124
0.004266716 | 97.2077
0.00433069 | 97.50425
0.004404433 | 97.94647
0.004484775 | 98.1183
0.004545343 | 98.23909
0.004597228 | 98.5542
0.004669985 | 98.83026
0.00472927 | 99.16461
0.004809964 | 99.49394
0.004885705 | 99.7477
0.004955694 | 99.81737
0.005013248 | 100.0008
0.005085417 | 100.3343
0.005129943 | 100.5356
0.00519856 | 100.9778
0.00527365 | 101.3649
0.005352223 | 101.6495
0.005430618 | 101.6233
0.00548737 | 101.8565
0.005566994 | 102.0038
0.005615805 | 102.3388
0.005701505 | 102.706
0.005771892 | 102.8787
0.005816292 | 102.9895
0.005881858 | 103.2733
0.005959737 | 103.7633
0.006020715 | 104.1145
0.006095566 | 103.9037
0.006156326 | 104.1337
0.006224609 | 104.5425
0.00631183 | 105.0744
0.006361153 | 104.8956
0.006424106 | 105.1086
0.006494237 | 105.5069
0.00657962 | 105.9325
0.006638884 | 105.9894
0.006699612 | 106.0315
0.006752124 | 106.2261
0.006809135 | 106.5749
0.006875464 | 106.9195
0.006940982 | 107.034
0.007020754 | 107.5154
0.007080443 | 107.5891
0.007140654 | 107.2811
0.007217516 | 107.9711
0.007295242 | 108.3531
0.007375619 | 108.3103
0.00742837 | 108.4837
0.007502256 | 108.8705
0.007562502 | 109.1968
0.007630969 | 109.347
0.007689449 | 109.4361
0.007756385 | 109.7537
0.007798317 | 109.953
0.007890715 | 110.3946
0.007953882 | 110.3477
0.008024371 | 110.315
0.008085172 | 110.4018
0.008164648 | 110.6206
0.008218921 | 110.843
0.008276221 | 111.0022
0.008352018 | 111.5514
0.008408566 | 111.7964
0.00846071 | 112.1156
0.008548604 | 112.0962
0.008619215 | 112.4309
0.008695877 | 112.0565
0.00875663 | 112.2848
0.008815737 | 112.4066
0.00888323 | 112.8198
0.008939118 | 113.1279
0.009014896 | 113.7108
0.009098631 | 113.9405
0.009163524 | 113.6738
0.009210274 | 114.1169
0.009263022 | 114.2523
0.009329277 | 114.6499
0.00941047 | 114.832
0.009495869 | 114.2127
0.009565528 | 114.1414
0.009625153 | 114.6268
0.009673097 | 114.9219
0.009744485 | 115.3514
0.009806387 | 115.6965
0.009870037 | 116.0249
0.009935589 | 116.1352
0.01001512 | 116.4384
0.01007789 | 116.5454
0.010128 | 116.9267
0.01019075 | 117.1082
0.01027677 | 117.1098
0.01034743 | 116.8369
0.01042916 | 116.7671
0.01048468 | 117.0723
0.01055988 | 117.4304
0.01062301 | 117.6216
0.01067553 | 118.0983
0.01074158 | 118.1998
0.01079451 | 118.3747
0.01088152 | 118.9001
0.01094251 | 118.8772
0.01100301 | 119.1574
0.01108515 | 119.4908
0.01114815 | 119.6097
0.0112038 | 119.6697
0.01127876 | 120.1297
0.01136994 | 119.6432
0.01145773 | 119.1374
0.01151192 | 119.6288
0.01156674 | 119.7895
0.01161779 | 119.8947
0.01168538 | 120.2898
0.011746 | 120.5378
0.01179812 | 120.8205
0.01186741 | 121.1536
0.01194326 | 121.6614
0.01201933 | 121.7107
0.01208812 | 121.7185
0.01214789 | 121.8736
0.01222195 | 121.8195
0.01230205 | 121.5761
0.01236995 | 121.662
0.01242713 | 121.9079
0.01248688 | 122.2144
0.01256857 | 122.6135
0.01262761 | 122.7659
0.01269571 | 122.8893
0.0127491 | 123.0414
0.0128178 | 123.5813
0.01288624 | 123.6482
0.01294737 | 123.8979
0.0130157 | 124.1797
0.01308773 | 124.3202
0.01314376 | 124.5153
0.01319975 | 124.6668
0.01328997 | 125.0026
0.01339217 | 124.046
0.01345237 | 124.2899
0.01348799 | 124.459
0.0135553 | 125.0083
0.01362162 | 124.7111
0.01370236 | 124.8522
0.01374509 | 125.2166
0.01381751 | 125.3688
0.01386055 | 125.6426
0.01393529 | 126.109
0.01400619 | 126.8013
0.01408174 | 126.6637
0.01415678 | 126.6616
0.01421119 | 126.7438
0.01427387 | 127.1149
0.0143364 | 126.9375
0.01443401 | 126.2975
0.01450139 | 126.5233
0.01455344 | 126.5645
0.01461602 | 126.9659
0.01467519 | 127.3469
0.01473621 | 127.5303
0.01479782 | 127.6911
0.01486587 | 128.0502
0.0149313 | 128.1186
0.01499621 | 128.5438
0.01505564 | 128.6421
0.01513032 | 128.8513
0.01520164 | 129.0253
0.01527736 | 129.1848
0.01533893 | 129.3755
0.01539237 | 129.5792
0.01547175 | 130.0164
0.01553626 | 130.0986
0.01566275 | 129.3288
0.0157135 | 128.8895
0.01576437 | 129.2669
0.01583186 | 129.8075
0.01590151 | 129.7659
0.01595089 | 129.729
0.01602051 | 129.9036
0.01608725 | 129.9815
0.01616587 | 130.5541
0.01622935 | 130.8796
0.01629202 | 130.8118
0.01634458 | 131.0953
0.01639803 | 131.3473
0.01646888 | 131.8691
0.01653904 | 131.9892
0.0166188 | 131.9501
0.01668905 | 132.2864
0.01673682 | 132.3083
0.01685762 | 131.6605
0.01688281 | 131.1309
0.01698635 | 131.8226
0.01703156 | 131.8558
0.01708449 | 131.91
0.01715783 | 132.0585
0.01722576 | 132.3158
0.01728727 | 132.5981
0.01734452 | 132.7953
0.01741288 | 133.0195
0.01748104 | 133.2168
0.01754229 | 133.603
0.01760191 | 133.6481
0.01767924 | 133.8484
0.01774895 | 134.2708
0.01784156 | 134.1866
0.01788731 | 134.2629
0.01794788 | 134.4613
0.01803068 | 134.9216
0.01808704 | 135.0174
0.01815857 | 134.8048
0.01824116 | 134.3578
0.01829934 | 134.5555
0.01835428 | 134.7218
0.01843232 | 134.8233
0.01849551 | 134.6148
0.01857133 | 134.6586
0.01863761 | 134.9357
0.01868166 | 134.925
0.01875289 | 135.073
0.01881354 | 135.4639
0.0188785 | 135.6354
0.01893865 | 135.7573
0.0190154 | 136.1964
0.01908195 | 136.2704
0.01913592 | 136.5927
0.01921384 | 136.8017
0.01928006 | 136.7562
0.01933797 | 137.3158
0.01941873 | 137.3752
0.01948794 | 137.5163
0.01959159 | 136.8632
0.01963816 | 135.8653
0.01968623 | 136.5548
0.01973864 | 137.0762
0.01981257 | 137.1058
0.01990395 | 136.8145
0.01996407 | 137.2272
0.0200149 | 137.2034
0.02009934 | 137.5643
0.02014527 | 137.5745
0.0202038 | 137.9151
0.02026445 | 138.2414
0.02033668 | 138.1157
0.02042139 | 138.4646
0.02048522 | 138.6869
0.02054786 | 138.705
0.02060232 | 138.7313
0.02066932 | 138.973
0.02073582 | 139.3965
0.02079073 | 139.6145
0.02086407 | 139.8747
0.0209517 | 139.1683
0.02106533 | 138.7216
0.02109254 | 138.3594
0.0211607 | 139.0943
0.02120319 | 139.3872
0.02125675 | 139.7233
0.02133683 | 139.7795
0.02140023 | 139.8385
0.02147811 | 139.833
0.02153443 | 140.1873
0.02161053 | 140.2647
0.02167261 | 140.2719
0.02173032 | 140.3377
0.02180212 | 140.5096
0.02187733 | 140.6361
0.02194395 | 140.7515
0.02200154 | 140.7115
0.0220569 | 141.014
0.02213761 | 141.5849
0.02220852 | 141.7414
0.0222813 | 141.7835
0.02234884 | 141.8723
0.02240739 | 142.0933
0.02246758 | 142.2202
0.02255305 | 142.1349
0.022662 | 140.8458
0.02271943 | 140.687
0.02276331 | 140.9355
0.02281643 | 141.4603
0.02288217 | 141.862
0.02295192 | 141.7305
0.02301841 | 141.7227
0.02308808 | 141.8362
0.02313877 | 142.1016
0.02320526 | 142.3333
0.02329083 | 142.8685
0.02336776 | 142.6573
0.02340915 | 142.2638
0.02345146 | 142.5178
0.02351975 | 143.2212
0.02358505 | 143.5985
0.0236458 | 143.9241
0.02371473 | 144.0952
0.02382187 | 144.182
0.02392174 | 143.6158
0.02399654 | 143.101
0.02404665 | 142.8965
0.02410197 | 143.0093
0.02414589 | 143.3835
0.02420074 | 143.7142
0.02430093 | 143.8603
0.02438223 | 142.9978
0.02442883 | 143.4106
0.0244897 | 143.8974
0.02455235 | 144.381
0.02461401 | 144.4706
0.02469029 | 144.3795
0.02475555 | 144.6255
0.02480388 | 144.5619
0.02486751 | 144.7619
0.02491976 | 145.3257
0.02500806 | 145.5318
0.025092 | 145.5073
0.02517056 | 145.1757
0.02521271 | 145.2876
0.02528598 | 145.4484
0.02535286 | 145.6425
0.02541369 | 145.7649
0.0254854 | 145.9092
0.02555021 | 145.9654
0.02562101 | 146.0897
0.02566937 | 146.2555
0.02575007 | 146.3091
0.02583017 | 145.8489
0.02588471 | 145.7803
0.02595937 | 145.8273
0.02600365 | 145.9073
0.02607418 | 146.2273
0.02614558 | 146.0096
0.02621819 | 145.8864
0.02629315 | 145.8733
0.02635479 | 146.0819
0.02640843 | 146.3321
0.02646436 | 146.659
0.02653519 | 146.753
0.02659409 | 146.8932
0.02667218 | 146.9458
0.02675422 | 147.0506
0.02680027 | 147.0135
0.02686637 | 147.2242
0.02692037 | 147.4981
0.02699338 | 147.6837
0.02704137 | 147.7418
0.02711753 | 148.051
0.02716965 | 148.2945
0.02725035 | 148.4069
0.02732015 | 148.5641
0.02740424 | 148.5981
0.02748958 | 148.5979
0.02757413 | 148.433
0.02764791 | 148.2984
0.02769819 | 148.3466
0.02775801 | 148.5468
0.02781476 | 148.4818
0.02791146 | 147.7506
0.02798185 | 147.2075
0.02804379 | 147.4075
0.0280869 | 147.751
0.02815924 | 147.8746
0.02823008 | 148.0058
0.02829122 | 148.0597
0.02836664 | 148.1291
0.02841636 | 148.2041
0.02847114 | 148.3516
0.0285337 | 148.7453
0.02859882 | 148.8958
0.02867492 | 148.9778
0.02874491 | 148.9185
0.02880644 | 149.0195
0.02887904 | 149.1733
0.02892751 | 149.3197
0.02898894 | 149.4892
0.02905741 | 149.628
0.02912562 | 149.7731
0.02920249 | 150.0767
0.02929945 | 149.9618
0.02936243 | 150.0066
0.02944699 | 150.0755
0.0294802 | 150.114
0.02953354 | 150.2749
0.02959941 | 150.657
0.02965163 | 150.9531
0.02972868 | 151.1945
0.02979561 | 151.2463
0.02989326 | 150.8947
0.03000387 | 150.4364
0.03004798 | 149.9963
0.03008785 | 150.479
0.03015971 | 150.9223
0.03022029 | 151.3871
0.03027481 | 151.761
0.03036661 | 151.686
0.03043618 | 151.3403
0.03050457 | 151.3989
0.03057163 | 151.4933
0.03062123 | 151.537
0.03069712 | 151.4333
0.03079309 | 151.0148
0.03086503 | 150.6181
0.03094351 | 150.5214
0.03097847 | 150.4904
0.03104298 | 150.8556
0.0310939 | 151.0756
0.03115215 | 151.2307
0.03121023 | 151.1494
0.0312786 | 151.2569
0.03134309 | 151.2533
0.03142139 | 151.3702
0.03148211 | 151.5862
0.03153743 | 151.406
0.03159053 | 151.7376
0.03165538 | 151.9014
0.03171898 | 152.2367
0.03178101 | 152.2676
0.03184954 | 152.5618
0.0319378 | 152.5092
0.0320203 | 152.5847
0.03209042 | 152.3801
0.03214376 | 152.578
0.03219548 | 152.6387
0.0322552 | 152.8587
0.03231459 | 153.1261
0.0323742 | 153.4075
0.03247066 | 153.4078
0.03254866 | 153.0552
0.03259932 | 152.999
0.03266118 | 153.1754
0.03272026 | 153.6413
0.03277393 | 153.8806
0.03284015 | 154.2662
0.03291082 | 154.4391
0.03299018 | 154.4881
0.03307937 | 154.0261
0.03315773 | 154.1233
0.03322903 | 154.1692
0.03327575 | 154.1715
0.03334684 | 154.6553
0.03341064 | 154.9963
0.03346888 | 154.5522
0.03354092 | 155.0378
0.03361492 | 155.0714
0.03369932 | 154.7323
0.03380414 | 153.3396
0.03387851 | 152.3929
0.03392684 | 152.4452
0.03396908 | 152.7373
0.03403071 | 153.3404
0.03410877 | 153.447
0.03417542 | 152.7968
0.0342537 | 152.5963
0.03430653 | 152.73
0.03435513 | 153.2211
0.03442398 | 153.5174
0.03448281 | 153.7931
0.03455037 | 153.8218
0.03462734 | 153.8106
0.0347069 | 153.7039
0.03476364 | 153.6632
0.03482222 | 153.6945
0.03488287 | 153.9357
0.03493488 | 154.2156
0.03500722 | 154.3736
0.03506618 | 154.6605
0.03513935 | 154.7167
0.03521002 | 154.6445
0.03527517 | 154.5973
0.03535614 | 154.631
0.03542781 | 154.581
0.03547799 | 154.8492
0.03554741 | 154.981
0.03561401 | 154.9847
0.03567325 | 155.0698
0.0357564 | 155.1173
0.035816 | 155.2908
0.03587017 | 155.5052
0.03594037 | 155.5516
0.03600449 | 155.7811
0.03607791 | 155.9366
0.03613533 | 155.6514
0.03620979 | 155.9106
0.03626813 | 155.8335
0.03633805 | 156.1229
0.03641353 | 156.2274
0.03646716 | 156.2554
0.03651177 | 156.2039
0.03660984 | 156.3084
0.03666932 | 156.533
0.03673699 | 156.6292
0.03681415 | 156.6783
0.03687588 | 156.7167
0.03693538 | 156.6485
0.03700523 | 156.9958
0.03707919 | 157.0659
0.03713984 | 157.0449
0.03720728 | 157.0486
0.03724861 | 157.1252
0.03733103 | 157.234
0.0373856 | 157.587
0.03747664 | 157.4614
0.03755511 | 157.3818
0.03762627 | 157.55
0.03769993 | 157.3887
0.03775382 | 157.2962
0.03781003 | 157.3767
0.03786482 | 157.6879
0.03794888 | 158.3274
0.03802533 | 157.7945
0.03807939 | 157.5325
0.03815764 | 157.8353
0.03820407 | 157.6398
0.03828472 | 157.5419
0.03835137 | 157.2114
0.03843689 | 156.8518
0.0385001 | 156.605
0.03858163 | 156.2857
0.03863957 | 156.0148
0.03869283 | 156.2229
0.03874817 | 156.3623
0.03881482 | 156.3234
0.03888602 | 156.3047
0.03895897 | 156.3023
0.039028 | 156.4005
0.03908744 | 156.3181
0.03914842 | 156.6115
0.03920407 | 156.8623
0.03926281 | 156.9586
0.03933964 | 156.9167
0.0394081 | 156.8362
0.03947256 | 157.0317
0.03954165 | 156.9757
0.03960494 | 157.1153
0.03967342 | 157.2589
0.03973343 | 157.2751
0.03980313 | 157.4748
0.03986921 | 157.6756
0.03994174 | 157.7647
0.03999893 | 157.5646
0.04007663 | 157.7513
0.04013862 | 157.9022
0.04020518 | 157.9365
0.04026907 | 157.9957
0.04032362 | 158.1123
0.04041064 | 158.1975
0.04048736 | 158.2184
0.04054876 | 158.2427
0.04059781 | 158.2326
0.04068204 | 158.3385
0.04073163 | 158.6422
0.04078039 | 158.6698
0.04087571 | 158.7493
0.04092887 | 158.8449
0.04101181 | 158.8435
0.04107412 | 158.8558
0.04115118 | 158.8168
0.04120823 | 158.987
0.04127594 | 159.1177
0.04134159 | 159.2367
0.04141156 | 159.3694
0.04148836 | 159.2295
0.04153934 | 159.1467
0.04160297 | 159.2885
0.04168733 | 159.7451
0.04173473 | 159.6167
0.04180273 | 159.7303
0.04188262 | 159.6726
0.04195529 | 159.8379
0.04199889 | 159.875
0.04207687 | 159.9089
0.04212354 | 159.796
0.04220234 | 160.032
0.04227542 | 160.3605
0.04235535 | 160.0225
0.04241656 | 159.948
0.04247504 | 159.9989
0.04253292 | 160.3824
0.04259595 | 160.5238
0.04268236 | 160.6869
0.04275082 | 160.1222
0.04282108 | 160.1589
0.04288084 | 160.2612
0.04293886 | 160.537
0.04301272 | 160.6178
0.04308876 | 160.5349
0.04316085 | 160.075
0.04323593 | 159.7543
0.04331145 | 158.9689
0.04337581 | 158.7766
0.04343145 | 158.7055
0.04350252 | 158.8662
0.04356559 | 158.9773
0.04364037 | 158.767
0.04369422 | 158.3948
0.04376545 | 158.8849
0.04381371 | 158.9783
0.04388902 | 159.1827
0.04395827 | 159.1226
0.04402556 | 159.017
0.0440843 | 159.1085
0.04415552 | 159.2041
0.04420935 | 159.1027
0.04428319 | 159.4747
0.04434166 | 159.3198
0.04441413 | 159.6496
0.04447327 | 159.3781
0.0445535 | 159.5171
0.04461174 | 159.4319
0.04468274 | 159.7775
0.04472978 | 159.8361
0.04483396 | 160.0584
0.04488125 | 159.9816
0.04492752 | 159.6952
0.04501044 | 160.0526
0.04506618 | 159.945
0.04513551 | 160.1024
0.04519862 | 159.9551
0.04527975 | 160.1648
0.04534376 | 160.1942
0.04539194 | 160.2409
0.04547761 | 160.2518
0.04553443 | 160.3946
0.04561473 | 160.2083
0.04567509 | 160.6215
0.04574442 | 160.5522
0.04581119 | 160.5826
0.04588221 | 160.4856
0.0459466 | 160.5287
0.04601346 | 160.6529
0.04607457 | 160.855
0.04614529 | 160.8439
0.04623484 | 160.8534
0.04628411 | 160.7614
0.04634555 | 160.6005
0.04641385 | 161.0293
0.04648335 | 161.0709
0.04655929 | 161.2144
0.04663487 | 160.9361
0.04668194 | 160.9732
0.04673764 | 160.7989
0.04680429 | 161.2463
0.04687197 | 161.2069
0.04694631 | 161.4969
0.04702983 | 161.008
0.04707047 | 160.9784
0.04714749 | 161.2271
0.04722923 | 161.3027
0.04727569 | 161.334
0.04732924 | 161.2962
0.04742275 | 161.5981
0.04749065 | 161.4167
0.04753702 | 161.2915
0.04762072 | 161.4796
0.04769099 | 161.6355
0.0477535 | 161.6236
0.04782438 | 161.496
0.04787142 | 161.591
0.04794051 | 161.5098
0.04800788 | 161.7768
0.04808825 | 161.7991
0.04813008 | 161.7751
0.04821094 | 161.5957
0.04829513 | 161.8412
0.04834265 | 161.7204
0.04840373 | 161.8798
0.04848371 | 161.9573
0.04855458 | 161.9612
0.04860835 | 161.7227
0.04867763 | 161.6307
0.04873242 | 161.9096
0.04879934 | 162.1959
0.04886063 | 162.4489
0.04894734 | 161.9791
0.04902064 | 162.0305
0.0490822 | 162.1824
0.04912749 | 162.1975
0.04919854 | 162.4017
0.04927708 | 162.2202
0.04934387 | 162.2439
0.04939921 | 162.1064
0.04946825 | 162.3577
0.04953497 | 162.3394
0.04961822 | 162.4717
0.04969142 | 162.3452
0.04973923 | 162.1015
0.04981329 | 162.3994
0.04986361 | 162.5563
0.04994439 | 162.7515
0.0500162 | 162.4632
0.05007908 | 162.3738
0.0501325 | 162.493
0.05019411 | 162.5837
0.05026568 | 162.5513
0.05033777 | 162.641
0.05040929 | 162.5357
0.05047311 | 162.4081
0.05051634 | 162.5485
0.05058622 | 162.7524
0.05066401 | 162.7984
0.05074341 | 162.722
0.05080162 | 162.7143
0.05086912 | 162.7901
0.05093293 | 162.692
0.05099042 | 162.7815
0.05106342 | 162.8878
0.05113296 | 162.6338
0.05120427 | 162.8148
0.05128073 | 162.8617
0.05133161 | 162.7698
0.05139302 | 162.7262
0.05147001 | 162.8296
0.05153428 | 162.7921
0.0516182 | 162.9692
0.05167544 | 162.7171
0.05173598 | 162.7132
0.05179701 | 163.0332
0.0518612 | 163.0359
0.05193292 | 162.9651
0.05199723 | 162.7093
0.05208002 | 162.9525
0.05214286 | 162.7875
0.05220199 | 163.0514
0.05226628 | 163.0194
0.0523409 | 163.0789
0.05239934 | 162.8837
0.05247582 | 163.0959
0.05254831 | 162.9778
0.05260379 | 163.0019
0.05267103 | 162.9718
0.05273277 | 163.0047
0.05279795 | 162.9764
0.05285721 | 163.107
0.05293034 | 163.0894
0.05299817 | 163.052
0.05306967 | 163.0245
0.0531183 | 162.9193
0.05319771 | 163.1087
0.053281 | 163.2292
0.05331844 | 162.8439
0.05339152 | 163.2112
0.0534637 | 163.2093
0.0535404 | 163.1435
0.05360986 | 162.8906
0.05366781 | 163.0786
0.05373396 | 163.2128
0.05380164 | 163.3418
0.05385889 | 163.0935
0.05393399 | 163.0078
0.05401573 | 163.0214
0.05407803 | 163.1046
0.05413712 | 163.169
0.05422147 | 162.973
0.05428369 | 163.1272
0.05434847 | 163.3833
0.05443191 | 163.1729
0.05449642 | 162.8196
0.05454894 | 162.9133
0.05460376 | 163.0487
0.0546746 | 163.5269
0.05475264 | 163.2919
0.05482682 | 162.9226
0.05488059 | 162.9344
0.05495316 | 163.37
0.05501365 | 163.2561
0.05508784 | 163.0685
0.05514699 | 163.1784
0.05521433 | 163.3292
0.05527948 | 163.1043
0.05531709 | 162.8837
0.05540358 | 163.3362
0.05548801 | 163.2531
0.0555364 | 162.8756
0.0556046 | 163.0803
0.0556716 | 163.1302
0.05573541 | 163.1446
0.05580163 | 163.0572
0.05585287 | 163.3512
0.05594866 | 163.0107
0.05603576 | 162.8046
0.05609045 | 162.1668
0.05614961 | 161.7571
0.05622543 | 161.4804
0.05628031 | 161.6058
0.05634948 | 161.8185
0.05642561 | 161.6445
0.05648756 | 161.2771
0.0565512 | 161.2378
0.05660581 | 161.3906
0.0566741 | 161.5876
0.05676114 | 161.6822
0.056818 | 161.4954
0.05687883 | 161.3471
0.05694414 | 161.6074
0.05701013 | 161.9452
0.05708062 | 161.7144
0.05713856 | 161.7526
0.05722238 | 161.931
0.05728731 | 161.697
0.05733879 | 161.8653
0.05740286 | 162.0172
0.05747776 | 162.0236
0.05753659 | 162.0705
0.05759301 | 162.0181
0.05765477 | 162.0783
0.05773201 | 162.0269
0.05780307 | 162.1464
0.05785953 | 162.192
0.05792921 | 162.3008
0.05799853 | 162.2923
0.05807696 | 162.3693
0.05815069 | 162.4716
0.05820808 | 162.486
0.05825511 | 162.4909
0.05832022 | 162.5864
0.05841218 | 162.3976
0.05846296 | 162.3477
0.05855121 | 162.6506
0.05860593 | 162.7262
0.05867385 | 162.6416
0.05874413 | 162.6201
0.05881107 | 162.6017
0.05887494 | 162.7151
0.05894624 | 162.8148
0.0590133 | 162.6697
0.0590727 | 162.6182
0.05914052 | 162.8032
0.05920754 | 163.0894
0.05927726 | 162.9814
0.05934273 | 162.8696
0.05940906 | 162.8348
0.05947454 | 163.0211
0.05953083 | 163.015
0.05961022 | 163.0498
0.05967791 | 162.9624
0.05973898 | 163.0966
0.05982755 | 163.1753
0.05988633 | 163.1119
0.05994062 | 162.9647
0.06000868 | 163.1943
0.06007867 | 163.2785
0.06014746 | 163.2622
0.06020625 | 163.2722
0.06028153 | 163.4057
0.06035413 | 163.2105
0.06040741 | 163.3645
0.06047961 | 163.4854
0.06055129 | 163.3827
0.0606158 | 163.312
0.06068824 | 163.4726
0.06074698 | 163.3623
0.06081659 | 163.337
0.06088488 | 163.5128
0.06094609 | 163.2018
0.06101677 | 163.5125
0.06107725 | 163.6082
0.06115506 | 163.5286
0.06121272 | 163.3633
0.06128115 | 163.2741
0.06134758 | 163.7428
0.06141905 | 163.7521
0.06147525 | 163.4205
0.06153852 | 163.5807
0.06160663 | 163.6786
0.06168005 | 163.7248
0.06174637 | 163.5385
0.06179075 | 163.5118
0.0618568 | 163.8311
0.06193863 | 163.7814
0.0620216 | 163.6913
0.06207804 | 163.5003
0.06213831 | 163.7177
0.06221619 | 163.7902
0.06225525 | 163.4019
0.06234663 | 163.7076
0.06239171 | 163.6312
0.06247095 | 163.8295
0.0625476 | 163.7716
0.06261309 | 163.6589
0.06265736 | 163.6593
0.06273731 | 163.9795
0.06278985 | 163.9633
0.06285952 | 163.631
0.06293098 | 163.8213
0.0629928 | 163.7281
0.06306576 | 163.8263
0.0631387 | 163.8167
0.0631891 | 163.7477
0.06325858 | 163.9904
0.06332169 | 163.8059
0.0633933 | 163.9847
0.06346472 | 163.9729
0.0635247 | 163.8025
0.06359785 | 163.8381
0.06364805 | 163.8806
0.06371265 | 163.833
0.06380167 | 163.94
0.06385492 | 163.8348
0.06392527 | 163.8906
0.06398988 | 163.7568
0.06405114 | 163.825
0.06413259 | 163.9207
0.06419163 | 163.9315
0.06427222 | 163.8381
0.0643204 | 163.8556
0.06439755 | 163.9045
0.06445589 | 163.8067
0.06453021 | 164.0348
0.06459845 | 163.7682
0.06467366 | 163.9384
0.06473304 | 163.9381
0.06480827 | 164.0049
0.06487163 | 163.9157
0.0649415 | 163.7515
0.0650082 | 163.8402
0.06506979 | 163.908
0.06512861 | 163.8829
0.0651981 | 164.0755
0.06527124 | 163.8191
0.06534538 | 163.8309
0.06540516 | 163.8467
0.06548113 | 163.661
0.06554116 | 163.9559
0.06559006 | 163.7726
0.06567557 | 164.0089
0.06575693 | 163.8255
0.06579378 | 163.7529
0.06587113 | 163.9533
0.06592457 | 163.8365
0.06598741 | 163.7223
0.06606604 | 163.7163
0.06614293 | 163.8054
0.0662137 | 163.7479
0.06625973 | 163.5744
0.06633642 | 163.9411
0.06640906 | 163.8303
0.06648627 | 163.7846
0.06654398 | 163.8466
0.0666015 | 163.6826
0.0666668 | 163.7993
0.06673168 | 163.6189
0.06680063 | 163.7189
0.06686749 | 163.7491
0.06695005 | 163.8072
0.06701129 | 163.6301
0.06708321 | 163.5335
0.06713013 | 163.4881
0.06721369 | 163.9955
0.06728229 | 163.7646
0.06733796 | 163.4987
0.06741299 | 163.6028
0.06746212 | 163.4114
0.0675422 | 163.72
0.06759356 | 163.5661
0.06766706 | 163.6383
0.06773974 | 163.5245
0.06780247 | 163.5669
0.06786806 | 163.548
0.06792998 | 163.4687
0.06799853 | 163.6059
0.06806947 | 163.5025
0.0681453 | 163.5339
0.06819924 | 163.4361
0.06826915 | 163.4923
0.06832243 | 163.4947
0.06842851 | 163.425
0.06846151 | 163.2105
0.068529 | 163.2826
0.06859257 | 163.342
0.06866337 | 163.3862
0.06874356 | 163.3496
0.06880525 | 163.1992
0.06886884 | 163.1596
0.06894567 | 163.541
0.06898507 | 163.1558
0.06908682 | 163.2529
0.06914283 | 163.2116
0.06920195 | 163.1101
0.06927415 | 163.2443
0.06933568 | 163.1551
0.06940265 | 163.0239
0.06948098 | 163.0374
0.06953711 | 162.959
0.06962161 | 163.3071
0.06967858 | 163.0771
0.06974159 | 163.1282
0.06980202 | 162.8036
0.06985885 | 162.752
0.06994572 | 163.0175
0.07001333 | 163.1017
0.07006567 | 162.9791
0.07013622 | 162.8552
0.07022825 | 163.0111
0.0702781 | 162.7915
0.0703373 | 162.9193
0.07041091 | 162.9812
0.0704991 | 162.5014
0.0705566 | 162.7528
0.07061075 | 162.969
0.07067708 | 162.9553
0.07074338 | 162.5504
0.07082542 | 162.5905
0.07088326 | 162.514
0.07093976 | 162.667
0.07102043 | 162.7
0.07107934 | 162.5258
0.0711468 | 162.6399
0.07120596 | 162.5334
0.07127754 | 162.6466
0.07134185 | 162.5162
0.0714121 | 162.5857
0.07148274 | 162.3746
0.07153943 | 162.3623
0.0716016 | 162.431
0.07166306 | 162.3312
0.07175023 | 162.3928
0.07180094 | 162.1784
0.07186437 | 162.3845
0.07194028 | 162.2699
0.07198979 | 162.0667
0.07207218 | 162.1022
0.07213001 | 162.3104
0.07219881 | 162.082
0.07227259 | 162.0874
0.07233891 | 162.0671
0.07240902 | 161.9744
0.07247402 | 162.102
0.07253528 | 162.0578
0.07260819 | 162.1838
0.07269266 | 161.8443
0.07274233 | 161.74
0.07280237 | 161.9713
0.07286538 | 161.9361
0.07292811 | 161.8828
0.07300131 | 161.5468
0.07307391 | 161.7273
0.07314914 | 161.6891
0.07320271 | 161.5675
0.07326696 | 161.6663
0.07332741 | 161.4172
0.07340966 | 161.5276
0.07346531 | 161.5869
0.0735373 | 161.4617
0.07360492 | 161.2588
0.07367017 | 161.3743
0.07374406 | 161.4108
0.07380214 | 161.4701
0.07388142 | 161.2249
0.07394108 | 161.1788
0.0740006 | 161.1207
0.07406469 | 161.2278
0.07413049 | 161.1682
0.0742109 | 161.3102
0.07428993 | 160.7315
0.07434002 | 160.909
0.07439708 | 161.2232
0.0744841 | 161.0171
0.07454203 | 160.8186
0.07461998 | 160.8697
0.07466798 | 160.8644
0.07474828 | 160.8472
0.07481962 | 160.9971
0.0748721 | 160.6284
0.07493453 | 160.5881
0.07501036 | 160.7718
0.07506365 | 160.7576
0.07513637 | 160.4931
0.07520204 | 160.6953
0.07528368 | 160.4311
0.07533902 | 160.4387
0.07541112 | 160.285
0.07547155 | 160.367
0.07554484 | 160.3381
0.07560312 | 160.1382
0.07567333 | 160.181
0.07573469 | 160.2201
0.07580645 | 160.2644
0.07587412 | 160.3408
0.07594411 | 160.288
0.07601107 | 160.0724
0.07607024 | 159.9276
0.07614218 | 160.1197
0.07621876 | 160.076
0.07628949 | 159.8705
0.07633631 | 159.7851
0.07642207 | 160.0814
0.0764787 | 159.597
0.07653095 | 159.7825
0.07661406 | 159.802
0.07668048 | 159.3982
0.07673043 | 159.6003
0.07679881 | 159.5334
0.07688239 | 159.6971
0.07694986 | 159.5697
0.07700807 | 159.4338
0.07706854 | 159.4752
0.07714687 | 159.2499
0.07720775 | 158.9675
0.07725895 | 159.421
0.07734686 | 159.3083
0.0773961 | 159.0419
0.07746918 | 159.0415
0.07753485 | 158.9296
0.07760022 | 158.9425
0.07766829 | 159.0402
0.07774142 | 158.8216
0.07779782 | 158.624
0.07786543 | 158.7482
0.07794047 | 158.6973
0.07800184 | 158.744
0.07806039 | 158.6885
0.07813501 | 158.6786
0.07818866 | 158.5404
0.07826321 | 158.5541
0.07831792 | 158.5606
0.07839885 | 158.5438
0.07847152 | 158.3979
0.0785386 | 158.4523
0.07859881 | 158.2512
0.07867423 | 158.3378
0.0787228 | 158.1778
0.07880728 | 158.1024
0.07886347 | 157.9542
0.07891297 | 158.1668
0.07898899 | 157.7513
0.07906838 | 157.8836
0.07912303 | 157.8498
0.07919853 | 158.0595
0.07926532 | 157.6891
0.07932851 | 157.6537
0.07939603 | 157.6929
0.07946212 | 157.7172
0.07951805 | 157.6582
0.07958003 | 157.5473
0.07965192 | 157.5251
0.07970868 | 157.4627
0.07981078 | 157.4649
0.0798912 | 157.2404
0.07993302 | 157.0071
0.07999134 | 157.1262
0.08004457 | 157.2611
0.08012346 | 157.3766
0.08021075 | 156.9946
0.08025966 | 156.3021
0.08030051 | 156.835
0.08037798 | 157.4511
0.08046948 | 156.8082
0.08054061 | 156.3131
0.08059295 | 156.5533
0.08064078 | 156.7569
0.08072305 | 157.0527
0.08082771 | 156.4522
0.0809045 | 155.9473
0.08094407 | 155.9441
0.08097529 | 156.1917
0.08102758 | 156.7586
0.08111523 | 156.6849
0.08121626 | 155.85
0.08127918 | 155.901
0.08134775 | 155.901
0.08138063 | 156.193
0.08143999 | 156.1789
0.08153198 | 155.9653
0.08160959 | 155.7867
0.08168383 | 155.698
0.08175958 | 155.6838
0.08182773 | 155.6349
0.08187792 | 155.5968
0.08193214 | 155.5564
0.0819833 | 155.5705
0.08206877 | 155.5143
0.08215551 | 155.374
0.08221882 | 155.2405
0.08229192 | 155.1933
0.0823706 | 155.1143
0.08242728 | 154.9073
0.0824775 | 155.0375
0.08251865 | 155.0995
0.08258426 | 155.1518
0.08266514 | 154.9682
0.08275509 | 154.7841
0.082848 | 154.5796
0.08290838 | 154.4868
0.08295813 | 154.4255
0.08300469 | 154.5007
0.08304153 | 154.5967
0.08310234 | 154.6593
0.08317532 | 154.605
0.08325458 | 154.422
0.08334895 | 154.1803
0.08343152 | 153.7341
0.083489 | 153.7008
0.08353407 | 153.8709
0.08356282 | 154.0926
0.08361324 | 154.2583
0.08366438 | 154.1744
0.08379475 | 153.8754
0.08386657 | 153.5158
0.08395402 | 153.5128
0.08402372 | 153.5097
0.08406956 | 153.5243
0.08414297 | 153.4931
0.08420485 | 153.4356
0.08426715 | 153.3452
0.0843574 | 153.2136
0.08442603 | 153.1194
0.08450908 | 153.0664
0.08457509 | 152.9302
0.08464564 | 152.9161
0.08469217 | 152.8205
0.08476673 | 152.7648
0.08481725 | 152.5703
0.08485424 | 152.609
0.084903 | 152.7493
0.08495925 | 152.8715
0.08505432 | 152.7048
0.0851448 | 152.3241
0.08523224 | 152.1693
0.08529838 | 152.024
0.08534847 | 152.1615
0.08541011 | 152.1637
0.08547895 | 152.1575
0.08554026 | 152.0453
0.08561713 | 151.9495
0.08568737 | 151.8507
0.0857731 | 151.6436
0.08582839 | 151.3614
0.08587025 | 151.3146
0.08590716 | 151.4951
0.08595076 | 151.7093
0.08600659 | 151.7906
0.08609042 | 151.5625
0.08620687 | 151.1287
0.08627342 | 150.9451
0.08633515 | 150.9573
0.08639201 | 150.9724
0.08646483 | 151.0548
0.08653101 | 151.0362
0.08661222 | 150.8979
0.08669538 | 150.6514
0.08677552 | 150.5405
0.08684331 | 150.2619
0.08687698 | 150.273
0.08690988 | 150.1266
0.08695354 | 150.3727
0.08698604 | 150.7145
0.08707348 | 150.6569
0.0872061 | 150.0388
0.0872823 | 149.3095
0.08732485 | 149.3299
0.087361 | 149.7549
0.08740803 | 150.1802
0.08749042 | 150.2743
0.08762539 | 149.5496
0.08769619 | 149.0904
0.08773803 | 149.0441
0.08778294 | 149.3746
0.08782685 | 149.5935
0.087907 | 149.4931
0.08801651 | 149.1221
0.08809916 | 148.8186
0.0881461 | 148.7233
0.0881958 | 148.8578
0.08825215 | 149.0029
0.08831729 | 149.0146
0.08839897 | 148.7779
0.08848991 | 148.4712
0.08858171 | 148.2569
0.08860446 | 148.0762
0.08865283 | 148.3138
0.08870382 | 148.4777
0.0887623 | 148.5008
0.08885997 | 148.2469
0.08896027 | 147.8669
0.08901166 | 147.6825
0.08907889 | 147.6794
0.08914057 | 147.8144
0.08919764 | 147.879
0.08926624 | 147.7054
0.08935806 | 147.4735
0.0894197 | 147.2505
0.08950108 | 147.2062
0.08954359 | 147.0695
0.08959475 | 147.2354
0.08964691 | 147.2771
0.08973715 | 147.1024
0.08981887 | 146.8886
0.08987817 | 146.6517
0.08994677 | 146.5405
0.08998681 | 146.5582
0.09005096 | 146.6314
0.09011062 | 146.6326
0.09017389 | 146.5985
0.09026677 | 146.3338
0.09033544 | 146.0188
0.09040248 | 146.0282
0.09045213 | 146.0759
0.09052031 | 146.0431
0.09060035 | 145.9565
0.09069089 | 145.7284
0.09077571 | 145.5947
0.09083538 | 145.2817
0.09086827 | 145.129
0.09090588 | 145.3305
0.09095911 | 145.5459
0.09102303 | 145.6167
0.09111769 | 145.3421
0.09121647 | 144.8438
0.09128173 | 144.7378
0.09135526 | 144.6916
0.09140573 | 144.7437
0.09145202 | 144.6993
0.09150833 | 144.7522
0.09156431 | 144.6512
0.09167998 | 144.4455
0.09176092 | 144.0765
0.09182534 | 144.0367
0.09189092 | 143.9899
0.09192629 | 143.9998
0.09200075 | 143.8588
0.09204887 | 143.6491
0.09208017 | 143.7447
0.09214682 | 143.8744
0.09221556 | 143.8061
0.092316 | 143.5672
0.09240355 | 143.2166
0.09245967 | 142.9817
0.0925249 | 143.0976
0.09258185 | 143.1546
0.09265255 | 143.1972
0.09273235 | 142.7832
0.09279368 | 142.6061
0.09286565 | 142.6579
0.09292288 | 142.6771
0.09299879 | 142.5322
0.09307221 | 142.3315
0.09313301 | 142.1506
0.09320966 | 142.1636
0.09328011 | 142.0949
0.09334408 | 141.8326
0.09339959 | 141.8164
0.09345611 | 141.7514
0.09351725 | 141.7125
0.09360178 | 141.6036
0.09367114 | 141.4197
0.09374997 | 141.3649
0.09382199 | 141.1391
0.0938877 | 141.0812
0.09393555 | 140.8142
0.09398326 | 140.6688
0.09401556 | 140.7889
0.09405881 | 140.9615
0.09412798 | 141.2518
0.09425818 | 140.4461
0.09434299 | 140.2236
0.09441278 | 140.0459
0.09447615 | 140.1133
0.09451752 | 140.1268
0.09456982 | 140.0948
0.09463445 | 140.0804
0.0947163 | 139.7889
0.09479299 | 139.7419
0.09484201 | 139.5615
0.09490653 | 139.4434
0.09500045 | 139.3213
0.09504294 | 139.2903
0.09514146 | 139.1618
0.09519442 | 138.86
0.09526027 | 138.7873
0.09530265 | 138.9029
0.09538977 | 138.8983
0.09547402 | 138.5875
0.09555127 | 138.3482
0.09561321 | 138.1845
0.09564497 | 138.1686
0.09568759 | 138.2841
0.09576971 | 138.3035
0.09585696 | 138.029
0.09596818 | 137.6857
0.09601541 | 137.4877
0.09606989 | 137.472
0.09612811 | 137.5416
0.09617785 | 137.5091
0.0962568 | 137.3111
0.09632471 | 137.1352
0.09639234 | 137.0805
0.09646942 | 136.9888
0.09654251 | 136.6309
0.09659397 | 136.6145
0.09666166 | 136.6946
0.09671107 | 136.542
0.09678474 | 136.3498
0.09684775 | 136.299
0.09692171 | 136.2576
0.09699138 | 136.0581
0.09708191 | 135.8026
0.09716044 | 135.672
0.0972156 | 135.5729
0.09727606 | 135.5122
0.09736286 | 135.44
0.09742956 | 135.1748
0.09749633 | 135.0753
0.09752272 | 134.8674
0.09757276 | 135.056
0.09763921 | 135.0911
0.09770411 | 134.8824
0.09779886 | 134.5919
0.09784777 | 133.9904
0.09790771 | 134.1346
0.09795607 | 134.7157
0.0980528 | 134.1847
0.0981488 | 133.8449
0.0981986 | 133.6786
0.09824084 | 133.7373
0.09832269 | 133.697
0.09839358 | 133.5373
0.09846371 | 133.3901
0.09854401 | 133.2396
0.09861337 | 133.0194
0.0986628 | 132.918
0.09874321 | 132.9165
0.09881124 | 132.6692
0.09886222 | 132.639
0.09893543 | 132.645
0.099022 | 132.3535
0.09909714 | 132.0744
0.09914496 | 131.8849
0.09918221 | 131.955
0.09924066 | 132.0425
0.09928477 | 132.0614
0.09939091 | 131.7305
0.09946054 | 131.4141
0.09954024 | 131.2292
0.09958939 | 131.1335
0.09963773 | 131.2068
0.09971418 | 131.2466
0.09978963 | 130.8489
0.09987564 | 130.5321
0.09992173 | 130.23
0.09997166 | 130.4887
0.1000181 | 130.6435
0.1001278 | 130.3786
0.1002115 | 129.8048
0.1002463 | 129.2626
0.1002947 | 130.0325
0.1003587 | 130.095
0.1004619 | 129.6435
0.1005265 | 129.2371
0.1005905 | 129.4049
0.100633 | 128.9421
0.100703 | 129.2047
0.1007837 | 128.9437
0.1008611 | 128.7268
0.1009295 | 128.5588
0.1009934 | 128.4349
0.1010481 | 128.2141
0.1011173 | 128.3355
0.10118 | 128.3738
0.1012677 | 127.8925
0.1013365 | 127.568
0.1013935 | 127.758
0.1014334 | 127.5403
0.1015344 | 127.3863
0.1015949 | 127.1632
0.1016578 | 127.1369
0.1017219 | 127.0219
0.1017986 | 126.8502
0.1018813 | 126.6651
0.1019542 | 126.3474
0.1019873 | 126.439
0.1020598 | 126.361
0.1021483 | 126.0998
0.1022199 | 125.8458
0.1022853 | 125.7753
0.1023345 | 125.6486
0.102407 | 125.5467
0.1024685 | 125.3902
0.1025357 | 125.191
0.102598 | 125.0196
0.1026392 | 124.5654
0.1026849 | 125.0279
0.1027678 | 125.1
0.1028722 | 124.44
0.102932 | 124.1019
0.1029755 | 124.3355
0.1030423 | 124.2761
0.1031217 | 124.0174
0.1031937 | 123.7063
0.1032537 | 123.5954
0.1033083 | 123.5712
0.1033867 | 123.4498
0.1034786 | 123.2062
0.1035572 | 123.0052
0.1036166 | 122.7133
0.1036528 | 122.4629
0.1037031 | 122.6373
0.1037579 | 122.7769
0.1038367 | 122.3646
0.1039315 | 122.1148
0.1039777 | 121.628
0.1040166 | 121.8216
0.1040832 | 122.1254
0.1041862 | 121.4907
0.1042588 | 121.1847
0.1042911 | 120.9829
0.1043643 | 121.2991
0.1044365 | 121.0233
0.1045244 | 120.7817
0.1045973 | 120.3792
0.1046426 | 120.4181
0.1047288 | 120.2503
0.1047851 | 120.2077
0.1048605 | 119.9609
0.1049361 | 119.7171
0.1049867 | 119.4172
0.1050449 | 119.5792
0.1051105 | 119.559
0.1052126 | 119.0306
0.1052775 | 118.867
0.1053148 | 118.1271
0.1053643 | 118.8827
0.1054518 | 118.583
0.1055326 | 118.1841
0.1055904 | 117.9542
0.1056459 | 118.2006
0.10572 | 117.9492
0.105801 | 117.6537
0.1058768 | 117.4094
0.1059503 | 117.3058
0.1060174 | 117.1688
0.1060806 | 116.9158
0.1061398 | 116.7487
0.1061958 | 116.6169
0.1062709 | 116.5192
0.1063416 | 116.2971
0.1064082 | 115.9064
0.1064684 | 115.9335
0.1065422 | 116.0831
0.1066239 | 115.5535
0.1067094 | 115.275
0.1067583 | 115.1219
0.1068037 | 115.1281
0.1068837 | 114.9814
0.1069351 | 114.6431
0.1069905 | 114.6407
0.1070726 | 114.4604
0.1071332 | 114.1324
0.10719 | 114.1561
0.1072764 | 113.9372
0.1073543 | 113.5521
0.1074101 | 113.3416
0.107452 | 113.1696
0.1075173 | 113.3612
0.1075779 | 113.1412
0.1076682 | 112.7291
0.1077268 | 112.4791
0.1077896 | 112.4018
0.1078529 | 112.3509
0.1079348 | 112.1076
0.1080148 | 111.8642
0.1080651 | 111.5217
0.1081126 | 111.5165
0.108184 | 111.4633
0.1082782 | 111.0975
0.1083381 | 110.7173
0.1083818 | 110.514
0.10842 | 110.7403

## C3
Deformación | Esfuerzo | SUT | 170.1249 | MPa
0 | 0 | SY | 101.8505745 | MPa
2.537739e-05 | 2.12479 | % alargamiento | 9.718037 | -
3.309389e-05 | 3.319625 | E | 80.66444 | GPa
5.512331e-05 | 5.548057
8.206666e-05 | 7.73823
9.462149e-05 | 9.575059
0.0001197332 | 11.90882
0.0001339322 | 13.73572
0.000160767 | 15.96417
0.0001855172 | 18.44137
0.0002128621 | 20.94155
0.0002244026 | 22.2121
0.0002578621 | 24.73847
0.0002723738 | 26.43116
0.0002903036 | 28.13497
0.0003178851 | 30.47746
0.0003375668 | 31.968
0.0003646414 | 34.38106
0.0003882502 | 36.25822
0.0004014319 | 37.56031
0.0004308683 | 39.77797
0.0004527807 | 41.47179
0.0004720597 | 43.44323
0.0004983364 | 45.09487
0.0005204882 | 47.18898
0.0005426543 | 48.67781
0.0005627287 | 50.28218
0.0005838872 | 52.13791
0.0006145904 | 54.09352
0.0006263691 | 55.15758
0.0006548419 | 57.00578
0.0006796586 | 58.91179
0.0007092111 | 60.76867
0.0007265497 | 61.71661
0.0007505136 | 63.33158
0.0007642255 | 64.09983
0.0007927926 | 65.80705
0.0008151942 | 67.26369
0.0008335279 | 68.47992
0.0008510947 | 69.42166
0.000874802 | 70.38514
0.0008986837 | 71.77734
0.0009227841 | 72.83012
0.0009499396 | 73.8729
0.0009746832 | 75.12716
0.001000831 | 76.11152
0.001021828 | 77.08819
0.001046903 | 77.7691
0.001071169 | 78.567
0.001090953 | 79.02654
0.001117703 | 79.86753
0.001141433 | 80.20732
0.001159602 | 80.35004
0.001184316 | 81.37186
0.001210802 | 81.33293
0.001229463 | 82.11018
0.001263372 | 83.18808
0.001279757 | 83.11483
0.001304128 | 83.57856
0.001329228 | 83.72487
0.001344951 | 83.79198
0.001372327 | 84.4491
0.001404359 | 84.92924
0.001423974 | 85.39986
0.001445804 | 85.69898
0.001472335 | 86.52796
0.001485502 | 86.16977
0.001516217 | 86.36963
0.001543691 | 87.36169
0.001563029 | 87.42639
0.00158372 | 87.72904
0.001606963 | 88.03023
0.001638189 | 88.79169
0.001649933 | 88.33116
0.001680634 | 89.03858
0.001699647 | 89.45157
0.001725931 | 89.87131
0.001744632 | 90.07574
0.001770806 | 90.51792
0.001786923 | 90.29113
0.001812813 | 91.25095
0.001832809 | 91.14668
0.001864222 | 91.99745
0.001885552 | 92.19717
0.001902844 | 91.99932
0.001931628 | 92.61534
0.001954078 | 92.89236
0.001973383 | 92.70545
0.0019958 | 93.44381
0.002015264 | 93.52822
0.00204293 | 94.15405
0.002065806 | 94.48942
0.00208588 | 94.65652
0.0021113 | 95.09104
0.002135826 | 95.64753
0.002156523 | 95.72286
0.002177585 | 95.95316
0.002207431 | 96.66168
0.002224765 | 96.84404
0.002245015 | 96.81801
0.002271118 | 97.9054
0.002296162 | 97.83782
0.002332868 | 97.93922
0.002389745 | 98.11518
0.002466104 | 98.94905
0.002513099 | 98.88173
0.002578249 | 99.25363
0.002636891 | 98.86306
0.00272813 | 100.0334
0.002787425 | 100.0986
0.002851149 | 100.5311
0.002890962 | 100.6059
0.002963796 | 101.031
0.003044565 | 101.2225
0.003087356 | 101.2762
0.003177325 | 102.0058
0.003223699 | 101.8506
0.003284209 | 102.4985
0.003365594 | 102.9123
0.003447247 | 103.3538
0.003483638 | 103.4238
0.003566207 | 103.6507
0.003624483 | 103.4961
0.003666411 | 104.0424
0.003758089 | 105.0381
0.003815025 | 105.2939
0.003876465 | 105.1051
0.00394398 | 105.4037
0.004007755 | 105.7795
0.004067163 | 105.7413
0.004151127 | 106.6431
0.004193518 | 106.1677
0.004277089 | 106.6354
0.004331576 | 106.8694
0.004402383 | 107.423
0.004479148 | 107.6402
0.004546489 | 108.0923
0.004590275 | 108.0436
0.004667704 | 108.6372
0.004739756 | 108.8488
0.004779993 | 108.5011
0.004868299 | 109.4326
0.004934455 | 109.441
0.005005274 | 110.0328
0.005073228 | 110.326
0.005115602 | 109.7027
0.005180707 | 110.4854
0.005255701 | 110.5096
0.005309675 | 110.6878
0.00537104 | 111.2129
0.005440547 | 111.5324
0.005510587 | 111.429
0.005584744 | 111.6734
0.005652486 | 112.0613
0.005701397 | 112.4659
0.005766248 | 112.7109
0.005836782 | 112.7216
0.005903163 | 113.1649
0.005938568 | 112.4889
0.006029326 | 113.3107
0.00608633 | 113.9811
0.006142095 | 114.154
0.006217599 | 114.2665
0.006272316 | 114.427
0.006350182 | 114.5263
0.006410791 | 115.2223
0.006468024 | 115.0028
0.006538874 | 115.312
0.006603368 | 115.9673
0.006680311 | 115.9056
0.006723839 | 115.9509
0.006805313 | 116.3802
0.006853878 | 116.4179
0.006914644 | 117.2158
0.006990977 | 116.9702
0.007065089 | 117.4286
0.007109113 | 117.1973
0.007180737 | 117.513
0.007226936 | 117.3632
0.007304216 | 118.0094
0.007366339 | 118.0813
0.007434629 | 118.393
0.007486016 | 118.2886
0.00755624 | 118.7383
0.007636317 | 119.3043
0.007690463 | 119.4714
0.007758328 | 119.5413
0.007823069 | 119.8282
0.007874192 | 119.6515
0.007954324 | 120.4228
0.008012765 | 120.0389
0.008058754 | 120.2605
0.008124534 | 120.2542
0.008203207 | 121.1107
0.008253599 | 120.9681
0.008316729 | 121.0564
0.00839659 | 121.7702
0.008450989 | 121.6687
0.00851182 | 121.808
0.008580121 | 122.0224
0.008645607 | 122.2072
0.008733538 | 122.4654
0.008778861 | 122.4814
0.008851967 | 122.7874
0.008924882 | 123.4471
0.008970219 | 123.2785
0.009044588 | 123.6344
0.009082753 | 123.5255
0.009166101 | 124.0598
0.009237577 | 124.4045
0.009302927 | 124.5479
0.009367312 | 124.5244
0.009439609 | 124.6301
0.009497093 | 124.6564
0.009549928 | 124.684
0.009615166 | 124.9446
0.009690799 | 125.0893
0.009762133 | 125.7949
0.009824108 | 126.1933
0.009871537 | 126.0294
0.009940413 | 126.3667
0.009997117 | 126.4513
0.01008427 | 126.5316
0.01013575 | 125.8903
0.01021221 | 126.6343
0.01026768 | 126.7969
0.01034026 | 127.1217
0.01041188 | 127.1118
0.01047546 | 127.6434
0.0105498 | 127.9939
0.01060324 | 128.0541
0.01066683 | 128.423
0.01072351 | 128.6648
0.01078126 | 128.6482
0.01089305 | 129.4809
0.01091576 | 128.6396
0.01099623 | 128.9725
0.01105382 | 128.1952
0.01112389 | 129.1944
0.01119818 | 129.3458
0.01123693 | 128.9376
0.01129791 | 129.4975
0.01137897 | 129.8372
0.01143807 | 130.2149
0.01151064 | 130.7153
0.01158668 | 131.1974
0.01162679 | 131.1868
0.01169756 | 131.1574
0.01176562 | 131.5483
0.01183532 | 131.1664
0.01189208 | 130.2685
0.01196719 | 131.1902
0.01200946 | 131.3655
0.01208121 | 131.4167
0.01216205 | 132.1088
0.01224041 | 132.2965
0.01227365 | 131.9067
0.01236103 | 132.5982
0.01241843 | 132.8046
0.01247866 | 132.8002
0.01253963 | 133.1668
0.01259784 | 132.8468
0.0126664 | 133.4694
0.01274421 | 134.1938
0.01280234 | 134.1452
0.01286632 | 133.8694
0.01290869 | 133.2825
0.01300086 | 133.2485
0.01305657 | 133.2641
0.01313884 | 134.1769
0.01318188 | 134.3014
0.01324179 | 134.239
0.01330515 | 134.4392
0.0133893 | 135.0079
0.01345304 | 135.0527
0.01350173 | 135.1529
0.01357743 | 135.9214
0.01362654 | 135.8266
0.01368143 | 135.7102
0.01375513 | 136.0358
0.01382138 | 135.0318
0.01392159 | 136.2072
0.01393861 | 135.4074
0.01402939 | 136.2198
0.01408918 | 136.3587
0.01413646 | 136.3643
0.01421152 | 136.4004
0.01427444 | 137.0239
0.01434981 | 137.1574
0.01439724 | 137.3421
0.01446759 | 137.205
0.01452484 | 137.3477
0.01459122 | 137.461
0.01466133 | 137.8163
0.0147315 | 138.6796
0.01479599 | 138.3896
0.01484993 | 138.4083
0.01492617 | 139.1947
0.01498062 | 139.237
0.01504401 | 138.8644
0.01511749 | 138.7119
0.01519034 | 138.034
0.01524349 | 137.734
0.01530933 | 138.0813
0.01538571 | 139.2715
0.01543412 | 138.3072
0.01552036 | 139.2926
0.01556964 | 139.545
0.01564105 | 139.3985
0.01567614 | 139.3408
0.01575327 | 140.0478
0.01581696 | 140.21
0.01589557 | 140.8975
0.0159521 | 140.6461
0.01604047 | 141.0763
0.0160874 | 139.5214
0.01617765 | 140.1029
0.01622374 | 140.274
0.0163023 | 140.8832
0.01636109 | 140.8681
0.01641314 | 140.7391
0.01648903 | 141.2936
0.01656296 | 141.8492
0.01661263 | 141.4905
0.01667368 | 142.0158
0.01674432 | 141.9536
0.01680785 | 142.1803
0.01687508 | 142.2678
0.01693394 | 141.8124
0.01698863 | 142.5225
0.01705033 | 142.6638
0.01711514 | 142.4972
0.0171839 | 142.675
0.01726074 | 143.3703
0.01730786 | 143.1004
0.01738516 | 143.9442
0.01744754 | 144.0506
0.01751154 | 143.7348
0.01757002 | 143.5625
0.01761924 | 143.5672
0.0177149 | 143.8297
0.01777812 | 143.5543
0.01783166 | 142.7604
0.01789452 | 142.8505
0.017954 | 143.5292
0.01803286 | 143.4053
0.01808349 | 143.7518
0.01815861 | 144.2791
0.01820854 | 144.1865
0.01827229 | 144.4397
0.01835229 | 145.009
0.01838928 | 145.1462
0.01847262 | 145.6652
0.018535 | 145.6338
0.01862176 | 146.3711
0.01867397 | 144.9048
0.01875516 | 144.8838
0.01880791 | 145.2107
0.01886048 | 144.6228
0.01892903 | 145.0676
0.0190218 | 145.7405
0.01907052 | 145.4817
0.01911885 | 145.4365
0.01919519 | 145.9199
0.01925274 | 145.91
0.01931664 | 146.2237
0.01937917 | 146.2247
0.01943941 | 146.3646
0.01951764 | 147.2426
0.01956729 | 146.9262
0.01964559 | 147.5289
0.01970966 | 147.3897
0.01976759 | 147.3925
0.01983059 | 147.2692
0.01990871 | 147.2951
0.01997362 | 148.1104
0.02003371 | 147.8853
0.02007437 | 147.7184
0.02016588 | 148.2052
0.02021917 | 147.8372
0.02028138 | 148.131
0.02034621 | 148.0461
0.02043025 | 148.6405
0.02049426 | 149.007
0.020524 | 147.9834
0.02061675 | 148.4198
0.02066871 | 147.9195
0.02074822 | 148.7135
0.02079655 | 147.5585
0.0208886 | 148.0811
0.02094522 | 147.9374
0.02099962 | 148.3786
0.021051 | 148.2616
0.02111516 | 148.5798
0.02119227 | 149.0404
0.02125785 | 149.6778
0.02129355 | 149.2569
0.02137888 | 149.6555
0.02144465 | 150.3862
0.02150361 | 150.1504
0.02156012 | 150.0647
0.02162712 | 150.7509
0.02169686 | 149.6902
0.02178197 | 149.4776
0.0218338 | 149.618
0.02187898 | 149.4538
0.02195097 | 149.6818
0.02203297 | 150.2561
0.02210177 | 150.0348
0.02214736 | 149.9655
0.0222463 | 150.9306
0.02230212 | 150.9828
0.02236129 | 150.9184
0.02241231 | 150.5439
0.02247175 | 150.9653
0.02255785 | 151.5271
0.02260604 | 151.2568
0.02266434 | 151.3989
0.02274215 | 151.7356
0.02280471 | 151.782
0.02287883 | 151.9333
0.02292613 | 152.2025
0.02299786 | 152.069
0.02305583 | 152.2521
0.02313396 | 152.4484
0.02319809 | 152.6892
0.02325415 | 152.1566
0.02331284 | 152.5006
0.02336625 | 152.2527
0.02345467 | 152.7633
0.02352764 | 153.1452
0.02358658 | 153.1558
0.02366365 | 152.9364
0.02370203 | 153.052
0.02377714 | 153.2323
0.0238537 | 152.9287
0.02392066 | 152.6724
0.02396425 | 152.4286
0.0240179 | 152.6428
0.02409735 | 152.4942
0.02418727 | 152.6919
0.02422688 | 152.5478
0.02430943 | 152.5482
0.02435786 | 152.7577
0.02442154 | 152.7692
0.02447184 | 152.9229
0.02453634 | 152.8759
0.02460525 | 153.1976
0.02465703 | 153.4989
0.0247322 | 154.1407
0.02478029 | 154.0979
0.02485327 | 154.4616
0.02491173 | 154.2201
0.02498675 | 154.7903
0.02505329 | 155.3587
0.02512098 | 155.3138
0.02518141 | 154.4806
0.02524258 | 154.0395
0.02531648 | 154.3055
0.02534946 | 153.4746
0.02543493 | 154.1776
0.0255156 | 154.6195
0.02556895 | 154.6464
0.02562456 | 154.3554
0.02568754 | 154.5951
0.02574891 | 154.4942
0.02582309 | 155.1894
0.02588737 | 154.8956
0.02594778 | 154.6455
0.02604356 | 155.8125
0.02608695 | 155.2398
0.02615592 | 155.6788
0.02623384 | 156.0669
0.02629912 | 155.9466
0.0263429 | 155.5589
0.02642226 | 156.0158
0.02647415 | 155.9207
0.02653393 | 156.098
0.02661154 | 156.09
0.02667472 | 156.2306
0.02674855 | 156.7606
0.02682953 | 156.9902
0.0268986 | 157.0029
0.02694396 | 156.3985
0.02700804 | 156.611
0.02709736 | 157.354
0.02715226 | 157.4037
0.02721153 | 157.2393
0.02728329 | 157.2017
0.02734832 | 157.3848
0.02742228 | 157.7653
0.0274845 | 157.5983
0.02752446 | 157.047
0.02760042 | 157.4129
0.02766309 | 157.5356
0.02772886 | 156.8057
0.02779335 | 156.3838
0.02785095 | 156.5978
0.02793162 | 156.5456
0.02801218 | 157.1279
0.02806672 | 156.5545
0.02813521 | 156.3574
0.02818325 | 156.4854
0.02824822 | 157.1505
0.02830134 | 157.0412
0.02838012 | 157.2958
0.02844526 | 157.102
0.02850168 | 157.601
0.02857446 | 158.3128
0.02861876 | 158.1758
0.02867137 | 158.0208
0.02875081 | 158.6544
0.02881096 | 158.3595
0.02888814 | 159.0552
0.02893454 | 158.539
0.02900889 | 159.2632
0.02907652 | 159.3249
0.02910585 | 158.7155
0.02916885 | 158.9169
0.02926141 | 159.6409
0.02932707 | 159.5389
0.02939793 | 159.6311
0.02945403 | 159.1433
0.02951982 | 158.7361
0.02959209 | 158.4597
0.02963476 | 157.8401
0.02972906 | 158.9612
0.02979437 | 158.8852
0.02985736 | 159.2353
0.02991983 | 158.6118
0.02998549 | 159.0459
0.0300578 | 159.0769
0.03010364 | 158.9338
0.03016498 | 159.1854
0.03022812 | 159.7719
0.03028603 | 158.6195
0.03033676 | 159.2136
0.030446 | 160.3023
0.03050081 | 159.8203
0.03053998 | 159.2576
0.03061919 | 160.0463
0.03068414 | 160.2116
0.0307457 | 159.9838
0.03081075 | 160.194
0.03088638 | 160.5588
0.03095142 | 160.535
0.03101306 | 160.6313
0.03105451 | 159.9485
0.03112117 | 160.3642
0.03119477 | 160.821
0.03127219 | 161.206
0.03133704 | 161.0397
0.03139893 | 160.9711
0.03144917 | 160.7324
0.03151432 | 160.7188
0.03160783 | 161.4657
0.03166338 | 161.5155
0.03172855 | 161.592
0.03178621 | 161.2355
0.03185671 | 161.7892
0.03191611 | 161.4271
0.03195927 | 161.2188
0.03205628 | 161.791
0.03212651 | 161.5528
0.0321731 | 161.9136
0.0322382 | 161.7746
0.0322929 | 161.5368
0.03236254 | 161.9126
0.03242637 | 161.6167
0.03251277 | 161.7068
0.03255352 | 161.0514
0.03264197 | 161.5888
0.03270651 | 161.5208
0.03278163 | 161.1142
0.03282729 | 160.7326
0.03290679 | 160.8434
0.03296021 | 160.3864
0.03302531 | 160.624
0.0330844 | 160.7186
0.03316209 | 161.048
0.03322292 | 161.0725
0.03327721 | 161.3879
0.0333223 | 161.3612
0.03340426 | 161.3078
0.0334487 | 161.3163
0.0335222 | 161.8299
0.03357311 | 161.891
0.03365155 | 162.1155
0.03372015 | 161.925
0.03378419 | 162.1809
0.03386639 | 162.7496
0.03392888 | 162.5593
0.03398228 | 162.5163
0.03405014 | 162.8892
0.03410853 | 163.0114
0.03419185 | 163.5483
0.0342223 | 162.4223
0.03430426 | 163.0107
0.03435023 | 162.7963
0.03442575 | 163.1106
0.03448125 | 163.4828
0.03456626 | 163.4818
0.03462075 | 162.831
0.03469002 | 163.807
0.03475302 | 163.9133
0.0348111 | 163.2687
0.03489793 | 163.607
0.03496442 | 163.8681
0.03502166 | 163.9289
0.03506508 | 163.5868
0.03515288 | 163.4205
0.03521374 | 162.9093
0.03530914 | 162.5283
0.03534986 | 162.3759
0.03543134 | 163.153
0.03548031 | 162.7281
0.03556128 | 162.557
0.03561574 | 163.1688
0.03567681 | 163.0211
0.03571707 | 162.6238
0.03578694 | 162.4889
0.03585648 | 162.6727
0.0359211 | 162.984
0.03598869 | 163.4637
0.03604897 | 163.4236
0.03611724 | 163.4373
0.03617222 | 163.0987
0.03626205 | 164.0642
0.03630064 | 163.2464
0.03635876 | 163.4257
0.03644211 | 164.0996
0.03649255 | 163.9579
0.03658114 | 164.0158
0.0366257 | 163.8725
0.03668015 | 164.1708
0.03675553 | 164.3498
0.03681242 | 164.4014
0.03687666 | 164.9268
0.03695322 | 164.602
0.0370104 | 164.6938
0.03705941 | 164.1607
0.03715511 | 164.9164
0.03718579 | 164.2969
0.03725829 | 164.516
0.03732799 | 164.7233
0.03738595 | 164.6742
0.03746803 | 165.2848
0.03752403 | 165.0845
0.03759618 | 165.2024
0.03766465 | 165.2391
0.03772708 | 164.7454
0.03779099 | 164.909
0.03785496 | 165.5913
0.03790968 | 165.2022
0.03798911 | 165.8486
0.03805129 | 165.4725
0.03810874 | 165.2581
0.03818654 | 165.4248
0.03824637 | 165.6954
0.03830518 | 165.4073
0.03838469 | 165.9529
0.03844336 | 165.8454
0.03850267 | 165.8945
0.03857558 | 166.1299
0.03862327 | 165.9819
0.03869269 | 166.1253
0.03874375 | 165.5717
0.03879716 | 165.7771
0.03889175 | 166.5572
0.03893959 | 165.8936
0.03900384 | 165.9822
0.03906965 | 166.0408
0.03914647 | 166.5072
0.03920527 | 165.8169
0.03926201 | 166.3716
0.03932538 | 166.3104
0.03939295 | 166.0593
0.03945315 | 166.4473
0.03949181 | 165.9051
0.03957751 | 166.5386
0.03963282 | 166.3399
0.03971654 | 166.3029
0.03976149 | 166.2465
0.03984734 | 166.6012
0.0399017 | 165.5895
0.03995943 | 165.1029
0.04001766 | 165.0913
0.0401006 | 164.7407
0.04015463 | 163.7969
0.04022622 | 164.58
0.04028893 | 164.4062
0.04035127 | 164.072
0.04041409 | 164.7029
0.04048506 | 164.7698
0.04056488 | 165.236
0.0406082 | 165.1397
0.04066636 | 165.3226
0.04075016 | 165.6259
0.0407867 | 164.5153
0.04084797 | 165.0426
0.04091912 | 165.3726
0.04098503 | 165.146
0.04106008 | 165.8208
0.04112108 | 165.8889
0.0412016 | 166.1058
0.04124189 | 165.7298
0.0413335 | 165.9893
0.04140086 | 166.5004
0.0414592 | 166.5267
0.04151608 | 166.2296
0.0415804 | 166.1142
0.04165678 | 166.627
0.04170855 | 166.5632
0.04178959 | 166.7253
0.04182854 | 166.5843
0.04189716 | 166.7175
0.04197619 | 166.7974
0.04202284 | 166.4974
0.04207821 | 166.5768
0.04216308 | 167.1517
0.04223814 | 167.1329
0.04229138 | 166.7568
0.04237775 | 166.9621
0.04241605 | 166.7797
0.04247893 | 166.6178
0.04254511 | 166.6785
0.04262399 | 166.9123
0.04268065 | 166.9692
0.04274483 | 166.9561
0.04281962 | 167.5519
0.04288911 | 167.5919
0.04295249 | 167.3942
0.04302067 | 167.4054
0.04306098 | 167.1456
0.0431328 | 167.2705
0.04321588 | 167.8844
0.04327459 | 167.5553
0.04337297 | 167.9945
0.04339921 | 167.8413
0.04346816 | 167.712
0.04354819 | 168.1197
0.04359953 | 167.9359
0.04366665 | 167.7056
0.04373456 | 167.7802
0.04379091 | 168.1361
0.04386444 | 168.0625
0.04391398 | 167.659
0.04397539 | 167.8657
0.04405505 | 168.0341
0.04410352 | 167.7922
0.04419374 | 168.2399
0.04424075 | 168.237
0.04430325 | 167.8945
0.04437599 | 168.342
0.04442694 | 168.3739
0.04450729 | 168.5581
0.04457284 | 168.8589
0.04462084 | 168.2951
0.04469595 | 168.674
0.04475235 | 168.15
0.04482959 | 168.7591
0.04490098 | 167.9254
0.04496811 | 167.1332
0.04503258 | 167.0712
0.04508429 | 167.228
0.04515626 | 167.0655
0.04522034 | 167.06
0.04528127 | 166.9084
0.04534514 | 167.237
0.04541923 | 166.8637
0.0454632 | 166.5119
0.04553819 | 167.0127
0.04560348 | 166.9471
0.04564702 | 166.5584
0.04573855 | 166.8321
0.045804 | 167.176
0.04588009 | 167.4448
0.04593323 | 167.2834
0.04599644 | 167.5562
0.04607174 | 168.0432
0.04613625 | 167.6148
0.04618365 | 167.5206
0.04624555 | 167.5046
0.04630826 | 167.229
0.04637381 | 167.4661
0.04643769 | 167.7303
0.04650381 | 167.9259
0.04658212 | 167.987
0.04662913 | 167.5758
0.04669667 | 167.5229
0.04676576 | 168.063
0.04682361 | 167.8488
0.04689964 | 168.2756
0.04694526 | 168.1051
0.04701326 | 167.9192
0.04705758 | 167.7773
0.04715772 | 168.1018
0.04720119 | 168.0957
0.0472683 | 167.8316
0.04734539 | 168.5386
0.04740002 | 167.7612
0.04744298 | 167.8416
0.04752901 | 168.3183
0.04758369 | 168.1056
0.04765474 | 168.5724
0.04773175 | 168.3193
0.04778105 | 168.1432
0.04785095 | 168.7802
0.04791498 | 168.3067
0.04798028 | 168.2211
0.04804099 | 168.4718
0.04811371 | 169.0388
0.0481651 | 168.1539
0.04825869 | 168.3141
0.04831761 | 168.5176
0.04834988 | 168.3691
0.04844082 | 168.9368
0.04850814 | 168.1456
0.04854636 | 167.9664
0.04863399 | 168.4162
0.04869856 | 168.2651
0.0487805 | 169.0259
0.04882412 | 168.3546
0.04891127 | 169.2045
0.04898055 | 169.1471
0.04902519 | 168.2557
0.04909836 | 168.9485
0.04915979 | 168.6594
0.0492234 | 168.5788
0.04928041 | 168.5745
0.0493551 | 169.0372
0.04941983 | 169.2321
0.0494718 | 168.9109
0.04952414 | 168.6325
0.0496096 | 169.2386
0.04965821 | 168.5735
0.04973007 | 169.0184
0.04980571 | 169.3449
0.04985922 | 168.9374
0.0499201 | 169.17
0.04999059 | 168.709
0.05005711 | 169.2062
0.05011842 | 168.9182
0.05019504 | 169.5786
0.0502682 | 169.5839
0.05029814 | 168.9174
0.05038069 | 168.8107
0.05045267 | 169.1406
0.05050852 | 169.4451
0.05058621 | 169.536
0.05062958 | 168.9261
0.0506953 | 168.9609
0.05075295 | 168.8046
0.05081769 | 169.1866
0.05088534 | 169.4258
0.05094151 | 169.2609
0.05101996 | 169.1072
0.05109355 | 169.392
0.05115418 | 169.3286
0.05124368 | 170.1194
0.05125811 | 168.8937
0.05132885 | 168.8524
0.0513903 | 168.9442
0.05146546 | 169.4036
0.05153165 | 169.2501
0.05160359 | 169.3616
0.05167108 | 169.5564
0.0517312 | 169.6374
0.05178208 | 169.7532
0.05185577 | 169.6547
0.05190321 | 169.095
0.05197392 | 169.4183
0.05202673 | 168.9442
0.05209866 | 169.1978
0.05215604 | 169.1028
0.05224387 | 170.0825
0.05229955 | 169.0939
0.05236327 | 169.2868
0.0524234 | 169.2645
0.05251323 | 170.1249
0.0525644 | 169.3245
0.0526398 | 169.3341
0.05269355 | 169.7652
0.05275488 | 169.3208
0.05282081 | 168.9869
0.05290425 | 169.4565
0.05294544 | 169.6561
0.05301983 | 169.7076
0.05308306 | 169.1565
0.0531384 | 169.1634
0.05322388 | 169.7547
0.05327433 | 169.4758
0.05334703 | 169.6388
0.05339602 | 169.2589
0.05347018 | 169.6507
0.05352702 | 169.4466
0.05357422 | 169.3016
0.05365537 | 169.6221
0.0537357 | 169.711
0.05378997 | 169.5544
0.05384603 | 169.7003
0.05389689 | 169.5239
0.05395993 | 169.5754
0.05405002 | 169.9978
0.05409776 | 169.46
0.05416537 | 169.3544
0.05422435 | 169.2631
0.05428246 | 169.4143
0.05435641 | 169.4583
0.054406 | 168.7786
0.05448545 | 169.4853
0.05455718 | 169.8489
0.05460391 | 169.1181
0.05470205 | 169.484
0.05474259 | 169.104
0.0548147 | 169.5719
0.05487369 | 169.5472
0.05493807 | 169.6547
0.05501525 | 169.6838
0.05508336 | 169.4637
0.05512382 | 169.0164
0.05520907 | 169.7647
0.05526255 | 169.479
0.05531331 | 168.9628
0.05538757 | 169.3405
0.05544627 | 169.3008
0.05552066 | 169.523
0.05558562 | 169.4917
0.05565071 | 169.032
0.05570284 | 169.0476
0.05578193 | 169.4976
0.05583612 | 169.3535
0.05592381 | 169.5484
0.05596954 | 169.2383
0.05604084 | 169.5971
0.05610201 | 168.5467
0.05618004 | 169.5325
0.05623726 | 169.6598
0.05628991 | 169.6095
0.05636393 | 169.4988
0.05642274 | 168.9304
0.05650552 | 169.3679
0.05656279 | 168.9603
0.05662298 | 169.4316
0.05667943 | 169.6704
0.05674002 | 169.3717
0.05678534 | 168.474
0.05686449 | 168.9385
0.05694539 | 169.0769
0.05701291 | 169.1287
0.05708846 | 168.9248
0.05715146 | 169.191
0.05722426 | 169.411
0.0572897 | 169.5351
0.05733967 | 169.0528
0.05740222 | 168.8056
0.05746669 | 168.9879
0.05753259 | 168.7416
0.0576117 | 169.2775
0.05767711 | 169.3594
0.0577321 | 169.3233
0.05779529 | 168.4819
0.05787218 | 168.967
0.05791842 | 168.529
0.05800262 | 169.1412
0.0580722 | 169.0898
0.05812259 | 168.8793
0.05818677 | 168.9433
0.05824718 | 169.348
0.05831004 | 168.888
0.05840547 | 169.2364
0.05845423 | 168.8249
0.05852463 | 169.0538
0.05857898 | 169.0327
0.05861598 | 168.3117
0.05870079 | 168.3431
0.05877922 | 168.9261
0.05880962 | 168.5556
0.05889276 | 168.3761
0.05896155 | 168.6793
0.05901409 | 168.2906
0.05907464 | 168.7145
0.05917477 | 169.0105
0.05923185 | 168.66
0.05927433 | 168.2122
0.05934994 | 168.5421
0.05940713 | 168.5632
0.05948803 | 168.9972
0.05953725 | 168.65
0.05960989 | 168.6492
0.05966842 | 168.5205
0.05972982 | 168.3749
0.05978579 | 168.2374
0.05985134 | 167.8492
0.05992658 | 168.3194
0.05998849 | 168.6126
0.06005626 | 168.2853
0.06013678 | 168.3883
0.06019817 | 168.2464
0.06024976 | 168.2226
0.06031293 | 168.0974
0.06039693 | 168.5009
0.06044121 | 167.616
0.06052803 | 168.2572
0.06056949 | 167.8493
0.060655 | 168.5408
0.06071342 | 168.3658
0.0607893 | 168.1358
0.06086137 | 168.4811
0.06089492 | 167.5065
0.06096851 | 168.1458
0.0610453 | 168.3675
0.06108752 | 167.5761
0.06117868 | 168.2841
0.06123388 | 167.5026
0.06130435 | 168.0937
0.06136194 | 168.214
0.06142245 | 167.5502
0.06151777 | 168.267
0.0615608 | 167.85
0.06162354 | 167.6283
0.06167901 | 167.4561
0.06177472 | 168.2595
0.06181014 | 167.3986
0.06186998 | 167.6543
0.06194293 | 167.6813
0.06198471 | 166.8951
0.06205257 | 167.0958
0.06213155 | 167.5802
0.0622003 | 167.2824
0.06225738 | 167.0045
0.06232501 | 167.1285
0.06238774 | 167.308
0.06244862 | 167.0213
0.06251226 | 167.2668
0.0625724 | 166.7601
0.06264743 | 167.1688
0.06270686 | 166.9238
0.06277742 | 167.0704
0.06282947 | 167.2008
0.06289041 | 166.8929
0.06297356 | 166.82
0.06304635 | 167.0243
0.06308029 | 166.7131
0.06313743 | 166.7607
0.06322839 | 167.1775
0.06328933 | 166.533
0.06335416 | 166.8686
0.06341113 | 166.7753
0.06348734 | 166.7776
0.06354047 | 166.4721
0.06362079 | 166.8361
0.06366567 | 166.6461
0.06374596 | 166.5167
0.06380278 | 166.2829
0.06385835 | 166.6124
0.06391477 | 166.6085
0.06399911 | 166.8173
0.06404077 | 166.1516
0.06414661 | 167.0925
0.06419271 | 166.0342
0.06424425 | 166.0801
0.06432 | 166.6378
0.06437457 | 166.0556
0.06444541 | 165.9706
0.06450725 | 166.3015
0.06457225 | 165.7951
0.06462201 | 165.6928
0.06470468 | 166.2303
0.06477868 | 166.0581
0.064828 | 165.8931
0.0649019 | 166.5096
0.06494536 | 165.413
0.06503925 | 166.109
0.06509884 | 165.529
0.06515051 | 165.5128
0.06521742 | 165.5921
0.06526673 | 165.2508
0.06537382 | 166.123
0.06541766 | 165.5999
0.06546992 | 165.7716
0.065559 | 165.4326
0.06561989 | 165.2156
0.06569581 | 165.7832
0.06572703 | 164.9714
0.06581468 | 164.8872
0.06587145 | 165.1408
0.065933 | 165.1184
0.06599508 | 165.179
0.06606392 | 165.1238
0.06612062 | 164.6969
0.06618694 | 164.6113
0.06626213 | 165.3107
0.06632029 | 165.1164
0.06636962 | 164.6954
0.0664355 | 164.1819
0.06650287 | 165.0465
0.06658562 | 165.1683
0.06666095 | 165.1616
0.06670596 | 164.5959
0.06677947 | 164.6033
0.06683175 | 164.5068
0.06688071 | 164.0177
0.06695303 | 164.0665
0.06701683 | 164.2308
0.067087 | 164.1331
0.0671669 | 164.1176
0.06721996 | 164.1136
0.06727499 | 163.9075
0.06735891 | 164.1202
0.06742362 | 164.5021
0.06747817 | 164.0138
0.06754765 | 163.8743
0.06763041 | 164.7423
0.0676696 | 163.6376
0.06772587 | 163.7667
0.06779414 | 163.6228
0.0678974 | 164.2048
0.0679332 | 163.7175
0.06800251 | 163.8141
0.06806737 | 163.6893
0.06813211 | 163.761
0.06820182 | 163.9153
0.06826181 | 163.6038
0.06832065 | 163.0728
0.06840164 | 163.8846
0.06846121 | 163.7261
0.06851321 | 163.4493
0.06859487 | 163.6715
0.06864691 | 163.266
0.06870462 | 163.1997
0.06877174 | 163.1091
0.06885053 | 163.4971
0.06892781 | 163.7176
0.06897456 | 163.202
0.06904565 | 162.8691
0.06908872 | 162.8479
0.06915315 | 162.8282
0.06921463 | 162.631
0.06927564 | 162.6625
0.06934673 | 162.6957
0.06940032 | 162.1591
0.06946371 | 162.4676
0.06954889 | 162.4983
0.06961219 | 162.4575
0.06968241 | 162.914
0.06973938 | 162.1774
0.06979982 | 162.2665
0.06986859 | 162.5242
0.06993512 | 162.263
0.06999196 | 161.959
0.07004832 | 162.0278
0.0701145 | 161.9067
0.07016492 | 161.9146
0.07025372 | 162.4362
0.07032121 | 161.6224
0.07038087 | 161.9707
0.07044908 | 161.7483
0.07050193 | 162.152
0.07057122 | 162.0447
0.07061847 | 161.3271
0.07069467 | 161.3354
0.07075553 | 161.4358
0.07082123 | 161.4532
0.07088517 | 160.839
0.0709698 | 161.3671
0.07101392 | 161.5409
0.07109311 | 161.8445
0.07115578 | 161.5145
0.07120601 | 160.864
0.07127371 | 161.1475
0.071336 | 160.9195
0.07140386 | 160.8373
0.07147197 | 161.0963
0.07153667 | 160.8288
0.07159858 | 160.8002
0.0716493 | 160.3642
0.07173439 | 160.9629
0.07178946 | 159.9129
0.07185722 | 160.8513
0.0719174 | 160.2883
0.0720015 | 160.8752
0.07204457 | 159.9452
0.07211332 | 160.2312
0.07220077 | 160.6041
0.0722576 | 160.1358
0.07230495 | 159.9517
0.07237509 | 159.8819
0.07245118 | 159.6649
0.07250753 | 159.0455
0.07258188 | 160.0569
0.07265235 | 160.1341
0.07271334 | 159.5425
0.07278859 | 159.597
0.072851 | 159.519
0.0729026 | 159.2736
0.07296814 | 159.6679
0.07304001 | 159.5621
0.07312578 | 159.3865
0.07317156 | 159.1536
0.0732414 | 159.1631
0.07330818 | 159.0744
0.07335952 | 159.0766
0.07345033 | 159.062
0.07348648 | 158.6784
0.07357569 | 159.2236
0.07361379 | 158.59
0.07369891 | 158.5752
0.0737576 | 158.7316
0.07381329 | 158.8947
0.07387711 | 158.8145
0.07394509 | 158.3109
0.0739986 | 158.5189
0.07407906 | 158.4542
0.07413022 | 158.2334
0.07419735 | 158.0958
0.07424482 | 157.8495
0.07431581 | 157.994
0.07437422 | 157.5741
0.0744433 | 158.0342
0.07450768 | 157.8022
0.0745647 | 157.679
0.07465052 | 158.2107
0.07470169 | 157.5155
0.07479229 | 157.9888
0.0748402 | 157.2274
0.07489999 | 157.4605
0.07496665 | 157.604
0.07502574 | 157.0149
0.07508741 | 157.5323
0.07512266 | 156.5203
0.07518887 | 157.1516
0.07528806 | 157.1252
0.07534255 | 156.8672
0.07539606 | 156.9487
0.07546417 | 156.4958
0.07555729 | 157.217
0.07559456 | 156.5647
0.07565826 | 156.406
0.07572666 | 156.4568
0.07579158 | 156.1809
0.07585433 | 156.3424
0.0759243 | 156.9327
0.07596351 | 155.6079
0.07604717 | 156.2525
0.07612848 | 156.5854
0.07617464 | 155.801
0.07626385 | 156.5154
0.07631071 | 156.0055
0.0763575 | 155.3296
0.07644513 | 155.9619
0.07650246 | 154.8906
0.07655251 | 155.3697
0.07663461 | 155.2566
0.07670229 | 155.3315
0.07676127 | 155.1964
0.07683248 | 155.2825
0.07691395 | 155.3625
0.07698091 | 155.3333
0.07705046 | 155.3096
0.07708466 | 154.3723
0.07716256 | 154.5424
0.07722438 | 155.0781
0.0772988 | 154.8784
0.07735288 | 154.3579
0.07742284 | 154.3389
0.0774862 | 154.517
0.07754187 | 154.2156
0.07763225 | 154.4111
0.07768957 | 154.143
0.07776456 | 154.102
0.07782948 | 154.315
0.07788118 | 153.8771
0.07793536 | 153.2612
0.07802152 | 154.141
0.07806955 | 153.2527
0.07814279 | 153.6371
0.07821661 | 154.0881
0.07828101 | 153.621
0.07830729 | 152.1892
0.07839303 | 153.304
0.078456 | 153.0969
0.07854043 | 153.0876
0.07859769 | 153.2508
0.07865348 | 152.5955
0.0787244 | 153.0701
0.07881044 | 152.8567
0.0788697 | 153.3099
0.07890861 | 152.6118
0.07899599 | 152.8352
0.07905715 | 152.5246
0.0791379 | 152.3984
0.0791557 | 151.7702
0.07925456 | 152.4912
0.0792875 | 151.4939
0.07938052 | 152.2084
0.07943617 | 151.8838
0.0795016 | 151.7744
0.07957035 | 151.524
0.07962484 | 152.0149
0.07969696 | 151.7593
0.07976395 | 151.219
0.07983712 | 151.663
0.07988859 | 151.1693
0.0799343 | 150.7079
0.08002052 | 151.5001
0.08010615 | 151.0013
0.08012953 | 150.4978
0.08021102 | 150.9559
0.08028424 | 151.1692
0.08031756 | 150.1608
0.08040898 | 150.9013
0.08047231 | 150.6596
0.08052197 | 150.813
0.08059483 | 150.0882
0.08067243 | 150.5888
0.08069856 | 149.8044
0.08079184 | 150.0111
0.08084537 | 149.7857
0.0809295 | 150.1884
0.08097251 | 150.0601
0.08102037 | 149.2933
0.08109138 | 149.6794
0.08118501 | 149.8333
0.08123659 | 149.1207
0.08130241 | 149.4616
0.08134635 | 149.0523
0.08140667 | 148.8193
0.08148457 | 148.8728
0.08154945 | 149.1897
0.0816178 | 149.0086
0.0816797 | 148.7191
0.08173397 | 148.5862
0.08179776 | 148.3629
0.08186849 | 148.7875
0.08193439 | 148.3589
0.08200439 | 148.6636
0.08204266 | 148.2395
0.08209917 | 147.6039
0.08217393 | 148.0811
0.08224073 | 147.6523
0.08231642 | 148.3455
0.08237099 | 147.4431
0.08245489 | 148.0591
0.08249826 | 147.7108
0.08255106 | 146.9672
0.08262714 | 147.4193
0.08269958 | 147.2327
0.08276866 | 147.0324
0.08281839 | 146.5448
0.08288706 | 146.8985
0.08295599 | 146.6283
0.08304003 | 146.9057
0.08306781 | 146.0349
0.08314513 | 145.8299
0.08322969 | 146.2809
0.0832976 | 146.7445
0.08335742 | 146.3492
0.08342958 | 146.4708
0.0834854 | 146.3392
0.08353738 | 145.8188
0.08360281 | 145.6767
0.08367944 | 145.993
0.08374529 | 145.8695
0.08382147 | 145.9842
0.08387873 | 145.0112
0.08394661 | 145.206
0.08401564 | 145.7582
0.0840583 | 144.8777
0.08411821 | 144.8615
0.08419631 | 145.0114
0.08424999 | 144.6488
0.08432425 | 144.8064
0.08438453 | 144.4168
0.0844486 | 144.3112
0.08450016 | 143.723
0.08458626 | 144.7516
0.08463046 | 143.8598
0.08470035 | 144.1505
0.08475919 | 143.5987
0.08482911 | 143.4074
0.08489262 | 143.5139
0.08498172 | 143.9586
0.08500667 | 143.2689
0.08509022 | 142.8216
0.08516857 | 143.12
0.08521607 | 143.0812
0.08529381 | 143.2119
0.08536618 | 142.8288
0.08542229 | 142.1862
0.08549096 | 142.4733
0.08555669 | 142.9412
0.08562352 | 141.8599
0.085698 | 142.4413
0.08576392 | 142.2075
0.08580947 | 141.3555
0.08588543 | 141.988
0.08596226 | 141.8497
0.08600432 | 141.2444
0.0860716 | 141.334
0.08615603 | 141.7935
0.08620664 | 140.9892
0.08628126 | 141.1759
0.08635308 | 140.98
0.08641643 | 140.7167
0.0864735 | 140.182
0.08654753 | 140.7972
0.08661133 | 140.3747
0.08667579 | 140.7106
0.08674146 | 140.3751
0.08679658 | 140.0305
0.08688354 | 140.2884
0.0869558 | 140.4609
0.08701525 | 140.3007
0.08707159 | 139.6876
0.08713135 | 139.8023
0.08719696 | 139.598
0.08727295 | 139.5595
0.08733782 | 139.2159
0.08739244 | 139.6375
0.08745743 | 138.6528
0.08748739 | 138.908
0.08758163 | 139.0578
0.08763764 | 138.3288
0.0876934 | 138.5995
0.08775056 | 137.9534
0.08782984 | 138.4888
0.08788477 | 137.7515
0.08795265 | 138.2829
0.08800002 | 138.0047
0.08809 | 138.2112
0.0881524 | 137.4762
0.08820421 | 137.5716
0.08829793 | 138.0457
0.08832617 | 137.1107
0.08840469 | 137.2212
0.08847451 | 137.2054
0.08849992 | 136.3061
0.08859036 | 137.0209
0.08867633 | 137.1112
0.08870943 | 136.5935
0.08877776 | 136.4794
0.08883009 | 136.1876
0.08891338 | 136.2071
0.08895358 | 135.7419
0.08904164 | 136.0541
0.08909201 | 135.0685
0.08916951 | 136.0942
0.08922659 | 135.3056
0.08928238 | 135.1254
0.08937019 | 135.4574
0.089419 | 134.9413
0.08949114 | 135.2886
0.08957023 | 134.8183
0.0896209 | 135.3087
0.08971436 | 135.0291
0.08975218 | 134.8583
0.08980984 | 134.3841
0.0898773 | 134.1728
0.08994677 | 134.1006
0.09000202 | 133.6578
0.09005566 | 133.3741
0.09013028 | 133.403
0.09019422 | 133.2541
0.09025421 | 133.4486
0.09033433 | 133.196
0.09038412 | 132.7716
0.09045992 | 132.824
0.09051949 | 133.0386
0.09060552 | 133.2714
0.09066331 | 132.7062
0.09073848 | 132.683
0.09079199 | 132.4614
0.09084936 | 132.2717
0.09091136 | 132.1395
0.09100698 | 132.2145
0.09105639 | 132.2186
0.09112741 | 131.8117
0.09118644 | 131.7724
0.09125522 | 131.7608
0.09131103 | 131.2072
0.09138025 | 130.97
0.09145232 | 130.7507
0.09150742 | 130.4698
0.09158117 | 130.5137
0.09162761 | 130.0522
0.09168979 | 130.2817
0.09176627 | 130.1079
0.09181142 | 129.7984
0.09186333 | 129.4174
0.09194571 | 129.1858
0.09199049 | 128.8282
0.09207616 | 129.2131
0.09214351 | 128.9127
0.09219882 | 128.4522
0.0922885 | 128.9816
0.0923334 | 128.5054
0.09240751 | 128.629
0.09245219 | 128.0506
0.09253058 | 127.8268
0.09261196 | 128.1644
0.09265908 | 128.0576
0.09272288 | 127.7066
0.09281497 | 128.1161
0.09284644 | 127.4449
0.09291622 | 126.9828
0.09300373 | 127.2125
0.09303676 | 126.3233
0.09310596 | 126.6685
0.09320049 | 126.6618
0.09325485 | 126.2463
0.09331911 | 126.0867
0.09336062 | 125.5984
0.09342521 | 125.7663
0.093502 | 125.5804
0.093556 | 124.9748
0.09363298 | 125.5433
0.0937272 | 124.905
0.09379061 | 125.162
0.09382544 | 124.7383
0.09389577 | 124.4526
0.09394416 | 124.2854
0.09403459 | 124.3445
0.09406528 | 123.6027
0.0941831 | 123.9273
0.09418279 | 122.7192
0.09426059 | 123.2257
0.09433644 | 123.0289
0.09440723 | 123.1741
0.09446898 | 122.9226
0.09453514 | 122.2412
0.09461239 | 122.2482
0.0946558 | 122.0091
0.09473697 | 121.5657
0.09479709 | 121.7336
0.09484773 | 121.2617
0.09492063 | 120.8981
0.09500088 | 121.2366
0.09506198 | 120.8714
0.09512509 | 120.9615
0.09517554 | 120.3156
0.09525297 | 120.2639
0.09529847 | 119.7642
0.09536788 | 119.6265
0.09543235 | 119.2621
0.09548125 | 118.8379
0.09555021 | 118.5517
0.09565137 | 119.4146
0.09567425 | 118.0687
0.09575758 | 118.2632
0.09582396 | 118.1908
0.0958737 | 117.5917
0.09595918 | 117.5239
0.09600922 | 117.2075
0.09608173 | 117.4495
0.09614375 | 116.2874
0.0962022 | 116.6417
0.09627174 | 116.3223
0.09634693 | 116.3456
0.09641766 | 116.1587
0.0964579 | 114.9082
0.09652541 | 114.6384
0.09660276 | 114.6512
0.09668278 | 114.7819
0.09673696 | 114.4407
0.09678824 | 113.3026
0.09684421 | 113.4278
0.09693593 | 113.27
0.09699957 | 113.0279
0.0970344 | 112.3306
0.09711486 | 111.6116
0.09718037 | 111.094

## C4
Deformación | Esfuerzo | SUT | 169.9476 | MPa
0 | 0 | SY | 101.7865859 | MPa
1.174033e-05 | 1.093288 | % alargamiento | 9.611901 | -
2.721203e-05 | 2.899452 | E | 76.81802 | GPa
6.64484e-05 | 6.048953
6.693368e-05 | 7.152107
9.247885e-05 | 8.736647
0.0001161195 | 12.01837
0.0001386614 | 13.72811
0.0001604233 | 15.49524
0.0001732864 | 16.92594
0.0001989508 | 19.17762
0.000223073 | 21.1936
0.000244825 | 23.11854
0.0002609854 | 25.02777
0.0002908168 | 27.08879
0.0003055793 | 28.40055
0.0003228358 | 30.00565
0.000344985 | 31.62469
0.000375079 | 34.18795
0.0004048238 | 36.45466
0.0004191672 | 37.28903
0.000445346 | 39.34298
0.0004672707 | 41.2527
0.000492214 | 42.9083
0.0005058952 | 43.80635
0.0005429889 | 46.98157
0.0005585992 | 47.93294
0.0005823974 | 49.32214
0.0006010745 | 50.7037
0.0006219423 | 52.24687
0.0006400234 | 53.40979
0.0006708804 | 55.52766
0.0006920915 | 56.6402
0.0007242828 | 58.91462
0.0007473785 | 59.97455
0.0007607701 | 60.84556
0.0007865193 | 62.07971
0.0008087047 | 63.34754
0.0008276173 | 64.65638
0.0008649768 | 66.54095
0.00088092 | 67.33541
0.0009169678 | 68.98109
0.0009374881 | 69.93651
0.0009627632 | 71.09027
0.0009789069 | 71.90556
0.001002593 | 72.37512
0.001028409 | 73.7083
0.001045941 | 74.05032
0.001080184 | 76.00054
0.001104234 | 76.41658
0.001131577 | 77.07221
0.001148478 | 77.83119
0.001166491 | 78.25036
0.001200048 | 79.37033
0.001220712 | 79.68646
0.001249029 | 80.56974
0.001263731 | 80.34376
0.001289286 | 81.32126
0.001315158 | 82.2821
0.001339225 | 82.43221
0.001364522 | 82.62579
0.001389432 | 83.51279
0.001418876 | 83.6675
0.001439006 | 84.06732
0.001460021 | 84.60493
0.001494928 | 85.47505
0.001505732 | 85.25595
0.001535154 | 85.86857
0.001553967 | 85.74261
0.001575363 | 86.28995
0.001607958 | 87.21691
0.001626553 | 86.92582
0.001654775 | 87.85836
0.00168142 | 88.47619
0.001707644 | 88.79044
0.001725975 | 88.71298
0.001742102 | 88.58991
0.001770704 | 89.35263
0.001784959 | 89.0706
0.001820642 | 90.1951
0.001848785 | 91.25334
0.001877514 | 91.54705
0.001889025 | 90.42882
0.001915798 | 91.25355
0.001932215 | 91.29948
0.001960549 | 92.09569
0.001998708 | 92.95665
0.002011669 | 92.46716
0.002031128 | 92.51032
0.002048445 | 93.10038
0.002076285 | 93.61154
0.002101889 | 94.09233
0.002119655 | 94.06503
0.002150951 | 94.7362
0.002177311 | 95.1153
0.002198698 | 95.20695
0.002216584 | 95.14773
0.002241919 | 95.57717
0.002261375 | 95.75046
0.002288958 | 96.00112
0.002310848 | 96.79571
0.002330913 | 96.50887
0.002379977 | 97.45007
0.002453522 | 97.87462
0.002484376 | 97.51674
0.002572724 | 98.11475
0.002667154 | 99.17914
0.002705179 | 98.63993
0.002771955 | 98.72918
0.002831256 | 99.01474
0.002877493 | 99.21487
0.002976015 | 99.84362
0.003022961 | 99.90094
0.003086349 | 100.2247
0.003153083 | 100.4697
0.003237392 | 101.3509
0.00330489 | 101.7866
0.003346977 | 101.3315
0.003432833 | 101.9283
0.00348631 | 101.9479
0.00355195 | 102.6791
0.003623261 | 102.546
0.003703322 | 103.0538
0.003760872 | 103.3587
0.003813856 | 103.252
0.003905571 | 104.3646
0.00394818 | 104.0499
0.004034223 | 104.5415
0.004100883 | 104.6028
0.004164444 | 104.79
0.004247012 | 105.3788
0.004305869 | 105.3968
0.004358119 | 105.4424
0.004440257 | 106.3021
0.004500655 | 106.2339
0.004560236 | 106.2779
0.004620107 | 106.3772
0.004681981 | 107.0277
0.004761658 | 107.2958
0.004844156 | 107.5112
0.004901495 | 107.7998
0.004979241 | 107.749
0.005041409 | 108.2638
0.005064835 | 107.9704
0.005149091 | 108.749
0.005212206 | 109.2364
0.005286399 | 109.1544
0.005378225 | 110.0908
0.005427159 | 110.0449
0.005488479 | 109.6887
0.0055647 | 110.9122
0.005600776 | 110.7865
0.005679901 | 110.8861
0.00573943 | 111.0715
0.005819598 | 111.1638
0.005887932 | 111.569
0.005944508 | 111.8395
0.006005663 | 111.8323
0.006064548 | 112.0626
0.006134385 | 112.2812
0.006186973 | 112.6514
0.006260026 | 112.5866
0.006337204 | 113.3851
0.006411791 | 113.5458
0.006479911 | 113.9187
0.006537371 | 113.8112
0.006581827 | 114.1949
0.006681262 | 114.8245
0.006749936 | 114.7248
0.006793988 | 114.2517
0.006853068 | 115.0265
0.006918136 | 114.6278
0.006983251 | 115.4241
0.007063331 | 115.3602
0.007139731 | 116.0704
0.007168512 | 115.5019
0.007266838 | 116.6086
0.007317372 | 116.3026
0.00740735 | 116.84
0.007454645 | 116.6261
0.007536965 | 116.9839
0.007597364 | 117.3388
0.007677591 | 117.9065
0.007725827 | 117.7519
0.007800886 | 118.3351
0.00785276 | 117.9175
0.007913664 | 117.9081
0.007988773 | 118.3111
0.008060367 | 119.0302
0.008118674 | 119.3103
0.008179752 | 118.7935
0.00824849 | 119.2595
0.008299525 | 118.9952
0.00836963 | 119.4797
0.008446487 | 120.1299
0.008514099 | 120.3118
0.008582841 | 120.8319
0.008639754 | 120.2894
0.00869854 | 120.4866
0.008766642 | 121.0263
0.008835044 | 120.8511
0.008906844 | 121.8494
0.008972577 | 121.6034
0.009028833 | 121.3357
0.009104237 | 121.649
0.009185814 | 122.7258
0.009235674 | 121.7794
0.009323606 | 122.753
0.009373152 | 122.4461
0.009426628 | 122.7627
0.009515219 | 123.5134
0.009583543 | 123.4097
0.009645965 | 123.4632
0.009688987 | 123.4215
0.009764907 | 123.726
0.009844754 | 124.5068
0.009896215 | 124.2651
0.009981344 | 124.8777
0.01006081 | 124.7107
0.01010972 | 124.2341
0.01018626 | 124.6175
0.0102401 | 124.8992
0.01031471 | 125.4054
0.01038168 | 125.9062
0.01043861 | 125.4721
0.01049911 | 125.8278
0.01057892 | 126.4006
0.0106336 | 126.4075
0.01068482 | 126.6183
0.01076574 | 126.4681
0.01082645 | 126.4837
0.01089448 | 126.5152
0.01095973 | 126.5802
0.01103627 | 126.8074
0.01110001 | 126.9496
0.01114443 | 127.4356
0.01121193 | 127.6619
0.01129918 | 127.9643
0.01134968 | 128.0574
0.01142441 | 128.5477
0.01147843 | 128.1732
0.01155802 | 129.0269
0.01162154 | 129.0617
0.01169552 | 129.6337
0.01174214 | 129.3753
0.01180814 | 129.5428
0.01189087 | 130.0823
0.01195245 | 129.7961
0.01203112 | 129.3241
0.01206978 | 128.8596
0.01215057 | 129.138
0.01220251 | 129.3203
0.01228238 | 130.0973
0.01236178 | 130.6944
0.01239483 | 130.5181
0.0124723 | 130.7071
0.01251802 | 130.7728
0.01262591 | 131.7871
0.01267502 | 131.6749
0.01275609 | 131.9094
0.01281579 | 132.0075
0.01287601 | 132.3009
0.01294607 | 132.4693
0.01300841 | 131.6749
0.01307496 | 131.5706
0.01311353 | 131.0408
0.0132141 | 132.3855
0.01325762 | 132.0663
0.01333215 | 132.0816
0.01339623 | 132.6398
0.01347429 | 133.001
0.0135427 | 133.6384
0.01360136 | 133.259
0.01365317 | 133.1034
0.01374341 | 134.0009
0.01379551 | 133.7738
0.01385696 | 133.9857
0.01393683 | 134.6913
0.0139799 | 134.6337
0.01406693 | 134.6073
0.01412437 | 135.2392
0.01419383 | 135.203
0.01424669 | 134.9697
0.014315 | 135.1814
0.01437922 | 134.9859
0.01443997 | 135.4043
0.01451538 | 136.215
0.01456889 | 135.8569
0.01466159 | 136.2775
0.01473711 | 134.8483
0.01480848 | 134.6187
0.01486797 | 134.9293
0.01493441 | 135.1972
0.01500198 | 136.0401
0.01503768 | 135.533
0.01510644 | 136.3401
0.01518591 | 136.4768
0.0152414 | 136.6834
0.01533747 | 137.5243
0.01535348 | 136.741
0.01539944 | 137.0402
0.01549657 | 137.8487
0.01558087 | 138.2164
0.01563981 | 138.6348
0.01569723 | 138.5867
0.0157676 | 138.4261
0.01584385 | 138.9064
0.01591201 | 139.4239
0.01597307 | 139.2773
0.01603839 | 139.2974
0.01610241 | 138.9625
0.0161875 | 139.2015
0.01624557 | 138.6814
0.01630468 | 138.4939
0.0163837 | 138.8343
0.01644521 | 138.3627
0.0165103 | 137.942
0.0165625 | 137.6942
0.01662395 | 138.0377
0.01670166 | 139.145
0.01677898 | 138.9221
0.01681551 | 139.2553
0.01687956 | 139.6504
0.01697605 | 140.4167
0.01704006 | 140.5466
0.01711035 | 141.1858
0.01716102 | 140.9494
0.01724125 | 141.1163
0.01730767 | 141.7232
0.01737904 | 142.1499
0.01743706 | 142.0237
0.01750966 | 142.2016
0.01755508 | 141.5158
0.0176484 | 142.4852
0.0177034 | 142.2972
0.01777107 | 142.3059
0.0178357 | 141.4908
0.01789393 | 141.1086
0.01797845 | 141.254
0.01805053 | 141.5455
0.0180933 | 141.4214
0.01818086 | 142.1336
0.01824814 | 142.0184
0.01829629 | 142.4693
0.01838017 | 142.3039
0.0184273 | 142.5339
0.01848655 | 142.781
0.01854456 | 142.9983
0.01862413 | 143.1677
0.01866842 | 143.2607
0.01872994 | 143.1189
0.01879933 | 143.6462
0.01886251 | 143.6763
0.01892342 | 143.9722
0.01899111 | 144.2148
0.01906411 | 144.5016
0.01913102 | 144.2879
0.01918035 | 144.2604
0.01922587 | 144.031
0.01930342 | 144.8097
0.01937855 | 145.056
0.01945934 | 145.8708
0.01951727 | 145.4492
0.01956808 | 145.1336
0.0196559 | 145.9248
0.01973047 | 144.7494
0.0198109 | 144.5143
0.01984702 | 143.67
0.01989423 | 143.673
0.01999773 | 144.7168
0.02005871 | 144.8999
0.02012067 | 144.7966
0.02019034 | 145.2206
0.02026739 | 145.2268
0.02030438 | 144.7026
0.020387 | 145.5875
0.020449 | 146.1901
0.02052236 | 147.0116
0.02058307 | 146.3159
0.02065592 | 146.3549
0.02072624 | 147.0052
0.02078801 | 146.5098
0.02086135 | 146.9939
0.02093842 | 147.1356
0.02099235 | 146.8738
0.02106549 | 147.2224
0.02111433 | 147.3095
0.02120542 | 147.8378
0.02128203 | 147.9997
0.02134585 | 147.9807
0.02140406 | 148.1929
0.02146996 | 148.379
0.02153986 | 148.9296
0.02160309 | 148.9798
0.02165099 | 148.3558
0.02173493 | 148.5701
0.0218228 | 149.2398
0.02187683 | 148.7266
0.02194312 | 148.7462
0.02200945 | 149.0498
0.02205455 | 148.5588
0.02214752 | 149.0103
0.02222608 | 148.2013
0.02227772 | 147.7803
0.02235058 | 147.8856
0.02241857 | 148.3285
0.02246763 | 147.6975
0.02254814 | 147.9486
0.0225918 | 147.7122
0.02267843 | 148.4919
0.02271658 | 148.2073
0.02280629 | 148.9818
0.02286842 | 149.0401
0.02293485 | 149.8018
0.02300428 | 149.9338
0.0230798 | 150.1128
0.02313415 | 150.3782
0.02318825 | 150.6112
0.02323971 | 150.4452
0.02333103 | 151.0243
0.02341261 | 150.9678
0.02343652 | 150.902
0.02351906 | 151.402
0.02356826 | 151.1743
0.02365283 | 151.6537
0.02371738 | 151.8631
0.02375763 | 151.7253
0.02384162 | 152.1583
0.02392743 | 152.9465
0.0239764 | 152.2839
0.02404486 | 152.4675
0.02411828 | 152.731
0.02416392 | 152.1904
0.0242461 | 152.1759
0.02431914 | 151.8556
0.02438497 | 151.46
0.02443262 | 150.9728
0.02451766 | 151.3764
0.02457199 | 150.5685
0.02465021 | 151.2569
0.02470923 | 151.1942
0.02476423 | 150.8961
0.02483838 | 151.0603
0.02489872 | 150.8028
0.02496839 | 151.3343
0.02501918 | 151.0023
0.02510142 | 151.9886
0.02514231 | 150.8933
0.02525745 | 152.6769
0.02529786 | 152.3752
0.02536364 | 152.5992
0.02542942 | 153.0669
0.02550315 | 153.2148
0.02555186 | 152.5424
0.025632 | 153.0389
0.02570239 | 153.2486
0.02577735 | 153.1036
0.02582326 | 153.5807
0.02588287 | 153.9726
0.02595361 | 153.1724
0.02601831 | 154.2492
0.02605224 | 153.8685
0.02613602 | 153.7462
0.0261942 | 154.0297
0.02626348 | 154.1359
0.02636111 | 154.9418
0.02638445 | 154.1599
0.02646133 | 154.5404
0.02652292 | 154.9362
0.02658008 | 155.0689
0.02667268 | 155.6964
0.02673443 | 155.1635
0.02679178 | 155.4287
0.0268674 | 155.517
0.02692483 | 155.6532
0.02696271 | 154.5344
0.02706718 | 155.751
0.02715053 | 156.1876
0.02720961 | 156.0686
0.02726993 | 155.2852
0.02734489 | 154.7639
0.02739604 | 154.051
0.0274683 | 153.7379
0.02756165 | 154.4451
0.02760213 | 153.9801
0.02766495 | 154.1032
0.02773794 | 154.4097
0.0277909 | 154.1275
0.02789674 | 155.4345
0.02795476 | 154.9649
0.02801728 | 155.0323
0.0280777 | 154.6409
0.02814684 | 155.2774
0.02822123 | 154.9293
0.02828147 | 155.5203
0.02836874 | 155.9416
0.02843204 | 156.2477
0.02847802 | 155.5179
0.0285567 | 156.1197
0.02861768 | 156.2196
0.02868037 | 156.2341
0.0287585 | 156.6665
0.02881339 | 156.377
0.02885236 | 156.0685
0.02893983 | 156.9157
0.02899808 | 156.8526
0.02908464 | 156.8478
0.02915163 | 157.0752
0.02920293 | 157.3053
0.02927967 | 157.5365
0.02933935 | 157.5764
0.02939123 | 157.8302
0.02947154 | 157.5478
0.02954321 | 158.34
0.02959325 | 158.4877
0.02967223 | 158.3261
0.02972228 | 158.3423
0.02981468 | 158.5359
0.02985148 | 158.2907
0.02994093 | 159.0092
0.02999476 | 158.8366
0.03004535 | 158.4026
0.03011803 | 158.5263
0.03018337 | 159.2387
0.03024423 | 158.8986
0.03032312 | 158.3421
0.03039593 | 157.8815
0.03043521 | 157.2518
0.03049487 | 157.155
0.03058543 | 157.5631
0.03064716 | 157.0423
0.03073181 | 157.4442
0.03077417 | 156.9054
0.03084434 | 157.7451
0.03090131 | 157.3076
0.0309839 | 157.6524
0.03102773 | 156.6671
0.03112995 | 158.3138
0.03116232 | 157.3826
0.03123356 | 158.1715
0.03128138 | 157.8313
0.03135255 | 157.8731
0.03143272 | 158.0866
0.03151386 | 158.2038
0.03156859 | 158.594
0.03163605 | 158.6966
0.0317136 | 158.8316
0.0317423 | 158.6345
0.0318209 | 158.7886
0.03187651 | 159.1774
0.03194626 | 158.8732
0.03201204 | 159.0005
0.03211358 | 159.5829
0.03215185 | 159.1563
0.03222457 | 159.5737
0.0322895 | 159.7671
0.03236488 | 159.9491
0.03240435 | 159.6597
0.03250275 | 159.8367
0.03257315 | 160.0384
0.03261043 | 159.9269
0.03267729 | 159.5626
0.03277224 | 160.6041
0.03281476 | 159.9714
0.03288878 | 160.3998
0.03295223 | 161.0855
0.03301395 | 160.4856
0.03308962 | 161.0337
0.03314848 | 160.7811
0.03320555 | 160.7462
0.03326882 | 160.5391
0.03335893 | 161.105
0.03340519 | 160.6442
0.03347376 | 161.1972
0.03355612 | 161.7067
0.03362652 | 161.6195
0.03368317 | 161.3568
0.03374228 | 161.7341
0.03381437 | 162.0477
0.0338771 | 161.854
0.03395882 | 162.3639
0.03400879 | 162.0226
0.03406977 | 162.1174
0.03415545 | 161.7443
0.03421179 | 161.6899
0.03426181 | 161.4604
0.03434936 | 162.5145
0.03443147 | 162.4043
0.03449752 | 161.3011
0.03455344 | 160.9182
0.03464442 | 160.609
0.03469569 | 160.755
0.03475489 | 160.7895
0.0348164 | 160.265
0.03491175 | 161.2326
0.03495759 | 160.3277
0.03500476 | 160.151
0.03508425 | 160.1594
0.03515979 | 160.8484
0.03520584 | 160.6149
0.03527424 | 160.677
0.03534731 | 161.1205
0.03540768 | 161.145
0.03548325 | 160.9777
0.03551036 | 160.764
0.03560834 | 161.5815
0.03566881 | 161.8235
0.03573317 | 161.6926
0.03580573 | 161.7001
0.03586428 | 161.8078
0.03593704 | 162.0883
0.03600765 | 162.5231
0.03604269 | 161.8221
0.03613285 | 162.2962
0.03616262 | 161.6126
0.03624651 | 162.3086
0.03630245 | 162.0174
0.03637991 | 162.3368
0.03647023 | 162.8529
0.03650769 | 162.0491
0.03658331 | 162.5919
0.03663641 | 162.295
0.03669783 | 162.7742
0.03677005 | 163.1102
0.03683555 | 163.1178
0.03690203 | 163.1249
0.03693908 | 162.7542
0.03701616 | 162.8652
0.03710251 | 163.6517
0.03715553 | 163.1632
0.03723106 | 163.9232
0.0373132 | 164.195
0.03737131 | 163.6222
0.03741445 | 163.0318
0.03751268 | 164.1117
0.03755959 | 164.0994
0.03760654 | 163.6802
0.03769287 | 164.0496
0.03774521 | 163.616
0.03781558 | 163.9658
0.03788741 | 164.0958
0.03795148 | 164.6389
0.03800132 | 164.2697
0.03808587 | 164.4895
0.03815909 | 164.8854
0.03822018 | 164.3625
0.03829603 | 164.7852
0.03833828 | 164.4492
0.03842829 | 164.8219
0.03847972 | 164.6187
0.03853567 | 164.3914
0.03861451 | 165.0153
0.03869091 | 165.1032
0.03874714 | 164.4877
0.03880315 | 164.0149
0.03889909 | 164.1343
0.03895881 | 163.3991
0.03901783 | 163.4954
0.03908205 | 163.3832
0.03917769 | 163.708
0.03924134 | 163.2165
0.03929497 | 163.2504
0.03935716 | 163.1656
0.03942324 | 162.9883
0.03947418 | 163.005
0.03955224 | 163.4807
0.03962044 | 163.4938
0.03968259 | 163.3549
0.03974778 | 163.7433
0.03982132 | 163.8181
0.03986552 | 163.3241
0.03995113 | 164.2545
0.04001123 | 163.9852
0.04007415 | 163.9635
0.04012915 | 163.9607
0.04019318 | 163.7347
0.0402365 | 163.7606
0.0403401 | 164.43
0.04039406 | 164.1276
0.04046022 | 164.4267
0.04054222 | 164.4478
0.04059695 | 164.397
0.04064943 | 164.1878
0.04075342 | 164.7751
0.04081721 | 164.5612
0.0408772 | 164.1263
0.04092541 | 164.175
0.0410107 | 165.4727
0.04105161 | 164.5996
0.04113238 | 165.2894
0.04120149 | 164.9377
0.04126692 | 165.2127
0.04135457 | 164.9792
0.04141429 | 164.6025
0.04145986 | 164.6254
0.04154679 | 164.8942
0.04163003 | 166.2204
0.04165003 | 164.7819
0.04172287 | 165.2184
0.04178681 | 165.1361
0.04186381 | 165.5176
0.04191301 | 165.0619
0.04197428 | 164.9234
0.04204878 | 165.5169
0.04212292 | 165.7553
0.04218127 | 165.6146
0.04224305 | 165.3439
0.04231187 | 165.4158
0.04236115 | 165.2296
0.04243555 | 165.6635
0.04250554 | 165.6638
0.042578 | 165.9392
0.04263222 | 165.9354
0.0427048 | 166.0211
0.04277793 | 165.9849
0.0428399 | 165.7412
0.0429125 | 165.7868
0.04297426 | 165.704
0.04305498 | 166.3078
0.04311528 | 166.0632
0.04316889 | 165.8062
0.04324884 | 166.193
0.04329334 | 166.6525
0.04332809 | 165.6813
0.04342946 | 166.1963
0.04352005 | 166.4179
0.04358039 | 166.275
0.04363046 | 166.3379
0.04374356 | 167.4702
0.0437751 | 166.302
0.04386998 | 166.6851
0.04391314 | 166.2508
0.04399858 | 166.317
0.04407471 | 166.8476
0.04413139 | 166.8723
0.04419221 | 167.0177
0.04427773 | 167.0141
0.04434527 | 166.8062
0.04441381 | 167.2536
0.04446078 | 166.4896
0.04448945 | 166.3605
0.04459255 | 166.8892
0.04465543 | 166.9511
0.04474969 | 167.3868
0.04479102 | 167.0845
0.04485895 | 167.1321
0.04492924 | 167.5418
0.0449827 | 167.2309
0.04505892 | 167.2755
0.04511468 | 167.3996
0.04517961 | 167.1924
0.04523281 | 166.8017
0.04531424 | 167.2969
0.04537527 | 167.4534
0.04545364 | 167.8279
0.04551158 | 167.6447
0.045574 | 167.2109
0.04561438 | 166.8937
0.04571194 | 167.4359
0.04574845 | 167.3143
0.04581732 | 167.616
0.04589324 | 167.5167
0.04594483 | 167.5722
0.04601743 | 167.7227
0.04607988 | 167.5322
0.04613536 | 167.2073
0.04622212 | 167.8352
0.04630684 | 167.936
0.04634491 | 167.2919
0.04644713 | 168.0131
0.04649496 | 167.6822
0.04655685 | 167.9839
0.04659737 | 167.3112
0.04667668 | 166.1491
0.04676651 | 166.5505
0.04680744 | 165.6026
0.04688075 | 166.3179
0.04695538 | 166.3473
0.04704297 | 166.5308
0.04710347 | 165.9805
0.04716222 | 165.8519
0.04721395 | 164.9033
0.04730107 | 165.7105
0.04737653 | 166.3398
0.04742443 | 166.3731
0.04749685 | 166.1037
0.0475575 | 166.1155
0.0476231 | 166.1714
0.04768264 | 166.0994
0.04776734 | 166.6871
0.04781897 | 166.5875
0.04790703 | 166.8616
0.04795454 | 166.3191
0.04802678 | 166.5381
0.04808695 | 167.0059
0.04814671 | 167.0337
0.04820658 | 166.6459
0.04827925 | 166.7024
0.0483427 | 166.6829
0.0484093 | 167.1994
0.0484662 | 166.9157
0.04853393 | 167.2657
0.04859218 | 166.7185
0.04865589 | 166.8656
0.04873177 | 167.6461
0.04879563 | 167.2542
0.04886523 | 167.1359
0.04894446 | 166.9553
0.04898981 | 166.9995
0.04907824 | 167.9513
0.0490999 | 167.1551
0.04920533 | 167.4975
0.04922925 | 166.9977
0.04928601 | 166.6885
0.04938239 | 167.0504
0.04946036 | 167.7489
0.04950514 | 167.704
0.04957756 | 167.4519
0.04963194 | 167.6134
0.04972832 | 167.9591
0.04978269 | 167.916
0.0498462 | 167.7015
0.04991987 | 167.8641
0.04997922 | 167.6328
0.05004094 | 167.4894
0.05010342 | 168.0113
0.05018095 | 168.2447
0.05022704 | 168.1004
0.05031841 | 167.9213
0.05040347 | 168.1499
0.05044405 | 167.8073
0.05050409 | 167.9491
0.05058291 | 167.9806
0.05065082 | 167.8965
0.05070231 | 167.6274
0.0507971 | 168.7182
0.05085216 | 168.3996
0.05092446 | 168.1451
0.05097309 | 167.8424
0.05101512 | 167.566
0.05113551 | 168.281
0.05115213 | 167.9088
0.05125124 | 168.0877
0.05134143 | 169.1824
0.05138562 | 167.9416
0.05144801 | 168.246
0.0515163 | 168.8816
0.05158461 | 168.8278
0.05165447 | 168.4215
0.05170531 | 168.0752
0.05179082 | 168.8097
0.0518729 | 168.8793
0.05191042 | 168.453
0.05199313 | 168.9456
0.05206105 | 168.907
0.05210559 | 168.3653
0.05217658 | 168.6125
0.05224314 | 168.8064
0.05233304 | 169.0343
0.05238652 | 168.6412
0.05244325 | 168.6474
0.05250998 | 168.7481
0.05256383 | 168.5981
0.0526434 | 169.1504
0.05270552 | 168.6937
0.0527656 | 168.5997
0.05284372 | 168.891
0.05290486 | 168.5332
0.05297861 | 169.0848
0.05304301 | 169.2597
0.05311866 | 168.9077
0.05317622 | 168.8924
0.05321568 | 168.4635
0.05329265 | 168.9214
0.05335811 | 168.4854
0.0534246 | 169.262
0.05349965 | 169.2068
0.05356414 | 169.1515
0.05362052 | 169.0879
0.05368901 | 168.8754
0.053769 | 168.7368
0.05382136 | 168.7436
0.05389504 | 168.9672
0.05396262 | 169.339
0.05402264 | 169.2021
0.05408589 | 168.9165
0.05415482 | 169.5572
0.05420494 | 169.0459
0.0543038 | 169.5784
0.05436049 | 169.3051
0.05441402 | 169.229
0.05444867 | 168.6722
0.05455343 | 169.5341
0.05461238 | 169.0316
0.05468459 | 169.7112
0.05475221 | 169.0888
0.05478589 | 168.9875
0.05487384 | 169.4502
0.05492563 | 169.1825
0.05499227 | 168.739
0.05507159 | 169.339
0.05514248 | 169.6181
0.05521137 | 169.2879
0.05526178 | 169.4627
0.0553214 | 169.7002
0.05540805 | 169.4703
0.05546647 | 169.4291
0.0555356 | 169.305
0.05562067 | 169.6972
0.05566242 | 169.4277
0.05571683 | 169.0128
0.05578596 | 169.3588
0.05586032 | 168.8262
0.05594934 | 169.6205
0.05600192 | 169.4215
0.05607349 | 169.3602
0.05615762 | 169.7014
0.05621467 | 169.6527
0.05628229 | 169.802
0.05635722 | 169.6933
0.05641971 | 169.08
0.05648875 | 169.581
0.05655147 | 169.5997
0.05658897 | 168.881
0.05666621 | 169.1029
0.05675345 | 169.2751
0.05680782 | 169.155
0.05686178 | 168.9566
0.05694223 | 169.9476
0.05700517 | 169.2789
0.05707447 | 169.1789
0.05711838 | 169.5914
0.05720392 | 169.3074
0.057263 | 168.9293
0.05732812 | 169.0007
0.05739491 | 169.4342
0.05746102 | 169.6649
0.05754333 | 169.8553
0.05757907 | 169.3849
0.05762899 | 169.1701
0.05772162 | 169.704
0.0577628 | 169.2598
0.0578461 | 169.3536
0.05789345 | 168.9401
0.0579633 | 169.3829
0.05803244 | 168.8541
0.05811281 | 169.7877
0.05818291 | 169.5037
0.05824427 | 169.3576
0.05830242 | 169.0974
0.05836636 | 169.3232
0.05843013 | 169.0966
0.05851303 | 169.3481
0.05856137 | 169.1285
0.05863048 | 169.2754
0.05870386 | 169.4484
0.05875051 | 169.024
0.05883456 | 169.1059
0.05888928 | 169.0949
0.05896613 | 168.3386
0.0590266 | 168.9653
0.05912078 | 169.4733
0.0591669 | 168.874
0.05925493 | 169.6976
0.05929523 | 169.2613
0.05937186 | 169.3878
0.05942607 | 168.9095
0.05948683 | 169.2506
0.05953612 | 168.8922
0.05960085 | 168.9153
0.05968919 | 168.9894
0.05974062 | 168.9013
0.0598205 | 169.6704
0.05985187 | 168.6834
0.05992943 | 168.836
0.05998106 | 168.5646
0.06007484 | 168.9323
0.06012776 | 168.5695
0.06019457 | 168.8489
0.06025607 | 168.3755
0.06032502 | 168.9109
0.06040066 | 168.6818
0.06046007 | 169.0546
0.06051817 | 168.366
0.06057973 | 168.7939
0.06064353 | 169.1213
0.06071179 | 168.5501
0.06079119 | 168.5287
0.06084465 | 168.7968
0.06092189 | 168.4211
0.06099337 | 168.6203
0.06105123 | 168.3313
0.06112005 | 168.231
0.06118946 | 168.7759
0.06128018 | 169.3983
0.06132579 | 168.5675
0.06140129 | 168.7619
0.06145463 | 168.5416
0.06152995 | 168.4227
0.06159234 | 168.5658
0.06167807 | 168.5759
0.06174121 | 168.6793
0.06180346 | 168.6332
0.06188649 | 168.6075
0.0619383 | 167.8394
0.06202593 | 168.5862
0.06207999 | 168.284
0.06214452 | 168.1406
0.06223536 | 168.4107
0.06226977 | 168.2374
0.06234804 | 168.0903
0.0624313 | 168.3452
0.06249197 | 168.3379
0.06255466 | 168.2547
0.06260673 | 167.7059
0.06268349 | 167.9589
0.06274845 | 167.9544
0.06281969 | 167.6394
0.06288845 | 168.2682
0.06295291 | 168.2158
0.06303382 | 167.6823
0.06307515 | 167.493
0.06312328 | 167.3939
0.06320046 | 167.8145
0.06328562 | 167.6009
0.06334256 | 167.4606
0.06341201 | 167.8386
0.06349074 | 168.1097
0.0635484 | 167.5261
0.06361206 | 167.7456
0.06366157 | 167.4745
0.06374828 | 168.2046
0.06380836 | 167.6144
0.06386665 | 167.4815
0.06392516 | 167.0619
0.06399053 | 167.0483
0.06407315 | 167.7811
0.06410879 | 166.6744
0.06420889 | 167.4315
0.06428958 | 167.3826
0.06433062 | 166.7047
0.06438188 | 167.221
0.06445696 | 167.0468
0.06452854 | 167.1743
0.06457659 | 166.934
0.06466961 | 167.017
0.06474774 | 167.6107
0.06480336 | 166.8575
0.06488028 | 167.1241
0.06493863 | 167.1289
0.06499065 | 166.9097
0.06506111 | 166.7961
0.06512704 | 166.7268
0.06520327 | 166.9527
0.06526981 | 167.0294
0.06532399 | 166.7942
0.06539058 | 167.0986
0.065464 | 167.0526
0.06553703 | 166.9065
0.06558962 | 166.1535
0.06565494 | 166.6382
0.06571575 | 166.6676
0.06576839 | 166.0415
0.06586436 | 166.6735
0.06590527 | 166.4244
0.06594972 | 165.7476
0.06605571 | 166.5727
0.06610967 | 166.3889
0.06616007 | 166.02
0.06625666 | 166.6731
0.06630561 | 166.4961
0.06638991 | 166.4727
0.06644837 | 166.2145
0.06653303 | 166.6374
0.06657339 | 165.7907
0.06663545 | 165.7731
0.06671245 | 166.1851
0.06676627 | 166.1675
0.06684297 | 166.4276
0.0668992 | 165.7964
0.06697979 | 166.2784
0.06703497 | 166.2155
0.06713094 | 166.2179
0.06717451 | 165.8991
0.06723473 | 165.4568
0.0673151 | 166.1964
0.06735614 | 165.445
0.06741368 | 165.0026
0.06751978 | 165.4635
0.06757313 | 165.2194
0.06761411 | 165.1695
0.06768823 | 165.792
0.0677536 | 164.9892
0.06784326 | 165.7397
0.06787336 | 165.1333
0.06796766 | 165.6807
0.06801426 | 164.5427
0.06809188 | 165.3735
0.06813294 | 164.6575
0.06821891 | 164.8356
0.06830077 | 165.6432
0.06836929 | 164.9201
0.06842363 | 165.3517
0.06847217 | 164.7804
0.06856451 | 164.9442
0.06860815 | 164.4245
0.06867158 | 164.9372
0.06874378 | 164.695
0.06880216 | 164.3689
0.06888302 | 164.4612
0.06893134 | 164.111
0.06900925 | 164.4881
0.06906783 | 164.1327
0.06914993 | 164.3931
0.06921667 | 164.4069
0.06925893 | 164.2157
0.06933184 | 164.0167
0.06939799 | 163.7906
0.06947614 | 163.812
0.06953179 | 164.0908
0.06961326 | 164.1189
0.06967079 | 163.5343
0.06973764 | 163.9415
0.0698271 | 164.3656
0.06989576 | 164.2077
0.06992822 | 163.004
0.07000716 | 163.681
0.07004786 | 162.918
0.070141 | 163.3001
0.07020284 | 163.4534
0.07027966 | 163.7128
0.07033652 | 163.1413
0.07041499 | 163.0951
0.07047824 | 163.1589
0.07052815 | 163.1956
0.07061436 | 163.0345
0.0707004 | 163.6419
0.07075144 | 162.5405
0.07080075 | 162.7391
0.07087695 | 163.1767
0.07093162 | 162.7144
0.07101629 | 163.3122
0.07108882 | 162.7581
0.07113465 | 163.1955
0.07120325 | 162.6717
0.07127476 | 162.7668
0.07130022 | 161.8931
0.07137476 | 162.31
0.07145149 | 162.8029
0.07151787 | 162.4385
0.07155506 | 161.059
0.07164146 | 162.1592
0.07171337 | 162.2467
0.07176155 | 161.8459
0.07183993 | 162.0118
0.07190687 | 161.7052
0.07195312 | 161.5248
0.07206362 | 162.3162
0.07208778 | 161.2545
0.07217122 | 161.7982
0.07223227 | 161.5656
0.07231493 | 162.0275
0.07236253 | 161.8269
0.07242559 | 161.4128
0.07250566 | 161.1715
0.07257575 | 161.9515
0.07263266 | 161.4671
0.07269122 | 161.0475
0.07276126 | 161.1543
0.07285073 | 161.747
0.07291444 | 161.3559
0.07296137 | 160.4219
0.07303252 | 160.5941
0.07310781 | 160.7844
0.07319837 | 161.4227
0.07325561 | 161.0596
0.07331025 | 160.2007
0.07338105 | 160.6572
0.0734624 | 161.0906
0.07353784 | 161.0497
0.07359417 | 160.506
0.0736331 | 160.1799
0.07370932 | 159.9826
0.07375237 | 159.7192
0.07384086 | 160.0336
0.07388857 | 159.6161
0.07397291 | 160.631
0.07403628 | 160.2234
0.07408025 | 159.4207
0.07416319 | 159.9992
0.07422357 | 159.7758
0.07429103 | 159.5109
0.07435755 | 160.1485
0.0744133 | 159.8749
0.07448426 | 159.3623
0.07453909 | 159.6332
0.07462053 | 159.4265
0.07467761 | 159.5183
0.07473711 | 159.456
0.07480279 | 159.27
0.07486333 | 158.7478
0.07495978 | 159.4416
0.0749738 | 159.0003
0.07503976 | 158.4483
0.0751349 | 158.4637
0.07519248 | 159.1585
0.07527021 | 158.3504
0.07534225 | 158.6227
0.07538847 | 158.249
0.07546588 | 158.3615
0.07553315 | 158.4455
0.07561477 | 158.5176
0.07567492 | 157.9594
0.07574656 | 158.0739
0.07581838 | 158.1568
0.07589034 | 157.7183
0.0759496 | 157.5786
0.07601061 | 157.7646
0.07606268 | 157.2409
0.07614461 | 157.7818
0.07620992 | 157.3449
0.07629456 | 157.3653
0.07635915 | 157.0763
0.07643819 | 157.6815
0.07649625 | 157.284
0.07656465 | 157.4049
0.07661638 | 156.6327
0.07668611 | 156.9596
0.07676718 | 157.2817
0.07682298 | 156.7953
0.07692252 | 157.4194
0.07696276 | 156.46
0.07704315 | 157.0929
0.07710257 | 157.0078
0.07715771 | 155.6058
0.07724753 | 156.8781
0.07730021 | 156.4508
0.07736721 | 156.5546
0.07741884 | 155.7969
0.07748304 | 155.681
0.07755648 | 156.2902
0.07761405 | 155.5986
0.07768935 | 155.6737
0.07776006 | 155.6244
0.07781727 | 155.9741
0.0778903 | 155.81
0.07794882 | 155.5383
0.07800635 | 155.352
0.0780644 | 155.0806
0.07814706 | 155.3882
0.07820684 | 155.2274
0.07827082 | 155.3834
0.0783494 | 155.1262
0.07840399 | 154.3376
0.07848141 | 155.1742
0.07851208 | 154.596
0.07861123 | 155.0858
0.07866412 | 154.9416
0.07870545 | 153.9325
0.07881746 | 154.908
0.07884733 | 154.0127
0.0789086 | 153.9695
0.07895557 | 153.5812
0.07904391 | 154.1068
0.07911284 | 154.4179
0.07916645 | 153.665
0.07925153 | 153.6033
0.07931021 | 153.6999
0.07934411 | 153.6721
0.07942402 | 153.1737
0.0795252 | 154.1142
0.07955731 | 152.8997
0.07965828 | 153.5431
0.07971694 | 153.2578
0.07976113 | 152.7722
0.07981601 | 152.6582
0.07989744 | 153.207
0.0799525 | 153.2537
0.08002105 | 152.7354
0.08008248 | 152.3379
0.08016149 | 152.3157
0.08022801 | 152.0703
0.08029456 | 152.6551
0.08037344 | 152.5279
0.08042176 | 152.2799
0.08047265 | 151.7222
0.08056217 | 152.2701
0.08062823 | 151.8598
0.08069863 | 151.5523
0.08074622 | 151.7232
0.08082113 | 151.2939
0.08087912 | 151.1887
0.08095522 | 151.9081
0.08100518 | 151.16
0.0810907 | 151.2008
0.08115719 | 151.2471
0.0812269 | 150.6114
0.08128754 | 150.4819
0.08136453 | 151.3223
0.0814388 | 151.3365
0.08149325 | 150.3805
0.0815567 | 150.724
0.08159292 | 150.0988
0.08167373 | 149.8362
0.08174216 | 149.8673
0.08182632 | 150.5416
0.08186747 | 149.0805
0.08193798 | 149.6684
0.08201179 | 149.8221
0.0820723 | 149.1859
0.08213813 | 149.7684
0.08218469 | 148.9625
0.08226449 | 149.2326
0.08233095 | 149.192
0.08241141 | 149.4532
0.08245553 | 148.3974
0.08251579 | 148.5999
0.08260703 | 148.8269
0.08266795 | 148.7587
0.08273877 | 148.4537
0.08279921 | 148.1902
0.08290159 | 148.7902
0.08294217 | 148.1856
0.08301888 | 148.4967
0.0830671 | 148.2078
0.0831543 | 147.6714
0.08320298 | 147.3908
0.08328129 | 147.4934
0.0833524 | 147.5045
0.08341718 | 147.6581
0.08345257 | 147.1665
0.08354134 | 147.3307
0.08361375 | 147.8085
0.08366022 | 146.9562
0.08373448 | 146.7684
0.08377949 | 146.1243
0.08386973 | 146.6329
0.08394505 | 146.619
0.08402075 | 146.5248
0.08407897 | 146.5189
0.08416106 | 146.9949
0.08421485 | 146.0331
0.08427318 | 146.3527
0.08431292 | 145.5825
0.08439193 | 145.3366
0.08446344 | 145.3833
0.08453512 | 145.6987
0.08458371 | 144.7437
0.08467702 | 145.9635
0.08474997 | 145.0066
0.08479976 | 145.2871
0.08486208 | 145.4833
0.08491093 | 144.4188
0.08497933 | 144.3702
0.08503906 | 144.3771
0.08509041 | 143.2674
0.08517714 | 144.1687
0.08525156 | 144.5334
0.0853148 | 143.7603
0.08537388 | 143.9163
0.08544944 | 143.8301
0.08553179 | 143.8349
0.08555281 | 143.6439
0.08565261 | 143.4443
0.08567931 | 142.6748
0.08579384 | 143.3331
0.08583318 | 143.1231
0.08589632 | 142.8793
0.08597195 | 142.96
0.08604618 | 142.4746
0.0860967 | 142.7758
0.08615787 | 142.0245
0.08624247 | 142.4695
0.0863303 | 142.6143
0.08637128 | 141.9007
0.08643736 | 141.9425
0.08647714 | 141.5857
0.08656648 | 141.4311
0.08663597 | 141.459
0.08671601 | 141.2628
0.08678724 | 141.1193
0.08683244 | 141.1673
0.08690424 | 140.9324
0.08695171 | 140.1852
0.08702973 | 140.4796
0.08709105 | 139.8206
0.08716544 | 140.1456
0.08724068 | 140.2286
0.08733288 | 140.357
0.08735094 | 139.3197
0.0874586 | 139.8659
0.08750601 | 139.5401
0.0875934 | 140.1333
0.08763464 | 139.0568
0.08767655 | 138.6081
0.08774763 | 137.9292
0.08784782 | 139.0325
0.08793064 | 139.0415
0.08797362 | 138.6948
0.08805875 | 138.9213
0.08811611 | 138.1489
0.0881706 | 138.6269
0.08823723 | 137.8438
0.08829287 | 137.2358
0.0883711 | 137.6835
0.08844416 | 137.843
0.08851479 | 137.4643
0.0885787 | 136.9951
0.08866067 | 137.5285
0.08870769 | 137.0329
0.0887548 | 136.7246
0.08882977 | 136.7828
0.08891756 | 136.7057
0.08895787 | 135.737
0.08904602 | 136.6
0.08910924 | 135.9549
0.08915828 | 135.5786
0.08922314 | 136.0456
0.08930592 | 134.8675
0.08935684 | 135.2147
0.0894406 | 135.6762
0.08950426 | 135.2358
0.0895672 | 134.989
0.08963389 | 134.8398
0.08969132 | 134.5606
0.08976456 | 134.7026
0.08985031 | 134.6873
0.0898963 | 134.1323
0.08994834 | 134.0268
0.08997857 | 132.8697
0.09007342 | 133.4205
0.09013164 | 132.834
0.09022316 | 133.171
0.09027551 | 133.1536
0.09033068 | 131.7742
0.09040176 | 132.6591
0.09048726 | 131.8162
0.09054636 | 131.5426
0.09062123 | 132.2528
0.09071877 | 132.3336
0.09073957 | 130.8787
0.09078554 | 131.2221
0.09088451 | 130.6873
0.09091237 | 131.0505
0.09098271 | 130.2916
0.09108444 | 130.1424
0.09114542 | 129.9451
0.0912024 | 129.9052
0.09128017 | 129.6677
0.09133235 | 129.5014
0.09140691 | 129.156
0.09148457 | 128.837
0.09152678 | 128.9595
0.09159891 | 128.8909
0.0916339 | 128.1505
0.09172984 | 128.8174
0.09179043 | 127.8333
0.09188393 | 128.4805
0.09192746 | 128.011
0.09195347 | 127.0554
0.09205083 | 127.5047
0.09211662 | 127.6783
0.0921823 | 126.9636
0.09225489 | 127.3351
0.09230714 | 126.1177
0.09237521 | 126.3442
0.09243745 | 126.0394
0.09250412 | 126.2879
0.09256158 | 124.8778
0.09263177 | 125.5738
0.09271983 | 125.6696
0.09277539 | 124.981
0.09284821 | 125.0213
0.0928998 | 124.5648
0.09297886 | 124.0695
0.09302051 | 123.2841
0.09310691 | 124.2346
0.09316015 | 122.9684
0.09323771 | 123.3836
0.09331112 | 123.5595
0.09340152 | 122.4579
0.09344232 | 122.6569
0.09351469 | 122.5112
0.0935701 | 121.9407
0.09362343 | 121.8145
0.09370709 | 121.4508
0.09377891 | 121.6061
0.09384853 | 121.285
0.09391544 | 121.5846
0.09397971 | 121.105
0.09404786 | 120.8451
0.09412034 | 120.5557
0.09417184 | 120.4986
0.094257 | 120.1661
0.09432614 | 120.0098
0.09439596 | 119.1613
0.09446119 | 119.1572
0.0945332 | 119.1172
0.09461207 | 118.2496
0.09467514 | 118.6915
0.09472369 | 118.0015
0.09479962 | 117.9471
0.09485832 | 117.6978
0.09492457 | 117.0694
0.09500283 | 117.0815
0.09505117 | 116.5997
0.09513048 | 116.5698
0.09517558 | 116.0536
0.09527323 | 116.5157
0.09530299 | 115.0797
0.09537881 | 116.0806
0.09542279 | 115.0946
0.09549525 | 114.4203
0.09557885 | 114.6053
0.09561298 | 113.4722
0.09567753 | 112.3457
0.09576663 | 113.0254
0.09583022 | 111.0781
0.09589291 | 109.4363
0.09597574 | 108.2049
0.09602147 | 105.8292
0.09611901 | 101.3563

## C5
Deformación | Esfuerzo | SUT | 177.6034 | MPa
0 | 0 | SY | 109.113259 | MPa
2.674638e-06 | 0.2927036 | % alargamiento | 9.397609 | -
1.790885e-05 | 2.184786 | E | 86.45575 | GPa
3.858666e-05 | 4.216649
6.053747e-05 | 6.111673
7.691068e-05 | 8.109025
9.799738e-05 | 10.58778
0.0001206537 | 12.92323
0.0001369917 | 14.79433
0.0001626612 | 17.38478
0.0001765935 | 18.74954
0.0002089892 | 21.68104
0.0002233961 | 23.54206
0.0002464955 | 25.50665
0.0002666044 | 27.57064
0.000293962 | 30.17368
0.0003176517 | 32.36725
0.0003394931 | 34.06731
0.0003538292 | 35.71083
0.0003764182 | 37.45294
0.0003993001 | 39.4975
0.0004200764 | 41.03222
0.0004445529 | 43.18431
0.0004702445 | 45.75534
0.0004861867 | 47.04666
0.0005091952 | 48.70577
0.0005328441 | 50.89599
0.0005476065 | 52.05545
0.0005738278 | 54.15143
0.0005952405 | 55.5353
0.0006195457 | 57.53825
0.0006406318 | 59.42661
0.000661139 | 61.17072
0.0006902564 | 63.0029
0.0007131024 | 64.81072
0.0007282915 | 65.77973
0.0007523908 | 67.52352
0.0007747281 | 68.74392
0.0007979905 | 70.53514
0.0008172881 | 71.84628
0.0008445268 | 73.49843
0.0008633168 | 74.54598
0.0008854634 | 75.61534
0.0009198942337 | 77.76499
0.0009378042 | 78.64821
0.0009565138 | 79.81042
0.000979361 | 80.82187
0.001006574 | 82.10098
0.001026029 | 82.78312
0.00105159 | 83.57858
0.001074849 | 84.76056
0.001097297 | 85.32511
0.001115769 | 85.87046
0.001145136 | 87.07621
0.001161368 | 87.35633
0.001183098 | 87.70653
0.001211035 | 88.50904
0.00122958 | 88.44602
0.001256141 | 89.40437
0.001278071 | 89.48838
0.001298874 | 89.99968
0.001318712 | 90.46082
0.001350331 | 91.02022
0.001368365 | 91.49442
0.001385796 | 91.05527
0.001412633 | 91.99919
0.001433608 | 91.98664
0.001453079 | 92.5535
0.001482679 | 92.98344
0.001502387 | 93.42371
0.00152343 | 93.54332
0.001541299 | 93.84797
0.001569127 | 94.12569
0.001597239 | 94.73364
0.001614232 | 94.85468
0.001636495 | 95.05814
0.001659036 | 95.22594
0.001685742 | 95.98831
0.001699702 | 96.01126
0.001727826 | 96.48293
0.001746899 | 96.44722
0.001762997 | 96.73999
0.00177876 | 97.38898
0.001817085 | 97.78557
0.001835214 | 97.86388
0.001857145 | 98.0779
0.001876755 | 98.45933
0.001903202 | 99.24982
0.001929698 | 99.09146
0.00193977 | 99.25114
0.001968968 | 99.9539
0.001986576 | 100.3074
0.002014886 | 100.5915
0.002038657 | 100.7743
0.00205984 | 101.1832
0.002078525 | 101.5655
0.002099075 | 101.7043
0.002126503 | 102.0455
0.002148797 | 102.4206
0.002179069 | 103.3293
0.00219759 | 103.1521
0.002225498 | 103.8999
0.002237822 | 103.4759
0.002259581 | 103.6745
0.002282693 | 104.3681
0.002304336 | 104.6203
0.002351685 | 104.883
0.002401429 | 105.253
0.002446529 | 105.4074
0.002536055 | 106.1206
0.00259712 | 106.2217
0.002671152 | 106.418
0.002731565 | 106.5149
0.002770045 | 106.8129
0.002852045 | 107.418
0.0029014 | 107.5348
0.002966409 | 108.0142
0.003050904 | 108.3727
0.003091041 | 107.8758
0.003166468 | 108.8758
0.003229191 | 109.1133
0.003296262 | 109.4053
0.003359333 | 109.4777
0.003421464 | 109.9641
0.003488838 | 110.2801
0.003560782 | 110.5346
0.003608376 | 110.3707
0.003683918 | 111.095
0.003739562 | 111.2149
0.003810903 | 111.8493
0.003882815 | 112.1191
0.003938818 | 111.8881
0.004011011 | 112.721
0.004062673 | 112.7005
0.00413141 | 113.2916
0.004185664 | 113.2423
0.004246729 | 113.526
0.004295875 | 113.5039
0.00436009 | 114.0402
0.004439808 | 114.6516
0.004484683 | 114.4188
0.004544609 | 114.8461
0.004617195 | 115.2027
0.004692797 | 115.3753
0.004740338 | 115.4507
0.004803263 | 115.5973
0.004869093 | 116.289
0.004925247 | 116.1978
0.004988528 | 116.6808
0.005046269 | 116.617
0.005104626 | 117.0268
0.005168446 | 117.4164
0.005244663 | 117.5737
0.005294305 | 117.7027
0.005362671 | 118.0382
0.005422106 | 118.1675
0.005479661 | 118.529
0.005548155 | 118.7655
0.005605626 | 118.8192
0.005662016 | 119.3218
0.005706865 | 119.522
0.005802685 | 120.085
0.005851758 | 119.837
0.005900552 | 120.1628
0.005959785 | 120.4334
0.00605124 | 120.6895
0.006108828 | 120.6747
0.00616917 | 120.8991
0.00623448 | 121.4063
0.00629084 | 121.7004
0.00637581 | 121.8433
0.006416198 | 121.7481
0.006491134 | 122.2837
0.006563269 | 122.4261
0.006630283 | 122.8792
0.00668261 | 123.2447
0.006745531 | 123.1467
0.006797245 | 123.148
0.006858138 | 123.6715
0.006938859 | 124.0587
0.006997538 | 124.2071
0.007063314 | 124.4321
0.007120865 | 124.3338
0.00717555 | 124.7651
0.007241818 | 124.8852
0.007329282 | 125.1583
0.007381559 | 125.4651
0.007440424 | 125.3536
0.007512736 | 125.8281
0.007571532 | 125.9948
0.007644192 | 126.5802
0.007695602 | 126.4029
0.007754021 | 126.8236
0.0078272 | 127.333
0.007890976 | 127.2254
0.007956532 | 127.4276
0.008028379 | 127.3652
0.008091811 | 127.35
0.008140666 | 127.4429
0.00821485 | 127.9498
0.008266338 | 128.5672
0.008337406 | 128.6467
0.008388829 | 128.84
0.008470462 | 129.3186
0.008534871 | 129.5302
0.008611028 | 129.4528
0.008658606 | 128.7761
0.00873375 | 129.4905
0.008774793 | 129.5178
0.008834094 | 129.9148
0.00891158 | 130.3711
0.00895604 | 130.4732
0.009016791 | 130.6803
0.009089794 | 131.0997
0.009149254 | 131.1339
0.009218859 | 131.7541
0.009268473 | 131.9702
0.009340105 | 132.0048
0.00939836 | 132.2155
0.009458638 | 132.4003
0.009518691 | 131.3267
0.009583586 | 131.7402
0.009644677 | 132.2283
0.009694417 | 132.2597
0.009770245 | 132.7171
0.00983278 | 133.3242
0.009902075 | 133.2397
0.009958341 | 133.6837
0.01001628 | 133.9556
0.01006306 | 134.0518
0.01012724 | 134.7306
0.01019289 | 134.0024
0.01025983 | 133.9948
0.01032629 | 134.2455
0.01038533 | 134.2692
0.01045693 | 134.6978
0.01051036 | 134.8964
0.01055335 | 135.1322
0.01065103 | 135.6301
0.01071057 | 135.4179
0.0107595 | 135.5681
0.01081034 | 135.8656
0.01086829 | 136.2148
0.01094112 | 136.7643
0.01099044 | 136.7131
0.0110778 | 137.3957
0.0111271 | 136.9077
0.01120451 | 136.9415
0.01126539 | 136.5028
0.01134198 | 136.7766
0.0113897 | 136.7599
0.01144536 | 137.0639
0.01149536 | 137.4436
0.0115752 | 137.8538
0.01162718 | 138.041
0.01169587 | 138.3399
0.01175508 | 138.7392
0.01183876 | 139.1967
0.01190184 | 138.8499
0.01196785 | 138.6985
0.01203035 | 138.5316
0.01208277 | 138.7065
0.01213699 | 139.0273
0.01223668 | 138.7568
0.01228517 | 138.9619
0.01233099 | 139.5169
0.01238995 | 139.9302
0.01244464 | 140.2844
0.01250977 | 140.7754
0.01261031 | 140.4823
0.012668 | 140.1407
0.01270351 | 140.2778
0.01276515 | 140.7381
0.01282037 | 141.4168
0.01290077 | 141.9067
0.01297497 | 141.9104
0.01303893 | 141.6086
0.01309544 | 142.1885
0.01314756 | 142.1494
0.01323595 | 142.7868
0.01329556 | 142.1905
0.0133655 | 142.5224
0.01342581 | 142.0117
0.01349068 | 141.9577
0.01356184 | 141.4491
0.01361099 | 141.6772
0.01366004 | 142.4578
0.01371477 | 142.9535
0.01377546 | 143.1569
0.01382676 | 143.6153
0.01388456 | 143.826
0.01395164 | 144.1887
0.01406491 | 143.507
0.01411554 | 143.322
0.01416225 | 143.682
0.01422044 | 144.1017
0.01428719 | 143.7985
0.0143295 | 143.7094
0.01440891 | 144.6018
0.01445532 | 144.64
0.01451477 | 145.0182
0.0145893 | 145.4895
0.01464608 | 145.3693
0.01471754 | 145.4929
0.01477906 | 145.8267
0.01482755 | 145.845
0.01489398 | 146.0613
0.01496898 | 146.2501
0.01503951 | 146.4765
0.01508712 | 146.4001
0.01514532 | 146.494
0.01519793 | 146.6054
0.01529557 | 147.0891
0.01533026 | 147.0973
0.01539736 | 147.2213
0.01547396 | 147.276
0.01555458 | 146.9001
0.01560022 | 146.5595
0.0156931 | 146.6902
0.0157417 | 146.541
0.015813 | 146.5313
0.01587256 | 146.9781
0.0159182 | 147.4302
0.01599897 | 147.8282
0.01606032 | 147.8492
0.01613278 | 148.616
0.01616688 | 148.6899
0.01622755 | 149.0459
0.01629089 | 149.3573
0.01635168 | 149.7394
0.01647273 | 148.1787
0.01651694 | 147.8806
0.01656072 | 148.4154
0.0166196 | 149.0003
0.01669383 | 148.7083
0.01675075 | 148.966
0.01680822 | 149.2561
0.01686844 | 149.6371
0.01693792 | 149.8316
0.01699692 | 149.8352
0.01706561 | 150.2158
0.01711948 | 150.1464
0.01718343 | 150.4863
0.01724086 | 150.5637
0.01731425 | 150.7003
0.0173817 | 150.8114
0.01744328 | 150.9117
0.01748813 | 150.8368
0.01757802 | 151.4355
0.01760098 | 151.6579
0.01769275 | 151.8548
0.01775453 | 152.0896
0.01781518 | 151.806
0.0178653 | 151.8149
0.01793748 | 152.3407
0.01798959 | 152.2743
0.01806282 | 152.4055
0.01811452 | 152.0229
0.01819575 | 151.9431
0.01825034 | 151.2907
0.01832515 | 151.3556
0.01837458 | 151.1523
0.01841977 | 151.4213
0.01849248 | 152.5385
0.01856182 | 152.8294
0.01862382 | 151.9912
0.01867347 | 152.5921
0.01874667 | 153.4384
0.01880216 | 153.8307
0.0188672 | 153.7953
0.01892059 | 153.768
0.01899091 | 154.2356
0.01905605 | 154.2847
0.01912678 | 153.2857
0.01918811 | 153.1097
0.01925279 | 153.2873
0.01930989 | 153.0042
0.0193755 | 153.3716
0.01943065 | 153.3733
0.01947319 | 153.5533
0.01957836 | 154.5405
0.0196314 | 154.3462
0.01966996 | 154.1885
0.01974515 | 154.5227
0.01981101 | 154.9684
0.01987473 | 155.0941
0.01993515 | 155.0376
0.02000729 | 155.221
0.0200575 | 155.4818
0.02013517 | 155.8486
0.02019191 | 155.9178
0.02025198 | 155.8643
0.02031143 | 155.9021
0.02038269 | 156.1154
0.02044466 | 156.297
0.02052062 | 156.4395
0.02057618 | 156.8892
0.02063551 | 156.6006
0.02068677 | 156.5993
0.02075429 | 156.5606
0.02083186 | 156.844
0.02087823 | 157.2948
0.02094822 | 157.2663
0.02101462 | 157.1165
0.02107516 | 156.8338
0.02115312 | 156.9163
0.02123313 | 156.6403
0.02128344 | 156.0486
0.02135545 | 156.2011
0.02140998 | 156.1621
0.02147624 | 156.4763
0.02152973 | 156.9284
0.02159269 | 157.3823
0.02165397 | 157.3608
0.02171226 | 157.2497
0.02177594 | 157.8615
0.02182749 | 158.2196
0.0218973 | 158.5997
0.0219584 | 158.5066
0.02202419 | 158.6573
0.02209004 | 159.1633
0.02215834 | 158.5506
0.02223765 | 157.7246
0.02229486 | 157.8651
0.02235557 | 158.3411
0.0224104 | 158.1965
0.02248306 | 158.2167
0.02253838 | 158.2587
0.02259007 | 158.4756
0.02264594 | 158.5472
0.0227166 | 158.7037
0.02278028 | 159.1158
0.02284494 | 159.1783
0.02289737 | 159.2898
0.02297891 | 159.6962
0.02303573 | 159.5759
0.02309612 | 159.9572
0.02316217 | 160.0751
0.02322593 | 160.2759
0.02327916 | 160.0953
0.02333596 | 160.2357
0.02339642 | 160.4459
0.02346177 | 160.6637
0.02351225 | 160.7755
0.02359285 | 160.9489
0.02364646 | 160.9602
0.02370884 | 160.9431
0.02376457 | 160.7766
0.02384471 | 161.3064
0.02390071 | 161.1968
0.0239573 | 161.3373
0.02402111 | 161.4105
0.02409479 | 161.4088
0.02416316 | 161.4777
0.02421832 | 161.5165
0.02428203 | 161.568
0.02434578 | 161.6643
0.0244023 | 161.2405
0.02448178 | 161.0675
0.02455187 | 161.0198
0.02459049 | 160.7415
0.02465939 | 160.7903
0.02472647 | 160.7591
0.02480516 | 160.8397
0.02486271 | 160.9792
0.02490537 | 161.2556
0.02497089 | 161.7459
0.02503975 | 161.7535
0.02509601 | 161.4196
0.02515261 | 161.8978
0.02521219 | 162.2699
0.02528691 | 162.8983
0.02535037 | 163.0895
0.025411 | 162.9727
0.02546616 | 163.2865
0.02551524 | 163.2373
0.02559603 | 163.7091
0.02566691 | 163.5554
0.02572923 | 163.7472
0.02579017 | 163.1017
0.0258629 | 163.0368
0.0259004 | 162.8344
0.02598968 | 163.0069
0.02605411 | 163.1142
0.02610013 | 162.8146
0.02617602 | 162.7318
0.02622567 | 162.6509
0.02628195 | 163.1683
0.02635205 | 163.1742
0.02641452 | 163.5129
0.02646971 | 163.7264
0.02652129 | 163.3136
0.02659045 | 163.5404
0.02664019 | 163.8525
0.02673532 | 164.1757
0.02679247 | 164.1507
0.02684815 | 164.1044
0.02691605 | 164.5464
0.02697998 | 164.4136
0.0270355 | 164.6172
0.02710725 | 164.6777
0.02716462 | 164.8153
0.02722787 | 164.7276
0.02729009 | 165.2703
0.02736426 | 165.3713
0.02742234 | 165.149
0.02748961 | 165.1474
0.02754832 | 165.3225
0.02761462 | 165.593
0.02767371 | 165.7813
0.02773634 | 165.9535
0.02778675 | 165.6373
0.02785656 | 165.6202
0.0279198 | 165.9848
0.02796854 | 165.7273
0.02805222 | 166.0165
0.02810331 | 166.2049
0.02816654 | 166.1513
0.02823412 | 165.8794
0.02829782 | 166.3026
0.02836085 | 166.0655
0.02842306 | 166.1704
0.0284845 | 165.8513
0.02855619 | 165.8125
0.02861877 | 165.278
0.02869201 | 165.2358
0.02875743 | 165.3961
0.02881802 | 165.0887
0.02885346 | 164.9592
0.02893915 | 165.314
0.02899526 | 165.6049
0.02906874 | 165.866
0.02910286 | 165.9424
0.02917999 | 165.8965
0.02924749 | 165.9204
0.02930278 | 166.25
0.02936202 | 166.3591
0.0294339 | 166.8246
0.02948466 | 166.8108
0.02954178 | 166.8551
0.02961989 | 167.1749
0.02968006 | 167.0164
0.02974446 | 167.4985
0.02980737 | 167.3326
0.02987823 | 167.4523
0.02993308 | 167.825
0.02998916 | 167.9825
0.03005546 | 167.7773
0.03012064 | 168.0083
0.03018619 | 168.3541
0.0302612 | 168.1404
0.03032124 | 167.7948
0.03039596 | 167.1412
0.03045733 | 167.1718
0.03052087 | 167.4139
0.03058259 | 167.1545
0.03063547 | 167.2068
0.03070793 | 167.3237
0.03077519 | 167.2494
0.03082412 | 167.1302
0.03088587 | 167.4648
0.03096136 | 167.4973
0.03101506 | 167.5443
0.03108684 | 167.9679
0.03113663 | 167.5905
0.03120739 | 168.0531
0.03126353 | 168.0978
0.03132437 | 168.2023
0.03138648 | 168.3265
0.03144855 | 168.5272
0.03150885 | 168.5004
0.03155924 | 168.631
0.03162845 | 168.49
0.03169431 | 168.4811
0.03175804 | 168.8949
0.03182923 | 169.0308
0.03188505 | 168.8096
0.03196066 | 169.1553
0.03201039 | 169.2965
0.03206699 | 169.1209
0.03213352 | 169.7363
0.03220018 | 169.4339
0.03224798 | 169.3788
0.03232403 | 169.7466
0.03237278 | 169.7118
0.03244191 | 169.7971
0.0324954 | 169.7907
0.03256032 | 169.8847
0.03265518 | 169.987
0.03269746 | 169.7814
0.03275113 | 169.8413
0.0328134 | 170.0419
0.03287544 | 170.0394
0.03292561 | 169.6931
0.03301235 | 170.4008
0.03307105 | 170.3188
0.03313865 | 170.3766
0.03320663 | 170.4453
0.03326287 | 170.658
0.03333604 | 170.827
0.03337811 | 170.6648
0.03344432 | 170.8001
0.03351851 | 170.9463
0.03357554 | 170.7109
0.03364594 | 170.8604
0.03371413 | 171.1818
0.03376179 | 171.0078
0.03382316 | 170.8402
0.03387553 | 170.9272
0.03396998 | 171.0153
0.03401497 | 171.0888
0.03409637 | 171.254
0.03415326 | 171.0613
0.03421185 | 170.5504
0.03429696 | 169.9918
0.03436107 | 169.4941
0.03441748 | 169.074
0.03447687 | 169.3548
0.03452588 | 168.927
0.03458719 | 168.9686
0.03465247 | 169.5366
0.03471501 | 169.4143
0.03478248 | 169.6727
0.0348388 | 169.6578
0.03489105 | 169.9864
0.03497248 | 170.1891
0.03501414 | 170.2662
0.03507957 | 170.3051
0.03514011 | 170.2943
0.03520136 | 170.622
0.03527364 | 170.5453
0.03532836 | 170.8532
0.03538816 | 170.7381
0.03545211 | 171.0435
0.0355039 | 171.2513
0.03557505 | 171.3247
0.03563011 | 171.3062
0.03570136 | 171.5267
0.03574885 | 171.5161
0.03581141 | 171.3144
0.03589972 | 171.8252
0.03595547 | 171.7799
0.03602256 | 171.8675
0.03607979 | 171.9897
0.03615073 | 172.1268
0.03620563 | 172.0245
0.03627071 | 172.3489
0.03634073 | 172.1848
0.03641209 | 172.2581
0.0364791 | 172.6391
0.03652039 | 172.0729
0.036605 | 172.5108
0.03666939 | 172.513
0.03673213 | 172.6695
0.0367825 | 172.7926
0.03685382 | 172.723
0.03691694 | 173.0613
0.0369783 | 172.9453
0.03704871 | 173.1612
0.03709528 | 172.9855
0.03717725 | 173.2462
0.0372228 | 173.1094
0.03728854 | 173.3915
0.03735911 | 173.3671
0.03740783 | 173.3322
0.03747719 | 173.3869
0.03754017 | 173.4045
0.03760068 | 173.7389
0.03765893 | 173.4887
0.03772568 | 173.5362
0.03779917 | 173.3048
0.03787012 | 172.1718
0.03793763 | 171.5583
0.03800018 | 171.9618
0.03806306 | 172.1688
0.03812498 | 172.1456
0.03818199 | 171.8851
0.03822829 | 171.8199
0.03829019 | 171.8985
0.03835788 | 172.098
0.03841111 | 172.0053
0.03849064 | 172.085
0.03855077 | 172.2062
0.0386104 | 172.0818
0.03866251 | 172.2516
0.03872815 | 172.3689
0.03878 | 172.4818
0.03884896 | 172.3833
0.03892047 | 172.4506
0.03897533 | 172.4732
0.0390515 | 172.8398
0.03908256 | 172.7152
0.03917686 | 172.9696
0.03922779 | 172.8047
0.03928772 | 172.6308
0.039352 | 172.9733
0.03941771 | 173.0773
0.03948886 | 173.0456
0.03954835 | 173.062
0.03960413 | 173.1824
0.03967749 | 173.3225
0.03974232 | 173.3508
0.03979455 | 173.602
0.03986361 | 173.5293
0.0399269 | 173.7127
0.03999096 | 173.1703
0.04004264 | 173.3515
0.04012686 | 173.6045
0.04019715 | 173.5619
0.04024968 | 173.5923
0.04031242 | 173.6399
0.04037041 | 173.7721
0.04043079 | 174.0309
0.04048335 | 173.7558
0.04056171 | 173.6811
0.04061258 | 173.8799
0.0406704 | 173.9437
0.04074663 | 174.0148
0.04081453 | 174.2636
0.04086535 | 174.1535
0.04093351 | 174.2884
0.04099239 | 174.1267
0.04106455 | 174.2778
0.04112303 | 174.369
0.04116607 | 174.153
0.04123805 | 174.6439
0.041303 | 174.5656
0.04135876 | 174.3402
0.04142528 | 174.4614
0.04149807 | 174.3143
0.04155462 | 174.3889
0.04160698 | 174.5327
0.04166577 | 174.5945
0.0417318 | 174.5864
0.04179403 | 174.8274
0.04184919 | 174.6743
0.04191564 | 174.6552
0.04197591 | 174.6335
0.0420409 | 174.8696
0.04211281 | 174.9231
0.04215498 | 174.6121
0.04223804 | 174.97
0.04230281 | 174.9858
0.04233977 | 174.8116
0.0424047 | 174.988
0.04248325 | 174.7657
0.04254811 | 174.8821
0.04261433 | 175.0709
0.04268276 | 175.1783
0.04274682 | 174.9678
0.04279609 | 174.8826
0.04286113 | 175.1012
0.04292528 | 174.9187
0.04299321 | 175.2318
0.04306509 | 175.4131
0.04312057 | 175.2189
0.0431724 | 175.4933
0.0432415 | 175.3133
0.04331337 | 175.6333
0.04336006 | 175.3629
0.04343482 | 175.3611
0.04348529 | 175.4397
0.0435685 | 175.6199
0.04361545 | 175.4106
0.04368831 | 175.5863
0.04372775 | 175.3053
0.0438148 | 175.6109
0.04387329 | 175.8211
0.04393044 | 175.6381
0.04398693 | 175.6518
0.0440733 | 175.8554
0.04410904 | 175.5933
0.04418774 | 175.804
0.04423903 | 175.8199
0.04431065 | 175.7979
0.04436506 | 175.7546
0.04443239 | 175.6498
0.04449964 | 175.7059
0.04455632 | 176.0575
0.04462116 | 175.7396
0.04467364 | 175.7736
0.04474516 | 175.9392
0.04480409 | 176.1299
0.04486475 | 176.116
0.04492042 | 175.6266
0.04500277 | 175.925
0.04505447 | 175.9928
0.04510963 | 175.9699
0.04518571 | 175.9539
0.04525067 | 176.0331
0.04530811 | 176.0012
0.04537707 | 176.1381
0.04543861 | 176.0052
0.0455113 | 176.1798
0.04555827 | 176.0968
0.04563 | 176.0746
0.04569247 | 176.1802
0.04573824 | 175.933
0.04582128 | 176.1824
0.04588405 | 176.2589
0.04596919 | 176.1861
0.04602558 | 176.2057
0.04607404 | 176.166
0.04614689 | 176.4098
0.04622405 | 176.2905
0.04627223 | 176.0169
0.04632649 | 176.0147
0.0464034 | 176.4665
0.04646524 | 176.5022
0.04653154 | 176.3412
0.04659525 | 176.2841
0.04665747 | 176.4716
0.04671352 | 176.4178
0.04678448 | 176.1798
0.04685483 | 175.989
0.04690472 | 175.3509
0.04698482 | 174.4367
0.04702661 | 174.4146
0.04710256 | 174.7619
0.04718444 | 174.6106
0.04721656 | 174.162
0.04728602 | 174.5522
0.04734564 | 174.7546
0.04741993 | 174.6416
0.04747188 | 174.1974
0.04752349 | 174.572
0.04760268 | 174.86
0.04765697 | 174.8799
0.04771624 | 174.5958
0.04778618 | 175.0717
0.04784288 | 174.9167
0.04790103 | 174.7201
0.04796128 | 175.1982
0.04802865 | 175.0389
0.04808523 | 175.0217
0.04816159 | 175.1702
0.04820361 | 175.3277
0.04826744 | 175.2511
0.04833589 | 175.2192
0.04840898 | 175.3943
0.04846087 | 175.0021
0.04851435 | 175.0698
0.04859063 | 175.3992
0.04864849 | 175.1717
0.04871553 | 175.3984
0.04876948 | 175.3479
0.04884024 | 175.4245
0.04890938 | 175.7389
0.04895453 | 175.4013
0.04902709 | 175.5302
0.04908544 | 175.7163
0.04915545 | 175.6436
0.04921272 | 175.8916
0.04928159 | 175.8176
0.04934548 | 175.7972
0.0493999 | 175.8359
0.0494693 | 175.6322
0.04951604 | 175.963
0.0495706 | 175.9999
0.04967624 | 176.0164
0.04970976 | 175.9171
0.04978388 | 175.5978
0.04983191 | 176.055
0.04989346 | 176.3643
0.04996579 | 176.0456
0.05002582 | 176.1827
0.05008737 | 176.2641
0.05015903 | 176.4743
0.05021504 | 176.3043
0.05027317 | 176.2293
0.05033392 | 176.4406
0.05040564 | 176.4
0.05045426 | 176.4272
0.05053299 | 176.5368
0.0505815 | 176.381
0.05063392 | 176.3848
0.05070975 | 176.6242
0.0507793 | 176.7181
0.05083865 | 176.7571
0.05089618 | 176.5252
0.05095418 | 176.6255
0.0510158 | 176.5783
0.05108181 | 176.6272
0.05114928 | 176.631
0.05120381 | 176.4614
0.05127296 | 176.8333
0.05134436 | 176.981
0.05140698 | 176.8567
0.05145442 | 176.7069
0.05152666 | 176.8319
0.05159427 | 176.643
0.0516539 | 176.9047
0.05172187 | 176.9329
0.05178675 | 177.0006
0.05185099 | 177.1967
0.05191362 | 176.9953
0.05197901 | 176.9845
0.05203659 | 176.8476
0.05210082 | 176.9266
0.05216138 | 176.9854
0.05222845 | 177.2036
0.05229637 | 176.9524
0.05235904 | 176.9878
0.05241218 | 177.0388
0.05248134 | 177.1487
0.05255385 | 177.1036
0.05262791 | 177.0735
0.05265871 | 177.0289
0.0527318 | 177.1976
0.05279829 | 177.0137
0.05285236 | 177.0693
0.05293718 | 177.3908
0.05298535 | 177.582
0.05306452 | 177.3695
0.05311226 | 176.7433
0.05318819 | 177.3684
0.05324459 | 177.5001
0.05330167 | 177.2382
0.05338399 | 177.4392
0.05344083 | 177.2825
0.05349431 | 177.2642
0.05356048 | 177.175
0.0536193 | 177.2272
0.05368507 | 176.9934
0.05374853 | 177.1482
0.05381247 | 177.3474
0.05386372 | 177.3042
0.05393854 | 177.4413
0.05399664 | 177.1063
0.05405371 | 177.0545
0.05411 | 177.3093
0.05416937 | 177.196
0.05424421 | 177.231
0.05432064 | 177.3812
0.05436995 | 177.13
0.05443587 | 177.2789
0.05449209 | 177.3818
0.05453992 | 177.1986
0.05462497 | 177.4404
0.05467865 | 177.4139
0.05473717 | 177.2775
0.05480421 | 177.3171
0.05486702 | 177.4413
0.05493349 | 177.3934
0.05499122 | 177.6034
0.05505512 | 177.3508
0.05512859 | 177.4742
0.05518516 | 177.5789
0.0552425 | 177.0121
0.05530018 | 177.3796
0.05537345 | 177.4668
0.05542711 | 177.4796
0.05548576 | 177.1645
0.05556545 | 177.3087
0.05559878 | 177.2965
0.05566297 | 177.1099
0.05573935 | 177.4244
0.05580865 | 177.5068
0.05587377 | 177.402
0.0559465 | 177.4008
0.05599399 | 177.1806
0.05605275 | 177.2773
0.05612388 | 177.3393
0.05619993 | 177.5912
0.05625164 | 177.2944
0.05631589 | 177.3214
0.05638397 | 177.3313
0.05644035 | 177.1519
0.05649865 | 177.2823
0.05656379 | 177.4995
0.05662942 | 177.3298
0.05669307 | 177.2919
0.05675698 | 177.3511
0.05681967 | 177.4387
0.05688021 | 177.1721
0.05695207 | 177.2596
0.05701153 | 177.1159
0.0570677 | 177.1062
0.0571261 | 177.2282
0.05719351 | 177.2872
0.05726064 | 177.1242
0.05732075 | 177.1617
0.05737724 | 176.8825
0.05743592 | 177.3745
0.05751797 | 177.0793
0.05757187 | 177.1941
0.05764864 | 177.2493
0.05770386 | 177.0874
0.05777231 | 177.2367
0.05782445 | 176.9785
0.05790299 | 177.1318
0.05796305 | 177.2293
0.05802455 | 177.1961
0.05808088 | 176.9197
0.05812841 | 176.8029
0.05820327 | 177.0815
0.05827034 | 177.0027
0.05833554 | 177.0955
0.05841273 | 176.9192
0.05845716 | 176.7344
0.05853406 | 176.8442
0.05858701 | 177.0499
0.05865964 | 176.8481
0.05871755 | 176.6676
0.05879232 | 176.9532
0.0588407 | 176.8932
0.0589011 | 176.4354
0.05896513 | 176.8353
0.05904883 | 176.9401
0.05911009 | 176.5202
0.05916146 | 176.7119
0.05920603 | 176.7662
0.05928619 | 176.8515
0.05935376 | 176.6015
0.0594147 | 176.533
0.0594739 | 176.7351
0.05954065 | 176.7865
0.05958999 | 176.357
0.05965132 | 176.4863
0.05971757 | 176.4251
0.05978616 | 176.3661
0.05983808 | 176.4933
0.05990796 | 176.4544
0.05997355 | 176.3784
0.06003067 | 176.4287
0.06010219 | 176.618
0.0601454 | 176.183
0.06021381 | 176.2909
0.0602654 | 176.4041
0.0603436 | 176.4894
0.06041242 | 176.5317
0.06048006 | 176.3053
0.06053279 | 176.1845
0.06057815 | 176.2169
0.06065157 | 176.3488
0.06072425 | 176.29
0.06076375 | 176.2083
0.06082992 | 175.903
0.06089123 | 175.8556
0.06095458 | 176.0547
0.06101822 | 176.2379
0.06108988 | 176.3936
0.06113718 | 175.813
0.06119967 | 176.0761
0.06126026 | 175.8494
0.06132861 | 175.9315
0.06139482 | 175.8404
0.0614475 | 176.1543
0.061504 | 175.8491
0.06157914 | 175.8424
0.06163747 | 175.8046
0.06169803 | 175.6782
0.06176016 | 175.9958
0.06182936 | 175.689
0.0618764 | 175.5902
0.06194979 | 175.7915
0.06200837 | 175.6966
0.06207145 | 175.5834
0.0621362 | 175.448
0.06220508 | 175.5393
0.06227348 | 175.6312
0.06232715 | 175.4506
0.06238979 | 175.4539
0.06244908 | 175.4059
0.06252311 | 175.215
0.06259174 | 175.3084
0.06265348 | 175.272
0.06270659 | 175.2788
0.06277341 | 175.2094
0.06284288 | 175.1144
0.06290806 | 175.1148
0.06297548 | 175.2527
0.06303008 | 174.72
0.0631019 | 175.248
0.06316274 | 175.1087
0.06322639 | 174.8641
0.06329765 | 175.0596
0.06335163 | 174.834
0.06342349 | 175.0882
0.06349401 | 174.8574
0.06354813 | 174.7871
0.06359701 | 174.3536
0.06366802 | 174.6706
0.06373947 | 174.5708
0.06379769 | 174.9535
0.0638535 | 174.5539
0.06391848 | 174.4736
0.06397942 | 174.4638
0.06405051 | 174.5907
0.06411372 | 174.3758
0.0641866 | 174.4057
0.06423466 | 174.0862
0.06430656 | 174.4269
0.06437425 | 174.3186
0.06443607 | 174.0568
0.0644897 | 174.2694
0.0645491 | 174.3706
0.06463413 | 174.2471
0.06467571 | 173.7832
0.06474067 | 174.3443
0.06480788 | 174.0419
0.06486526 | 174.0791
0.06491743 | 173.8834
0.06499172 | 174.1088
0.06505725 | 173.9948
0.06512855 | 173.7833
0.06517957 | 173.8577
0.06524319 | 173.6516
0.06531155 | 173.3465
0.06537263 | 173.5004
0.06544242 | 173.614
0.0655058 | 173.6203
0.06556988 | 173.4448
0.06562722 | 173.6649
0.06569885 | 173.3875
0.06575943 | 173.1263
0.065824 | 173.4261
0.06589959 | 173.4394
0.06595059 | 173.1283
0.06600283 | 173.2691
0.06607302 | 173.1685
0.06613722 | 173.0997
0.06617992 | 172.3956
0.06626441 | 173.1232
0.066333 | 173.2071
0.06639822 | 172.9416
0.06645142 | 172.8371
0.06651008 | 173.1897
0.06656616 | 172.572
0.06663184 | 172.8841
0.06670288 | 172.6985
0.06676663 | 172.9113
0.06682051 | 172.7018
0.06687904 | 172.5815
0.0669473 | 172.7561
0.0670145 | 172.4789
0.06705345 | 172.2303
0.06712079 | 172.2463
0.0671859 | 172.3814
0.06725161 | 172.3182
0.06731386 | 172.4205
0.06737989 | 172.3274
0.06743794 | 172.0601
0.06749727 | 172.1547
0.06756465 | 172.2367
0.06762318 | 172.0722
0.06768641 | 171.6183
0.06773906 | 171.905
0.06780808 | 172.0265
0.06788382 | 171.8498
0.06793914 | 171.5112
0.06801275 | 171.603
0.06806806 | 171.3788
0.06812164 | 171.4064
0.06818675 | 171.507
0.06824707 | 171.3857
0.06830546 | 171.3547
0.06837306 | 171.2636
0.06845525 | 171.3955
0.06850741 | 171.1615
0.06856379 | 171.1559
0.06863064 | 171.1241
0.06869193 | 171.041
0.06876718 | 171.1123
0.06883377 | 171.1209
0.06888409 | 170.6261
0.06894975 | 171.0731
0.0690116 | 170.725
0.06908923 | 170.7297
0.06913181 | 170.8796
0.06920091 | 170.81
0.06924538 | 170.6162
0.06930943 | 170.391
0.06938395 | 170.3045
0.06944467 | 170.1736
0.06951511 | 170.1265
0.06957484 | 170.4026
0.06963291 | 170.2149
0.06970608 | 170.0125
0.06975994 | 170.0554
0.06982699 | 169.9625
0.06988195 | 170.0189
0.06994367 | 169.7742
0.07001838 | 170.2325
0.07009033 | 169.6817
0.07014137 | 169.9113
0.07019872 | 169.8376
0.07026461 | 169.8021
0.07033074 | 169.7006
0.07041435 | 169.5331
0.07046586 | 169.5521
0.07052641 | 169.7367
0.07057795 | 168.9229
0.0706342 | 169.343
0.07069864 | 169.1908
0.07076901 | 169.0084
0.07082918 | 168.7809
0.07086774 | 168.6004
0.07096508 | 168.9812
0.07101837 | 168.909
0.07107964 | 168.9029
0.07113602 | 168.8931
0.07121315 | 168.8455
0.07127316 | 168.9562
0.07133297 | 168.6646
0.07137741 | 168.2166
0.07145425 | 168.7172
0.07151311 | 168.4428
0.07159015 | 168.336
0.07163045 | 168.0138
0.07170234 | 168.22
0.07176638 | 168.1734
0.07182921 | 167.7642
0.07188535 | 168.0092
0.07194337 | 167.9093
0.07200424 | 167.9452
0.07207407 | 167.8354
0.07213672 | 167.3636
0.07220708 | 167.7735
0.07225925 | 167.4839
0.07233326 | 167.439
0.07238379 | 167.4857
0.07245244 | 167.3681
0.07251475 | 167.3263
0.07256577 | 167.0055
0.07264213 | 167.1672
0.07270374 | 167.0312
0.07276239 | 167.1715
0.07284504 | 166.8884
0.07289223 | 167.1008
0.07295473 | 167.0179
0.07301536 | 166.5905
0.07308247 | 166.7773
0.0731381 | 166.6211
0.07319817 | 166.3159
0.07325881 | 166.3508
0.07332153 | 166.5748
0.07338868 | 166.553
0.07345124 | 166.0771
0.07351777 | 166.4176
0.07357681 | 166.0941
0.0736362 | 166.1404
0.07370875 | 165.905
0.07376673 | 165.8827
0.07382407 | 165.557
0.07387916 | 165.7932
0.07396135 | 165.6715
0.07400228 | 165.4103
0.07405536 | 165.4497
0.07415266 | 165.6105
0.07419349 | 165.2333
0.07425352 | 165.3694
0.0743288 | 165.0751
0.0743957 | 165.4136
0.07446801 | 164.8402
0.07451793 | 164.995
0.07457786 | 164.7525
0.07463857 | 164.5845
0.07470061 | 164.7197
0.07476411 | 164.5407
0.07482638 | 164.5594
0.07490728 | 164.3906
0.07495298 | 164.4613
0.07502454 | 164.3692
0.0750809 | 164.073
0.07515645 | 164.2729
0.07520457 | 163.9827
0.07527191 | 164.0955
0.07533482 | 164.0598
0.07539217 | 163.818
0.07544534 | 163.6992
0.07551781 | 163.5585
0.07559356 | 163.4607
0.07565677 | 163.7278
0.07571551 | 163.341
0.07578269 | 163.4086
0.0758339 | 163.1028
0.07589163 | 163.1049
0.07597335 | 163.3257
0.07603538 | 163.0707
0.07611181 | 162.8854
0.0761652 | 162.8475
0.0762154 | 162.775
0.07627359 | 162.5415
0.07637226 | 162.8318
0.07641496 | 162.4903
0.07648113 | 162.8289
0.07653696 | 162.187
0.07661412 | 162.2473
0.07666007 | 162.0758
0.07674368 | 162.0985
0.07679705 | 161.8645
0.0768668 | 162.1016
0.07693457 | 161.862
0.07699849 | 161.7162
0.07704486 | 161.6628
0.07711152 | 161.6496
0.0771806 | 161.5063
0.07725038 | 161.2933
0.07730744 | 161.1597
0.07737326 | 161.2544
0.07744605 | 161.2204
0.07752908 | 160.9911
0.07760243 | 160.8225
0.07766937 | 160.6566
0.07772992 | 160.622
0.07778053 | 160.4631
0.07781561 | 160.5148
0.07785771 | 160.5465
0.07792336 | 160.5738
0.0779921 | 160.3913
0.07808338 | 160.1319
0.07816218 | 159.947
0.07824431 | 159.5783
0.07826441 | 158.9964
0.07828469 | 159.3577
0.07831031 | 159.7269
0.07834395 | 160.1201
0.07847911 | 159.8894
0.07861475 | 159.0018
0.07864463 | 158.6382
0.0786871 | 158.9502
0.07871682 | 159.2739
0.07877167 | 159.577
0.07885938 | 159.0237
0.07898571 | 158.5516
0.07901679 | 158.3732
0.07904917 | 158.5043
0.07910145 | 158.8286
0.07916562 | 158.8171
0.07924393 | 158.5044
0.07932587 | 158.185
0.07939331 | 158.0835
0.07946009 | 157.8926
0.07951585 | 157.9427
0.07957023 | 158.0227
0.07964623 | 157.8219
0.07970782 | 157.5911
0.0797705 | 157.4363
0.0798237 | 157.4818
0.07987784 | 157.3727
0.07992637 | 157.3552
0.07999408 | 157.3243
0.08007417 | 157.1633
0.08014431 | 156.809
0.08021076 | 156.7562
0.08026378 | 156.8145
0.08032216 | 156.7372
0.08038663 | 156.5606
0.08045483 | 156.3325
0.08050424 | 156.3833
0.08057978 | 156.3037
0.080643 | 156.2204
0.08070626 | 155.976
0.08074497 | 155.7025
0.08079521 | 155.9213
0.08084384 | 155.9824
0.08091215 | 155.8978
0.08100795 | 155.6158
0.08107921 | 155.2513
0.08113484 | 155.0872
0.08118165 | 155.0807
0.08123103 | 155.3452
0.0812973 | 155.2838
0.08136858 | 154.9218
0.08145702 | 154.7652
0.08150274 | 154.1904
0.08154169 | 154.2995
0.0815804 | 154.6171
0.08163801 | 154.8683
0.08173121 | 154.4428
0.08184859 | 153.7487
0.08190545 | 153.7217
0.08196212 | 153.8846
0.08202171 | 153.8761
0.0820908 | 153.7471
0.08215138 | 153.6355
0.0822255 | 153.3699
0.08228285 | 153.1818
0.08233894 | 153.1381
0.08239752 | 153.1746
0.08246671 | 152.9834
0.08253361 | 152.7813
0.08258622 | 152.8229
0.08265886 | 152.6245
0.08271858 | 152.3864
0.0827871 | 152.2753
0.08283381 | 152.3098
0.08290781 | 152.2112
0.08297214 | 152.0698
0.08303807 | 151.8594
0.08308869 | 151.607
0.08312511 | 151.5708
0.08316126 | 151.7518
0.08320921 | 151.8154
0.08330087 | 151.5556
0.08340663 | 151.219
0.08347145 | 150.4119
0.08349137 | 150.401
0.08352704 | 150.8485
0.08360602 | 151.4884
0.08372016 | 150.5952
0.08376878 | 149.4529
0.08379529 | 149.7444
0.0838407 | 150.547
0.08392578 | 150.7028
0.08402962 | 149.5333
0.08406857 | 149.57
0.08411397 | 149.8988
0.08416242 | 149.9997
0.08425006 | 149.8244
0.08433126 | 149.1522
0.08439048 | 149.1043
0.08442719 | 149.1017
0.08447903 | 149.3416
0.08455837 | 149.1514
0.08463482 | 148.8571
0.08470619 | 148.485
0.0847642 | 148.347
0.08481501 | 148.3947
0.08487509 | 148.461
0.08493584 | 148.3666
0.0850084 | 148.0528
0.0850612 | 147.806
0.08512813 | 147.7949
0.08518539 | 147.7347
0.08523561 | 147.4797
0.08533532 | 147.4556
0.08540203 | 147.1364
0.08545328 | 146.8828
0.08548581 | 146.9893
0.08555422 | 147.1371
0.0856438 | 146.7088
0.0857252 | 146.3844
0.08578473 | 146.2518
0.08584152 | 146.3529
0.08589714 | 145.976
0.08594158 | 146.1389
0.08602949 | 145.6914
0.08609929 | 145.3675
0.0861375 | 145.5667
0.0862011 | 145.4718
0.08627852 | 145.2088
0.08633294 | 144.7919
0.08639111 | 145.0698
0.08647643 | 144.8977
0.08654888 | 144.5525
0.08661589 | 144.2607
0.08666262 | 144.3114
0.08673054 | 144.3748
0.08679329 | 144.1126
0.08688646 | 143.7521
0.08692013 | 143.3379
0.08696053 | 143.5129
0.08700454 | 143.7128
0.08707011 | 143.6145
0.08719123 | 143.172
0.08726086 | 142.3417
0.08728324 | 142.2561
0.08732113 | 142.7281
0.08736544 | 143.0617
0.08747914 | 142.6976
0.08755941 | 142.0958
0.08760818 | 141.6539
0.08764881 | 141.7839
0.08770086 | 142.1055
0.08777919 | 142.0665
0.08788036 | 141.0515
0.08791675 | 141.0232
0.08794442 | 141.1829
0.08801009 | 141.426
0.08810466 | 140.8533
0.08815443 | 140.3745
0.08820992 | 140.5191
0.08825808 | 140.6334
0.08831668 | 140.4229
0.08841285 | 139.9448
0.08844782 | 139.8002
0.08850544 | 139.8766
0.08859191 | 139.488
0.08864554 | 139.4504
0.08870372 | 139.3528
0.08877135 | 139.0036
0.0888401 | 138.89
0.08888347 | 138.3612
0.08895161 | 138.8146
0.08903865 | 138.2452
0.08909678 | 137.8331
0.08914978 | 138.2982
0.08923221 | 137.9061
0.08930924 | 137.5222
0.08934626 | 137.3788
0.08940993 | 137.5622
0.08947968 | 137.0489
0.08954141 | 136.8745
0.08960945 | 136.8108
0.08968647 | 136.506
0.08974103 | 136.1965
0.08981192 | 136.2652
0.08987505 | 135.5214
0.08993397 | 135.5641
0.08999659 | 135.539
0.09006667 | 135.1047
0.09012948 | 134.5311
0.09018483 | 134.9136
0.09026067 | 134.3598
0.09032315 | 134.3566
0.0903895 | 133.9245
0.09044669 | 133.8138
0.09049705 | 133.7273
0.09054839 | 133.6847
0.09062333 | 132.867
0.09068703 | 132.906
0.09072188 | 132.5259
0.09079777 | 132.8584
0.09089132 | 131.9339
0.09092616 | 131.9798
0.09099821 | 131.9689
0.09106564 | 131.3744
0.09111919 | 131.1608
0.09118076 | 130.9661
0.09125134 | 130.8502
0.09129864 | 130.2673
0.09136493 | 130.1294
0.09144559 | 130.021
0.09150491 | 129.4262
0.09156107 | 129.4442
0.09161087 | 128.5444
0.09168131 | 129.174
0.09175287 | 128.4612
0.09181352 | 127.982
0.09190211 | 127.7276
0.09194214 | 127.2442
0.09200653 | 127.4582
0.09207707 | 126.9633
0.09213347 | 126.3556
0.09220086 | 126.3133
0.09224757 | 126.2563
0.09230196 | 125.5647
0.0923783 | 125.3843
0.09242635 | 124.8059
0.09250623 | 124.3496
0.09256364 | 124.2925
0.09264227 | 123.9023
0.09270751 | 123.3018
0.09276825 | 123.2695
0.09283094 | 122.5705
0.09286806 | 122.3168
0.09295831 | 122.046
0.09302013 | 121.3726
0.0930954 | 121.0438
0.09314697 | 120.6323
0.09319671 | 119.9428
0.093273 | 120.0926
0.09334681 | 119.1474
0.09339212 | 118.8828
0.09346034 | 118.4362
0.0935511 | 116.9347
0.09360878 | 115.6809
0.0936434 | 115.876
0.09373705 | 114.641
0.09377677 | 110.3895
0.09383562 | 112.0293
0.09390651 | 110.8215
0.09397609 | 109.9335

## 1 (hidden)
0 | 0
8.34135e-06 | 0.6090849
8.505757e-05 | 9.025875
0.0001399572 | 14.21919
0.0001946693 | 19.23323
0.0002497729 | 24.01535
0.0003066727 | 28.24127
0.0003647408 | 32.74938
0.0004154914 | 36.58838
0.0004799239 | 40.03389
0.0005302768 | 43.33556
0.0005763624 | 46.29357
0.000642435 | 49.44894
0.0007066926 | 51.80784
0.0007635945 | 51.88548
0.0008040589 | 53.50044
0.0008692802 | 57.95343
0.00092555 | 61.58895
0.0009830112 | 65.51658
0.001036718 | 68.41948
0.001093766 | 72.03619
0.001145189 | 75.15721
0.001199497 | 78.19867
0.001257121 | 81.5027
0.001311558 | 84.64668
0.001365439 | 87.3606
0.001423145 | 89.87154
0.001485523 | 91.74538
0.001537754 | 94.70425
0.00158931 | 97.81792
0.001649266 | 101.0117
0.001707345 | 104.3227
0.001763177 | 107.5422
0.001818616 | 110.2356
0.001870954 | 113.3164
0.001925311 | 116.2013
0.001979526 | 119.0019
0.002038522 | 122.0183
0.002095142 | 125.1218
0.002160502 | 127.9517
0.002204343 | 130.3286
0.002261384 | 133.5106
0.002318571 | 136.1251
0.002379875 | 138.9333
0.002436156 | 141.5995
0.002493576 | 144.103
0.002550571 | 146.8293
0.002598623 | 149.3302
0.002659711 | 152.0711
0.002715604 | 154.3649
0.002833185 | 156.8551
0.003036936 | 158.8817
0.003367381 | 161.7113
0.003588422 | 163.6545
0.003841006 | 166.1052
0.004107741 | 168.0799
0.004378887 | 170.3518
0.004610385 | 171.9728
0.004908768 | 174.0001
0.005162973 | 176.0372
0.005412794 | 177.3011
0.005636331 | 179.0247
0.00593377 | 180.3678
0.006174286 | 181.8325
0.006460309 | 183.1448
0.006688629 | 184.3595
0.006960631 | 185.3586
0.007232404 | 186.4354
0.007505484 | 187.0645
0.007755522 | 187.938
0.00800753 | 188.5005
0.008260126 | 189.0361
0.008520624 | 189.6014
0.008812815 | 190.1849
0.009047586 | 190.5369
0.009294179 | 191.238
0.009586479 | 191.5386
0.009813503 | 191.8971
0.0100892 | 192.4566
0.010346 | 192.7445
0.01060641 | 193.128
0.01083767 | 193.5504
0.01111024 | 193.8938
0.01139956 | 194.2348
0.01162862 | 194.5259
0.01190481 | 194.8474
0.01217436 | 195.2263
0.01242735 | 195.428
0.01264827 | 195.7022
0.0129533 | 196.2582
0.01322035 | 196.3546
0.01343883 | 196.5936
0.01368142 | 196.8908
0.01395607 | 197.3144
0.0142048 | 197.5321
0.01449599 | 197.7714
0.01481837 | 197.9695
0.01500159 | 198.2034
0.01526147 | 198.5792
0.01550731 | 198.8977
0.01576824 | 198.9672
0.01602817 | 199.3348
0.01627003 | 199.5595
0.01654056 | 199.7931
0.01678375 | 200.0181
0.01705489 | 200.34
0.01731047 | 200.5337
0.01756227 | 200.7664
0.01784955 | 200.9597
0.01804503 | 201.1712
0.01834313 | 201.6291
0.0186467 | 201.7542
0.01890097 | 201.8733
0.01915748 | 202.0312
0.0193821 | 202.3322
0.01962746 | 202.7011
0.01992203 | 202.9058
0.02018824 | 203.0703
0.02043105 | 203.1998
0.020665 | 203.4218
0.02090923 | 203.7863
0.02121348 | 204.1197
0.02150095 | 204.0922
0.02175302 | 204.1741
0.02195628 | 204.4478
0.02220334 | 204.8265
0.02248491 | 205.0135
0.02276352 | 205.1553
0.02299356 | 205.2509
0.02324944 | 205.5709
0.02351361 | 205.7563
0.02376608 | 205.9733
0.02403125 | 206.1136
0.02429503 | 206.44
0.02455217 | 206.5044
0.02481921 | 206.6621
0.02504625 | 206.8306
0.02528214 | 207.116
0.02556319 | 207.441
0.02584376 | 207.4668
0.02609769 | 207.6975
0.02634037 | 207.7592
0.02658463 | 207.9402
0.02683616 | 208.1686
0.02708602 | 208.4496
0.02737055 | 208.6394
0.02766068 | 208.7175
0.02791041 | 208.9074
0.02814609 | 208.9926
0.02836475 | 209.1078
0.0286218 | 209.499
0.02890857 | 209.6641
0.02916732 | 209.7836
0.02942557 | 209.8771
0.02968566 | 210.0206
0.02991398 | 210.2444
0.03020897 | 210.443
0.03047002 | 210.5372
0.03071219 | 210.7659
0.0309843 | 210.8301
0.03125641 | 210.9719
0.03148568 | 211.1482
0.03175711 | 211.406
0.03202364 | 211.4943
0.03229302 | 211.5821
0.0325223 | 211.6985
0.03276689 | 211.9012
0.03301628 | 212.0211
0.03330099 | 212.3409
0.03359521 | 212.4625
0.03387431 | 212.4676
0.0341074 | 212.5433
0.03433816 | 212.71
0.03456628 | 212.9065
0.03483105 | 213.0766
0.03507659 | 213.3222
0.03544308 | 213.5764
0.03570547 | 213.4627
0.0359444 | 213.4241
0.03617521 | 213.5712
0.0363882 | 213.786
0.0366085 | 213.926
0.03684996 | 214.1908
0.03713514 | 214.421
0.03743088 | 214.4736
0.03769743 | 214.5421
0.03794049 | 214.5951
0.03817842 | 214.6962
0.0384293 | 214.8181
0.0386776 | 215.0187
0.03893177 | 215.1386
0.0392145 | 215.4809
0.03950975 | 215.4796
0.03977649 | 215.4325
0.04002521 | 215.53
0.04026042 | 215.6996
0.04050367 | 215.893
0.04078245 | 215.9844
0.04104154 | 216.1228
0.04128459 | 216.2748
0.04156444 | 216.426
0.04180703 | 216.463
0.04208151 | 216.5973
0.04237954 | 216.7795
0.04265473 | 216.8517
0.04292019 | 216.9265
0.04312349 | 216.9069
0.04334082 | 217.0763
0.04361116 | 217.2571
0.0438551 | 217.3638
0.04412288 | 217.5876
0.04439374 | 217.6655
0.04466343 | 217.6561
0.04490928 | 217.732
0.04513629 | 217.8465
0.04540525 | 218.0162
0.04568598 | 218.3186
0.04598379 | 218.3019
0.04622576 | 218.2766
0.04646974 | 218.2257
0.04668598 | 218.4416
0.04697811 | 218.726
0.047202 | 218.7235
0.04746586 | 218.7764
0.04768689 | 218.8665
0.04794885 | 218.9616
0.04820457 | 219.1828
0.04849122 | 219.304
0.04875156 | 219.3336
0.04901055 | 219.3818
0.04926338 | 219.4711
0.04950275 | 219.5695
0.04977908 | 219.6859
0.05005568 | 219.8593
0.05035515 | 219.9369
0.05059946 | 219.965
0.0508668 | 220.0199
0.05111579 | 220.0713
0.05137701 | 220.2233
0.0516185 | 220.2598
0.05186156 | 220.333
0.05213426 | 220.5005
0.05239212 | 220.5875
0.05266965 | 220.6556
0.05293471 | 220.7523
0.05319644 | 220.772
0.05345157 | 220.8278
0.05370923 | 220.9284
0.05394621 | 221.0099
0.05421896 | 221.1985
0.05449685 | 221.2177
0.05473836 | 221.2746
0.05498974 | 221.303
0.0552444 | 221.3519
0.0554521 | 221.4606
0.05572249 | 221.5398
0.05598078 | 221.6854
0.05623568 | 221.7584
0.05651771 | 221.8511
0.05679732 | 221.9054
0.05705884 | 221.891
0.05728636 | 221.9161
0.05753975 | 221.9908
0.05778124 | 222.1274
0.05805788 | 222.2686
0.05831746 | 222.3218
0.0585814 | 222.3733
0.05883557 | 222.376
0.0591069 | 222.4274
0.05935767 | 222.51
0.05959818 | 222.602
0.05987009 | 222.6306
0.06010412 | 222.7062
0.06039384 | 222.8375
0.06065277 | 222.9018
0.06093486 | 222.8678
0.0611859 | 222.8657
0.06142025 | 222.9653
0.0616788 | 223.0649
0.06188239 | 223.1046
0.06217862 | 223.2513
0.06245405 | 223.2581
0.06270805 | 223.2933
0.0629716 | 223.2841
0.06321216 | 223.3577
0.06345899 | 223.4017
0.06373795 | 223.5545
0.06399493 | 223.6
0.06423506 | 223.5665
0.0645026 | 223.5792
0.0647394 | 223.6666
0.06498983 | 223.7044
0.06526539 | 223.786
0.06552535 | 223.8468
0.06577138 | 223.9354
0.06605075 | 223.9646
0.06634002 | 223.9611
0.06657716 | 223.9798
0.06683847 | 224.0117
0.06708164 | 224.0403
0.06735371 | 224.1149
0.06759973 | 224.2152
0.06787577 | 224.2112
0.06815371 | 224.1966
0.06839017 | 224.2297
0.0686469 | 224.2579
0.06887207 | 224.302
0.06912733 | 224.3333
0.06940343 | 224.4564
0.06967574 | 224.4942
0.06993788 | 224.4777
0.07019714 | 224.4704
0.07046516 | 224.4452
0.07070769 | 224.5302
0.070993 | 224.5678
0.07121525 | 224.5745
0.07149594 | 224.5978
0.07174571 | 224.6264
0.0719894 | 224.6066
0.07223605 | 224.7193
0.07249116 | 224.6975
0.07274672 | 224.6836
0.07299067 | 224.6523
0.0732874 | 224.7222
0.07353432 | 224.7151
0.07380736 | 224.7422
0.0740693 | 224.7786
0.07432919 | 224.7651
0.07460406 | 224.7252
0.07481688 | 224.7275
0.07509267 | 224.7189
0.07535793 | 224.7151
0.07561274 | 224.7264
0.07585556 | 224.7174
0.07609706 | 224.6861
0.07638189 | 224.6902
0.07665696 | 224.6889
0.07691755 | 224.6573
0.07714097 | 224.6337
0.07743461 | 224.5443
0.07767592 | 224.5332
0.07791925 | 224.5086
0.07819339 | 224.4701
0.07844555 | 224.4738
0.07870929 | 224.4331
0.07898933 | 224.361
0.07925754 | 224.2312
0.07949402 | 224.1982
0.07975547 | 224.1741
0.07998821 | 224.1004
0.08028648 | 224.0464
0.0805473 | 223.9617
0.08083069 | 223.8421
0.08109027 | 223.7338
0.08130144 | 223.6356
0.08156633 | 223.5707
0.08181786 | 223.3816
0.0820541 | 223.3633
0.08232154 | 223.3229
0.08258712 | 223.1997
0.08286529 | 223.0347
0.08312972 | 222.8586
0.08339974 | 222.7675
0.08364462 | 222.6576
0.0838923 | 222.5639
0.08413741 | 222.3706
0.08440979 | 222.1562
0.08464597 | 222.056
0.08489555 | 221.9817
0.08515511 | 221.8561
0.08540586 | 221.6437
0.08567224 | 221.46
0.08592951 | 221.3931
0.08618917 | 221.1807
0.08642329 | 221.0427
0.08669249 | 220.8925
0.08696708 | 220.7795
0.08722756 | 220.5494
0.08748566 | 220.3161
0.08774699 | 220.2328
0.08796814 | 220.0885
0.08823949 | 219.9421
0.08848156 | 219.6987
0.08874294 | 219.5913
0.08901489 | 219.3751
0.08926653 | 219.2047
0.08955794 | 219.0425
0.08979096 | 218.7497
0.09004966 | 218.6596
0.09030211 | 218.4846
0.09058616 | 218.3599
0.0908597 | 218.0263
0.09106593 | 217.728
0.09128389 | 217.7829
0.09155486 | 217.6253
0.09184116 | 217.4393
0.09212097 | 216.9927
0.09233532 | 216.8318
0.09257548 | 216.8351
0.09284446 | 216.6677
0.09313352 | 216.4204
0.09342139 | 216.1774
0.09361469 | 215.8065
0.09383134 | 215.8743
0.09412932 | 215.7149
0.09444321 | 215.4495
0.09472257 | 215.085
0.09495168 | 214.8676
0.09518167 | 214.7916
0.09544042 | 214.4772
0.09569754 | 214.4384
0.09598766 | 214.2144
0.09624873 | 213.737
0.09647646 | 213.6595
0.09672792 | 213.5247
0.0970083 | 213.3494
0.09728743 | 213.1205
0.09758984 | 212.7935
0.09780918 | 212.4599
0.0980252 | 212.3643
0.09829722 | 212.2435
0.09856748 | 211.987
0.09882155 | 211.6308
0.09905681 | 211.4791
0.09931105 | 211.3492
0.09958835 | 211.0877
0.09984959 | 210.7981
0.1000892 | 210.4601
0.1003094 | 210.388
0.1005767 | 210.2282
0.1008571 | 209.9367
0.1011683 | 209.6568
0.1013796 | 209.2711
0.101651 | 209.1746
0.1019182 | 208.9677
0.1021841 | 208.6428
0.1024067 | 208.2784
0.1026361 | 208.1986
0.1028975 | 208.0165
0.1032038 | 207.7068
0.1034805 | 207.3332
0.1037029 | 206.9704
0.1039343 | 206.889
0.1042039 | 206.7252
0.1045115 | 206.406
0.1047989 | 205.9194
0.1049436 | 205.5859
0.1051747 | 205.6936
0.1054844 | 205.4109
0.1058108 | 205.0011
0.1060704 | 204.612
0.1063003 | 204.3367
0.1065591 | 204.1606
0.1068247 | 203.8632
0.1070979 | 203.5093
0.1073075 | 203.181
0.1075724 | 203.0396
0.1079036 | 202.751
0.1081278 | 202.1304
0.1083137 | 202.0302
0.1085702 | 201.9173
0.1088874 | 201.5931
0.1091769 | 201.1157
0.1093335 | 200.6231
0.1095853 | 200.6892
0.1098796 | 200.4426
0.1102008 | 199.9184
0.1104569 | 199.5062
0.110672 | 199.2976
0.1109241 | 199.1006
0.1112288 | 198.6935
0.1114532 | 198.3179
0.1117197 | 198.0843
0.1119735 | 197.7008
0.112183 | 197.0943
0.112436 | 196.9887
0.1127714 | 196.4736
0.1129694 | 195.7251
0.1131993 | 195.5749
0.1135323 | 194.8424
0.1137787 | 194.1099
0.1140337 | 193.4018
0.1143068 | 192.3577
0.1145735 | 191.241
0.1148067 | 190.3208
0.1150921 | 188.6469
0.1152458 | 188.0523
0.1154819 | 188.2941
0.1158298 | 187.7739
0.116121 | 186.9147
0.1163157 | 186.8329
0.1165794 | 186.6846
0.1168558 | 186.1589
0.1171616 | 185.8963
0.1174115 | 185.418
0.117623 | 185.1042
0.1178941 | 184.947
0.118207 | 184.4019
0.1183684 | 183.8919
0.1186014 | 184.0176
0.1189026 | 183.6991
0.1192601 | 183.1999
0.1194112 | 182.2851
0.1195622 | 182.6832
0.1198942 | 182.5007
0.1202755 | 181.8892
0.120514 | 181.3365
0.1206935 | 181.0434
0.1209329 | 181.0693
0.1212374 | 180.6046
0.121541 | 180.158
0.1217948 | 179.7628
0.1220587 | 179.5415
0.1223169 | 179.1207
0.1225391 | 178.7631
0.1227968 | 178.5547
0.1230854 | 178.1922
0.123346 | 177.4977
0.1235175 | 177.3464
0.1237767 | 177.2808
0.1241029 | 176.881
0.1243955 | 176.0094
0.1245134 | 175.6403
0.1247333 | 176.1578
0.1251122 | 175.5415
0.1254327 | 174.8745
0.1256328 | 174.3776
0.1258793 | 174.4272
0.1261674 | 174.0013
0.1264772 | 173.5002
0.1266267 | 172.8699
0.1268277 | 172.9959
0.1271572 | 172.6499
0.1275055 | 172.0554
0.1277105 | 171.31
0.127891 | 171.4593
0.1281858 | 171.1739
0.1285311 | 170.6211
0.1287068 | 169.4368
0.1288652 | 169.9772
0.1291794 | 169.7827
0.1295403 | 169.0445
0.1297894 | 168.6071
0.130049 | 168.3259
0.1303145 | 167.8858
0.1305445 | 167.4777
0.1307789 | 167.2216
0.1310714 | 166.8455
0.1313265 | 166.2761
0.1315653 | 165.8858
0.1318004 | 165.7044
0.132103 | 165.2441
0.1323722 | 164.6355
0.132549 | 164.2985
0.1327956 | 164.2116
0.1331014 | 163.7206
0.1333596 | 162.9633
0.1335782 | 162.8387
0.1338815 | 162.5187
0.1341832 | 161.9428
0.1344397 | 161.4997
0.1346419 | 161.1014
0.1348975 | 160.877
0.135197 | 160.3289
0.1354494 | 159.8717
0.135693 | 159.3633
0.1359041 | 158.9613
0.1361418 | 158.837
0.1364626 | 158.3256
0.1367254 | 157.5533
0.1369344 | 157.4391
0.1372442 | 157.0559
0.1375073 | 156.0753
0.1376638 | 156.1457
0.1379921 | 155.8778
0.1383449 | 155.0831
0.1385094 | 154.413
0.1387233 | 154.504
0.1390434 | 153.9746
0.1393437 | 153.0162
0.1395325 | 152.9421
0.139794 | 152.6966
0.1401338 | 152.0133
0.1403243 | 151.1529
0.1404945 | 151.3912
0.1408855 | 150.8146
0.1411389 | 149.6968
0.1412962 | 149.7612
0.1416072 | 149.5076
0.141925 | 148.5615
0.1421172 | 148.3271
0.1424037 | 147.9384
0.1427084 | 147.2635
0.1428815 | 146.6417
0.1431347 | 146.6271
0.1434704 | 145.9276
0.1436434 | 145.2083
0.143892 | 145.2138
0.1442626 | 144.4928
0.1444293 | 143.2244
0.1446064 | 143.7991
0.1449908 | 143.0229
0.1452658 | 142.3734
0.1455051 | 141.9461
0.1457969 | 141.3684
0.1460278 | 140.7499
0.146281 | 140.47
0.1465877 | 139.7332
0.1467004 | 139.1381
0.1469356 | 139.2528
0.1473209 | 138.3865
0.1475549 | 137.4776
0.1477637 | 137.4532
0.1480926 | 136.8689
0.1483388 | 135.9471
0.1485234 | 135.8572
0.1488701 | 135.2851
0.1490984 | 134.0438
0.1492733 | 134.3027
0.1496207 | 133.6639
0.149905 | 132.5163
0.1500856 | 132.5244
0.1503872 | 131.9867
0.1506605 | 130.71
0.1508175 | 130.9027
0.1511579 | 130.3291
0.1514744 | 129.1617
0.1516055 | 129.0792
0.1519257 | 128.6114
0.1522702 | 127.4848
0.1524194 | 127.2366
0.1527311 | 126.7426
0.1529616 | 125.4628
0.1531666 | 125.6806
0.1535163 | 124.9378
0.1537663 | 123.9546
0.1539786 | 123.7064
0.1542994 | 122.8985
0.154505 | 122.1683
0.1547668 | 121.7768
0.1550284 | 120.1558
0.1551947 | 120.6637
0.1555623 | 119.7798
0.1558001 | 118.2121
0.1560039 | 118.5594
0.1563873 | 117.4978
0.1565892 | 116.3821
0.156824 | 116.139
0.1571176 | 114.4372
0.1572816 | 114.6102
0.1576927 | 113.171
0.1578051 | 112.5071
0.1581507 | 111.7725
0.1583512 | 109.9911

## 2 (hidden)
0 | 0
3.07385e-06 | 0.4257378
4.538619e-05 | 5.316769
0.000120171 | 13.75764
0.000183967 | 20.18061
0.0002358268 | 24.37865
0.0003082952 | 30.39659
0.0003575374 | 34.48754
0.0004181974 | 39.31202
0.000476147 | 44.30953
0.000535954 | 48.697
0.0005985048 | 53.29998
0.0006586328 | 57.15961
0.0007190303 | 61.48592
0.000779957 | 65.45485
0.0008377376 | 69.23379
0.0009005485 | 73.10425
0.0009603114 | 76.37144
0.001014487 | 79.48243
0.001082976 | 83.43543
0.001138055 | 86.43882
0.001191341 | 89.99825
0.001246508 | 93.2382
0.001317393 | 96.65505
0.001376713 | 99.95731
0.001432555 | 103.0723
0.001492573 | 106.156
0.001546057 | 109.1228
0.00161144 | 112.4452
0.00167057 | 115.7423
0.001726458 | 118.7543
0.001792247 | 121.908
0.001840231 | 124.0204
0.001920251 | 128.587
0.001968942 | 130.8022
0.002023844 | 133.6065
0.002081965 | 136.449
0.002131706 | 139.1957
0.00220771 | 142.7719
0.002261104 | 145.2812
0.002315087 | 147.9437
0.002385793 | 151.0756
0.002431838 | 153.0492
0.002498353 | 156.2354
0.002548608 | 158.1598
0.002615047 | 161.1269
0.002673772 | 163.5522
0.002728915 | 165.9021
0.002848378 | 168.3128
0.003166089 | 170.9483
0.00338412 | 172.2712
0.003717641 | 175.2229
0.003959418 | 176.4723
0.004208005 | 177.9375
0.004499934 | 180.1383
0.004795735 | 181.121
0.005010977 | 182.5837
0.005307358 | 183.6378
0.005606643 | 184.4878
0.0059085 | 185.5989
0.006155594 | 186.1814
0.00640879 | 187.0508
0.006662021 | 187.3988
0.006980201 | 188.1765
0.007260118 | 188.6308
0.007520744 | 189.2773
0.007792886 | 189.4721
0.0080391 | 189.9532
0.008333573 | 190.7826
0.008667859 | 190.7941
0.008871509 | 190.9497
0.009096922 | 191.6779
0.009427044 | 191.9183
0.00969421 | 192.1516
0.009948271 | 192.5313
0.01018017 | 192.8422
0.01042632 | 193.1974
0.01075727 | 193.6298
0.01108405 | 193.5965
0.01129236 | 194.0024
0.01153445 | 194.4162
0.01178747 | 194.6993
0.01209741 | 195.0229
0.01238526 | 195.2141
0.01264227 | 195.4698
0.01290505 | 195.7676
0.01316081 | 196.032
0.01346687 | 196.3806
0.01374923 | 196.5363
0.01398799 | 196.8283
0.01428366 | 197.1633
0.01455887 | 197.4445
0.01484731 | 197.6069
0.01513839 | 198.0998
0.01543336 | 198.0664
0.01568561 | 198.374
0.01590205 | 198.6
0.01614231 | 198.862
0.01641871 | 199.1842
0.01668835 | 199.358
0.01695727 | 199.5863
0.01722173 | 199.7543
0.01747494 | 199.9978
0.01775346 | 200.3183
0.01804766 | 200.6163
0.01839886 | 200.852
0.01870885 | 200.8547
0.01891724 | 201.0412
0.01915226 | 201.3547
0.01935817 | 201.5961
0.01961541 | 201.9408
0.01991723 | 202.2627
0.02024386 | 202.3642
0.02054934 | 202.4486
0.02080263 | 202.6199
0.02101855 | 202.8598
0.0213016 | 203.1848
0.02158307 | 203.6574
0.02191268 | 203.6509
0.02218306 | 203.6571
0.02239145 | 203.8501
0.02263892 | 204.1634
0.02287538 | 204.4714
0.02316147 | 204.6225
0.02347235 | 204.8603
0.02378476 | 205.075
0.02406205 | 205.1688
0.02429672 | 205.3012
0.02454621 | 205.558
0.02482241 | 205.8433
0.02508375 | 206.0683
0.02537904 | 206.2826
0.02566719 | 206.3426
0.02594113 | 206.5163
0.02621059 | 206.6641
0.0264256 | 206.8171
0.02667012 | 207.1485
0.02693949 | 207.3703
0.02724434 | 207.6915
0.02755213 | 207.6895
0.02786389 | 207.8602
0.0281489 | 207.9683
0.0284001 | 208.0747
0.02863562 | 208.241
0.02886204 | 208.4745
0.02913983 | 208.744
0.02944568 | 209.0972
0.02970083 | 208.9632
0.02997295 | 209.0828
0.03021999 | 209.2941
0.03049229 | 209.6064
0.03076989 | 209.8507
0.03107508 | 209.8769
0.031349 | 210.0009
0.03158117 | 210.0878
0.03184639 | 210.3019
0.03210716 | 210.4882
0.03237356 | 210.7193
0.03269423 | 210.8301
0.03295246 | 210.9376
0.03321815 | 211.0393
0.03347267 | 211.2732
0.03376078 | 211.4586
0.03401821 | 211.5909
0.03433013 | 211.9556
0.0346525 | 211.8995
0.03486033 | 212.0036
0.03507017 | 212.4784
0.03535253 | 212.5306
0.03570635 | 212.652
0.03598544 | 212.654
0.03618492 | 212.749
0.03643712 | 212.9678
0.0367041 | 213.1428
0.03694441 | 214.3007
0.03738162 | 212.2806
0.03759274 | 213.3224
0.03781519 | 213.8764
0.03807647 | 214.3831
0.03839552 | 214.5558
0.03865992 | 214.6638
0.03895856 | 214.6369
0.03917744 | 214.776
0.03941209 | 215.0342
0.03967904 | 215.2055
0.03994971 | 215.3726
0.04023141 | 215.4502
0.04050312 | 215.5962
0.04083634 | 215.8367
0.04110268 | 215.7903
0.04134412 | 215.8636
0.04159285 | 215.978
0.04183489 | 216.1569
0.04212993 | 216.4824
0.04245874 | 216.9242
0.04277998 | 216.5384
0.04302646 | 216.6087
0.04323522 | 216.6814
0.04347757 | 216.9083
0.04371249 | 217.0957
0.04395911 | 217.2061
0.04423733 | 217.542
0.0445656 | 217.6389
0.04486786 | 217.5702
0.04511573 | 217.6398
0.04538408 | 217.7472
0.04564472 | 217.8859
0.04592905 | 218.0523
0.046174 | 218.178
0.04647871 | 218.2864
0.04674618 | 218.3868
0.04700156 | 218.4312
0.04727678 | 218.5554
0.04752984 | 218.6777
0.04779645 | 218.8259
0.04811144 | 219.0987
0.0484045 | 218.9889
0.04865941 | 218.9664
0.0489148 | 219.0787
0.04920081 | 219.4076
0.04947304 | 219.4371
0.04976245 | 219.6587
0.0500388 | 219.4811
0.050283 | 219.5669
0.05054132 | 219.6455
0.05080388 | 219.8606
0.05103168 | 219.9858
0.05131297 | 220.1095
0.05159548 | 220.1675
0.05186204 | 220.2135
0.05213919 | 220.3552
0.05242706 | 220.5135
0.05275192 | 220.5587
0.05301843 | 220.5565
0.05329461 | 220.6118
0.05355775 | 220.714
0.05382697 | 220.7805
0.05407195 | 220.8142
0.05433247 | 220.9243
0.05457891 | 220.9536
0.05481252 | 221.0685
0.05509988 | 221.5
0.05543624 | 221.3945
0.05573595 | 221.2839
0.05599786 | 221.2979
0.05622791 | 221.303
0.05648116 | 221.4596
0.05670734 | 221.718
0.0570174 | 221.8201
0.0572955 | 221.8417
0.05756742 | 221.8304
0.05783847 | 221.908
0.05809571 | 221.9421
0.05837767 | 222.0289
0.05865318 | 222.1061
0.05891627 | 222.125
0.05915307 | 222.1593
0.05943168 | 222.3709
0.05967495 | 222.3563
0.05997339 | 222.4287
0.06024956 | 222.4544
0.06051603 | 222.5425
0.06080257 | 222.5947
0.06105772 | 222.668
0.06133683 | 222.7299
0.0615993 | 222.8392
0.06191733 | 222.8871
0.06219986 | 222.8708
0.06246387 | 222.9063
0.06273452 | 223.0073
0.0630156 | 222.8966
0.06325765 | 223.0596
0.06352172 | 223.0949
0.06377308 | 223.1568
0.06403447 | 223.2782
0.06433051 | 223.3956
0.0646399 | 223.4558
0.06490469 | 223.3412
0.06518255 | 223.332
0.06544238 | 223.3259
0.06569171 | 223.4391
0.06591198 | 223.4937
0.06620165 | 223.6474
0.06649109 | 223.6844
0.06675797 | 223.6513
0.06704828 | 223.6872
0.0672832 | 223.6964
0.0675803 | 223.876
0.06789742 | 223.819
0.06815581 | 223.8185
0.06842693 | 223.7609
0.0686604 | 223.7759
0.06892183 | 223.8574
0.06916804 | 223.9405
0.06941745 | 223.9516
0.06970849 | 224.0521
0.06997554 | 224.0213
0.07026388 | 224.0901
0.07055397 | 224.1296
0.07082657 | 224.0605
0.07108695 | 224.096
0.07135751 | 224.0907
0.07162726 | 224.1211
0.07192196 | 224.1436
0.07217524 | 224.143
0.07246992 | 224.153
0.07271917 | 224.1601
0.0730168 | 224.2044
0.0732543 | 224.1694
0.07354864 | 224.1388
0.07377676 | 224.181
0.07405574 | 224.2009
0.07434059 | 224.2635
0.0746316 | 224.2471
0.07488277 | 224.0498
0.07515511 | 224.1623
0.07540547 | 224.2129
0.07571703 | 224.1555
0.07599359 | 224.1568
0.07625024 | 224.0596
0.07651423 | 224.1155
0.07681023 | 224.0553
0.07707152 | 223.9868
0.0773517 | 223.9475
0.07760547 | 223.9239
0.07788175 | 223.9124
0.07817379 | 223.8282
0.07839822 | 223.7797
0.07869908 | 223.7178
0.07895622 | 223.6608
0.07923409 | 223.5451
0.07948949 | 223.4619
0.07978549 | 223.4668
0.08003335 | 223.252
0.08030727 | 223.2645
0.08057949 | 223.1838
0.08085196 | 223.1073
0.08114888 | 222.9761
0.08140991 | 222.8301
0.08171244 | 222.7239
0.08198044 | 222.6191
0.08226104 | 222.4622
0.08251319 | 222.2778
0.08275368 | 222.2355
0.08302659 | 222.1279
0.08331271 | 222.0138
0.08360474 | 221.7774
0.08383149 | 221.5801
0.08408967 | 221.5002
0.08435149 | 221.4813
0.08463658 | 221.3327
0.0849193 | 221.0996
0.08519698 | 220.9222
0.08545727 | 220.6236
0.08563867 | 220.5474
0.08590216 | 220.5701
0.08620005 | 220.4704
0.08651345 | 220.2411
0.08682638 | 219.9607
0.08709535 | 219.6129
0.08732722 | 219.4798
0.08757091 | 219.5382
0.08788149 | 219.3961
0.08817377 | 219.0677
0.08843332 | 218.8804
0.08869616 | 218.7491
0.08895983 | 218.4224
0.08919625 | 218.2903
0.08946456 | 218.2927
0.08974873 | 218.0259
0.09002945 | 217.713
0.09025401 | 217.4081
0.09049565 | 217.5361
0.09076782 | 217.3791
0.09108576 | 217.1152
0.09137647 | 216.5272
0.09157115 | 216.6672
0.09186074 | 216.6546
0.09218485 | 216.3973
0.09250612 | 215.936
0.0927506 | 215.7819
0.09298519 | 215.6997
0.09327225 | 215.4738
0.09356895 | 215.2108
0.09384018 | 214.8325
0.09407704 | 214.7643
0.0943473 | 214.5966
0.09464479 | 214.4769
0.0949347 | 214.0597
0.09516874 | 213.8381
0.09542674 | 213.7317
0.09570241 | 213.5915
0.09598206 | 213.2257
0.09626192 | 213.0826
0.09656435 | 212.7504
0.09681441 | 212.6695
0.09704327 | 212.2233
0.09729067 | 212.2324
0.09758942 | 212.0982
0.09789775 | 211.7549
0.09816142 | 211.3125
0.09838173 | 211.2509
0.09867649 | 211.1947
0.09899228 | 210.8246
0.09925032 | 210.5519
0.09954534 | 210.3059
0.09975726 | 210.0648
0.1000421 | 210.0081
0.1003173 | 209.676
0.1006223 | 209.3768
0.1008645 | 209.1243
0.1011308 | 208.9303
0.1014103 | 208.7453
0.1017024 | 208.445
0.1019285 | 207.9643
0.1021308 | 208.0198
0.1024324 | 207.8969
0.1027438 | 207.5908
0.1030568 | 207.3197
0.1032783 | 206.7309
0.1035084 | 206.8586
0.1037565 | 206.74
0.1041133 | 206.3653
0.1043758 | 205.9365
0.1046371 | 205.8089
0.1048956 | 205.5897
0.1051741 | 205.4002
0.1054351 | 204.7908
0.1056848 | 204.9038
0.1059863 | 204.6196
0.1062802 | 204.2803
0.106528 | 203.9507
0.106753 | 203.8017
0.1070384 | 203.7017
0.1074166 | 203.324
0.1075317 | 202.2035
0.1077253 | 202.9604
0.1080348 | 202.8123
0.1084048 | 202.2894
0.1086798 | 201.8997
0.1089389 | 201.8154
0.1092214 | 201.5465
0.109514 | 201.2806
0.1097986 | 200.9678
0.1101259 | 200.6857
0.1103095 | 200.1036
0.1105008 | 200.2525
0.1108358 | 200.1417
0.1111269 | 199.5633
0.1114317 | 199.2989
0.11166 | 199.034
0.1119279 | 198.7869
0.1121752 | 198.7062
0.1124844 | 198.3277
0.1127189 | 197.8666
0.1129618 | 197.7192
0.1132417 | 197.5423
0.1135309 | 197.2806
0.1138597 | 196.8882
0.1141472 | 196.628
0.1144024 | 196.2035
0.1146619 | 196.0023
0.1149093 | 195.8698
0.1151797 | 195.4194
0.1154507 | 195.1403
0.1157364 | 194.9606
0.1160141 | 194.657
0.1163013 | 194.1445
0.116501 | 194.1054
0.1167846 | 193.888
0.1171151 | 193.4637
0.1173576 | 192.9159
0.1175832 | 192.9518
0.1179065 | 192.7204
0.1181973 | 192.3419
0.1184662 | 191.7995
0.1186929 | 191.6293
0.1189334 | 191.5314
0.1192531 | 191.2072
0.1195531 | 190.7897
0.1198004 | 190.278
0.1200522 | 190.35
0.1203474 | 189.9398
0.1206537 | 189.6272
0.1208896 | 188.9889
0.1211023 | 189.0329
0.1213739 | 188.8347
0.1217378 | 188.4038
0.1219505 | 187.5251
0.1221353 | 187.884
0.1224294 | 187.7294
0.1227961 | 187.145
0.1230925 | 186.7714
0.1233177 | 186.2315
0.1235695 | 186.3273
0.1238841 | 185.9095
0.1241978 | 185.4161
0.1244341 | 185.023
0.124637 | 184.8003
0.1249288 | 184.592
0.1252065 | 184.3304
0.1254913 | 183.7761
0.1257502 | 183.6242
0.1260446 | 183.3456
0.1263087 | 182.875
0.1265236 | 182.392
0.1267681 | 182.4288
0.1270689 | 182.112
0.1274017 | 181.5742
0.1276227 | 181.1104
0.1278844 | 180.9936
0.1281392 | 180.6668
0.1284272 | 180.2851
0.128709 | 179.8144
0.1289723 | 179.6126
0.129272 | 179.2729
0.1295342 | 178.7115
0.1297515 | 178.5039
0.130035 | 178.4031
0.1303398 | 177.9501
0.1306551 | 177.3506
0.1308553 | 176.9738
0.1310928 | 177.0061
0.1314004 | 176.5141
0.1317011 | 176.1918
0.1319754 | 175.7231
0.1322293 | 175.3272
0.1325194 | 175.2156
0.1328214 | 174.6317
0.1330807 | 174.1154
0.1332533 | 173.8493
0.133528 | 173.8394
0.1338702 | 173.309
0.1342006 | 172.658
0.1343916 | 171.9069
0.1345306 | 172.2378
0.134917 | 171.984
0.1352341 | 170.8882
0.1354261 | 171.1009
0.1357521 | 170.6703
0.136065 | 170.1036
0.1363346 | 169.5273
0.1365632 | 169.4174
0.1368446 | 169.1259
0.1371452 | 168.5744
0.137339 | 167.9859
0.1375792 | 167.9606
0.1379086 | 167.6921
0.1382633 | 166.6875
0.1383377 | 166.2379
0.1386111 | 166.9016
0.1390281 | 165.4528
0.1391735 | 165.0951
0.1394764 | 165.4446
0.1398173 | 164.5086
0.1400993 | 164.3533
0.1404048 | 163.8085
0.1406625 | 163.2154
0.1408543 | 162.5607
0.1410611 | 162.9959
0.1414398 | 162.3287
0.1417377 | 161.5198
0.1419329 | 161.2487
0.1422118 | 161.1339
0.142553 | 160.4926
0.1428011 | 159.8433
0.1430355 | 159.5545
0.1432829 | 159.4099
0.1436032 | 158.915
0.1439131 | 158.0575
0.1440854 | 157.8895
0.1443939 | 157.5082
0.1446149 | 156.8611
0.1448974 | 156.6975
0.1452367 | 156.0925
0.1455149 | 155.5758
0.1457533 | 155.2106
0.1460376 | 154.7838
0.1463157 | 154.285
0.1465788 | 153.6184
0.146806 | 153.6204
0.1471546 | 152.7821
0.1473813 | 152.4398
0.1476658 | 152.0378
0.1479661 | 151.4707
0.1482031 | 150.8023
0.1484315 | 150.8343
0.1487598 | 150.0514
0.1489702 | 149.7346
0.1492394 | 149.2143
0.149591 | 148.665
0.1498492 | 147.7718
0.1500289 | 147.7514
0.1503596 | 146.9283
0.1505509 | 146.8075
0.150903 | 146.212
0.1511729 | 145.6279
0.1514448 | 145.3218
0.1517189 | 144.3587
0.1519479 | 144.2217
0.1522864 | 143.56
0.1524578 | 142.8448
0.1527571 | 142.7689
0.1530869 | 142.1662
0.1533989 | 141.4891
0.1535506 | 140.8174
0.153817 | 140.8201
0.1541965 | 139.9986
0.1544378 | 139.3569
0.1546701 | 138.9817
0.1549999 | 138.4308
0.1553036 | 137.6999
0.1554722 | 137.1992
0.1557177 | 136.8783
0.1560857 | 136.1198
0.1562962 | 135.6172
0.1566064 | 135.0897
0.1568515 | 133.8153
0.1570702 | 134.5189
0.1573899 | 133.3759
0.157671 | 132.864
0.1579368 | 132.2041
0.1581691 | 131.6877
0.1585027 | 131.0599
0.1587616 | 130.2655
0.1589754 | 130.1182
0.1593118 | 129.3279
0.1595983 | 128.5944
0.1598471 | 128.0728
0.1600622 | 127.4492
0.1603583 | 126.9002
0.1605682 | 126.5578
0.1609239 | 125.5484
0.1611422 | 124.9174
0.1614031 | 124.3766
0.1617311 | 123.7308
0.1619416 | 122.967
0.1622149 | 122.6185
0.1625481 | 121.6567
0.1628255 | 120.9275
0.1630762 | 120.4687
0.1633243 | 119.5081
0.1636042 | 119.0137
0.16388 | 118.3166
0.1641327 | 117.6051
0.1644175 | 117.0029
0.1646902 | 116.0819
0.164904 | 115.7279
0.1652488 | 113.999
0.1654712 | 114.1719
0.1657357 | 112.987
0.1661083 | 111.7962
0.1663052 | 111.0332
0.1666323 | 109.0073

## 3 (hidden)
0 | 0
5.685824e-06 | 0.8766105
8.449525e-05 | 9.659846
0.0001434558 | 15.84415
0.0002047611 | 21.60159
0.0002605548 | 26.40992
0.0003101004 | 31.23411
0.0003743535 | 36.49599
0.0004209775 | 40.58332
0.0004913309 | 45.92694
0.0005423177 | 50.03011
0.0006004432 | 54.45654
0.0006624649 | 58.69971
0.0007215502 | 62.70774
0.0007786519 | 67.29913
0.000839372 | 70.54423
0.000894286 | 74.07244
0.0009460547 | 77.01118
0.001011281 | 81.14253
0.00107372 | 85.1701
0.001119711 | 87.60729
0.001180559 | 91.22022
0.001240464 | 94.7822
0.00130201 | 98.64277
0.001362352 | 101.9364
0.001415257 | 105.0506
0.001471361 | 108.443
0.001522611 | 111.2137
0.001599373 | 115.4054
0.001648426 | 118.0466
0.001709259 | 121.239
0.001772383 | 124.7638
0.001828744 | 127.715
0.001894863 | 131.0727
0.001945673 | 133.4633
0.002004289 | 136.7392
0.002062365 | 139.659
0.002118611 | 142.3348
0.002169239 | 145.1715
0.002236178 | 148.0976
0.002300692 | 151.1963
0.002350294 | 153.7087
0.002412278 | 156.4984
0.002466768 | 158.9626
0.002531512 | 161.8481
0.002589713 | 164.4435
0.002655234 | 167.2204
0.002707796 | 169.1932
0.002823873 | 171.5762
0.003064408 | 173.4579
0.003340065 | 175.6513
0.003605893 | 177.3801
0.003944217 | 179.7164
0.004176953 | 180.8214
0.004463157 | 182.2194
0.00472414 | 183.2414
0.004980388 | 184.2713
0.005276699 | 185.1282
0.005518751 | 185.8433
0.005802704 | 186.6371
0.006034236 | 187.2974
0.006318032 | 187.723
0.006542522 | 188.3021
0.006831027 | 188.8189
0.007166096 | 189.1177
0.007384624 | 189.6509
0.007650352 | 190.1603
0.00791169 | 190.4845
0.008189504 | 190.9496
0.008450755 | 191.3368
0.008752596 | 191.6473
0.00898696 | 191.963
0.00931445 | 192.3293
0.009551047 | 192.5942
0.009823627 | 193.1471
0.01011018 | 193.2431
0.01034141 | 193.5822
0.0106147 | 193.9689
0.01089964 | 194.1867
0.01116992 | 194.4899
0.01141078 | 194.7757
0.01167256 | 195.0693
0.01194877 | 195.3123
0.01221836 | 195.5768
0.01248039 | 195.8327
0.01275311 | 196.1976
0.01301963 | 196.4363
0.01331958 | 196.6372
0.01354839 | 196.9092
0.01384831 | 197.239
0.01411797 | 197.4968
0.01436081 | 197.6912
0.01464394 | 198.004
0.01491961 | 198.2554
0.01517211 | 198.4232
0.01544785 | 198.8214
0.01575234 | 198.9911
0.01599811 | 199.1307
0.01625014 | 199.4731
0.01653181 | 199.7374
0.01679062 | 199.8553
0.01705288 | 200.1516
0.01733397 | 200.6059
0.01760041 | 200.3909
0.01784283 | 200.8548
0.01810341 | 201.1526
0.01838779 | 201.3197
0.01867201 | 201.5858
0.0189318 | 201.7753
0.01917991 | 201.9978
0.01945097 | 202.2263
0.01971146 | 202.4861
0.01997762 | 202.7245
0.02026803 | 202.8657
0.02051877 | 203.0619
0.02079029 | 203.3513
0.021049 | 203.5654
0.02135693 | 203.9209
0.02165233 | 203.8392
0.02187225 | 204.1442
0.02214032 | 204.3879
0.0224126 | 204.5877
0.02269513 | 204.9556
0.02299966 | 204.9687
0.02320975 | 205.1894
0.02346064 | 205.4461
0.0237388 | 205.6328
0.02399467 | 205.8647
0.02427152 | 206.033
0.02452532 | 206.2402
0.02480864 | 206.4403
0.02505538 | 206.5769
0.02534642 | 206.725
0.02559568 | 207.044
0.02585889 | 207.2275
0.02613999 | 207.3986
0.02640363 | 207.6345
0.02667891 | 207.7475
0.02691174 | 207.9231
0.02720097 | 208.2922
0.02748018 | 208.2071
0.02772058 | 208.5312
0.02799899 | 208.7789
0.02825904 | 208.7917
0.02853529 | 209.036
0.02880751 | 209.3074
0.02907344 | 209.4287
0.02933057 | 209.5307
0.02960034 | 209.7344
0.02986122 | 209.9241
0.03015917 | 210.342
0.03044824 | 210.2193
0.03069926 | 210.3495
0.0309544 | 210.5795
0.03118136 | 210.7442
0.03146048 | 211.0459
0.03177588 | 211.1727
0.03204862 | 211.2601
0.0323209 | 211.473
0.03259885 | 211.5189
0.03280618 | 211.6126
0.03307995 | 211.9317
0.03333905 | 212.1141
0.03360967 | 212.213
0.03388394 | 212.4354
0.0341468 | 212.5636
0.03441861 | 212.6687
0.0346812 | 212.9242
0.03496809 | 212.9936
0.03522868 | 213.0578
0.03550173 | 213.3031
0.03577077 | 213.4204
0.0360614 | 213.6712
0.03634029 | 213.7206
0.03658045 | 213.803
0.03685531 | 213.9634
0.03711646 | 214.143
0.03737367 | 214.2825
0.03765193 | 214.4456
0.03790128 | 214.54
0.03822486 | 214.7543
0.03849422 | 214.7729
0.0387447 | 214.9408
0.03899269 | 215.0559
0.03926563 | 215.279
0.03953149 | 215.314
0.03977846 | 215.4283
0.04001629 | 215.6355
0.04029356 | 215.7312
0.04057711 | 215.8715
0.04087179 | 216.1051
0.04112661 | 216.0375
0.04140028 | 216.1472
0.04165765 | 216.2633
0.04193413 | 216.542
0.04218729 | 216.5891
0.04245375 | 216.6104
0.04271443 | 216.855
0.04300406 | 216.9795
0.04325613 | 217.0004
0.04353342 | 217.1821
0.04380603 | 217.2729
0.04406344 | 217.4622
0.04433166 | 217.4735
0.04458657 | 217.5462
0.04485672 | 217.6398
0.0451289 | 217.9082
0.04539079 | 217.9404
0.04567053 | 217.9886
0.04593477 | 218.141
0.04619741 | 218.267
0.04646965 | 218.3155
0.04673906 | 218.4323
0.04699721 | 218.5268
0.04725523 | 218.5534
0.04752091 | 218.7756
0.04779624 | 218.7948
0.04810358 | 218.9346
0.0483443 | 218.9957
0.04863095 | 219.1018
0.04890663 | 219.1928
0.04916009 | 219.2236
0.04942513 | 219.3171
0.04970073 | 219.5592
0.04994764 | 219.5355
0.05024432 | 219.7661
0.05049545 | 219.7412
0.05079098 | 219.8147
0.0510395 | 219.8064
0.05129245 | 219.9365
0.05156199 | 220.1193
0.05182394 | 220.1393
0.05210436 | 220.2108
0.05236916 | 220.2682
0.05262109 | 220.3364
0.05289082 | 220.3698
0.05315173 | 220.5352
0.05340571 | 220.619
0.05371127 | 220.797
0.05399483 | 220.6725
0.05425145 | 220.7711
0.05451797 | 220.7974
0.05474772 | 220.9225
0.05502431 | 221.0489
0.05529796 | 221.14
0.05556253 | 221.0847
0.05581968 | 221.1762
0.05609148 | 221.328
0.05633422 | 221.4338
0.05663303 | 221.4664
0.05689655 | 221.4815
0.0571732 | 221.4602
0.05743487 | 221.643
0.05771601 | 221.7447
0.05798233 | 221.7578
0.05826167 | 221.7497
0.05851163 | 221.8217
0.05879759 | 221.9625
0.05907177 | 221.9467
0.05931979 | 221.9757
0.05959777 | 221.9801
0.05985779 | 222.1245
0.06013591 | 222.1984
0.06040259 | 222.2144
0.06070053 | 222.2181
0.06094102 | 222.302
0.0611842 | 222.317
0.06145268 | 222.3724
0.06172857 | 222.4271
0.06199695 | 222.693
0.06226955 | 222.4828
0.06252544 | 222.4906
0.06277604 | 222.591
0.06305095 | 222.6865
0.0633137 | 222.7496
0.06359934 | 222.7631
0.06388307 | 222.7488
0.06414491 | 222.758
0.06441178 | 222.7867
0.06467136 | 222.9381
0.06495262 | 222.9585
0.06520504 | 222.9481
0.06547652 | 222.8672
0.06573252 | 222.9189
0.06598975 | 223.058
0.06625905 | 223.0532
0.06653314 | 223.0746
0.06678599 | 223.0491
0.06707074 | 223.1338
0.06734233 | 223.0847
0.06760484 | 223.1571
0.06788713 | 223.1655
0.06815451 | 223.1442
0.06840076 | 223.1617
0.06868397 | 223.2589
0.068939 | 223.1411
0.06921652 | 223.1424
0.06948081 | 223.1452
0.06975636 | 223.1815
0.07001805 | 223.2125
0.07028637 | 223.1723
0.07058258 | 223.1279
0.07085477 | 223.1488
0.07110265 | 223.1447
0.07139238 | 223.1347
0.07166204 | 223.1
0.07190354 | 223.0347
0.0721973 | 223.0893
0.07247254 | 222.9026
0.0727301 | 223.1021
0.07300383 | 222.945
0.07326706 | 222.8934
0.07354399 | 222.873
0.07377438 | 222.7542
0.07403646 | 222.7114
0.0743184 | 222.6485
0.07459061 | 222.5092
0.07486575 | 222.3873
0.07512873 | 222.336
0.07537636 | 222.3544
0.07563087 | 222.1542
0.07591458 | 222.1521
0.07618241 | 222.0072
0.07644743 | 221.949
0.0767138 | 221.7974
0.07698487 | 221.5925
0.07726046 | 221.6647
0.07753158 | 221.5736
0.07778066 | 221.3329
0.07804685 | 221.0109
0.0783272 | 221.2118
0.0785764 | 220.9022
0.07886172 | 220.8811
0.07912363 | 220.7049
0.07940174 | 220.4792
0.07968164 | 220.335
0.07994245 | 220.3462
0.08023117 | 220.076
0.08046493 | 219.9012
0.08074223 | 219.7886
0.08101319 | 219.5877
0.08128795 | 219.5026
0.08159375 | 219.2557
0.08184724 | 219.0295
0.08209992 | 218.9393
0.08235478 | 218.7239
0.08259801 | 218.6054
0.08286904 | 218.5035
0.08317174 | 218.3061
0.08341434 | 217.809
0.08363407 | 217.9171
0.08392822 | 217.9223
0.08424176 | 217.5932
0.08450829 | 217.3259
0.08476951 | 217.0874
0.08501476 | 217.0269
0.08527935 | 216.8905
0.08556063 | 216.5865
0.08580572 | 216.4
0.08608353 | 216.2869
0.0863519 | 215.9912
0.08660638 | 215.9445
0.08691875 | 215.7483
0.08722075 | 215.3141
0.08741354 | 214.9687
0.08762201 | 215.1594
0.08790286 | 215.055
0.08821171 | 214.7835
0.08850115 | 214.4271
0.08875357 | 214.096
0.08896641 | 214.0995
0.08925631 | 214.0023
0.08957737 | 213.7401
0.08985736 | 213.4344
0.09012641 | 213.1093
0.0903374 | 213.0312
0.09062294 | 212.911
0.090894 | 212.6447
0.0912086 | 212.3858
0.09145198 | 212.1572
0.09169914 | 211.8616
0.09193527 | 211.8198
0.09222694 | 211.6197
0.0925357 | 211.3772
0.0927413 | 210.6372
0.09294502 | 210.9667
0.09323407 | 210.9272
0.09358125 | 210.5348
0.09385768 | 210.071
0.09409509 | 210.028
0.09436046 | 209.9271
0.09465997 | 209.5378
0.09493736 | 209.1882
0.09519133 | 209.0364
0.09543612 | 208.8903
0.09571825 | 208.6999
0.09598764 | 208.423
0.09624132 | 208.1518
0.09652503 | 207.9912
0.09678272 | 207.717
0.09705986 | 207.3592
0.09731106 | 207.3063
0.09757628 | 207.0197
0.09784685 | 206.8449
0.09812946 | 206.5171
0.09838046 | 206.2685
0.09864298 | 206.1179
0.09892603 | 205.8876
0.09917819 | 205.5663
0.09947146 | 205.3454
0.09972675 | 205.089
0.09998115 | 204.8171
0.1001772 | 204.5234
0.1004621 | 204.6471
0.1007945 | 204.2164
0.1011141 | 203.8835
0.1013593 | 203.4857
0.101579 | 203.33
0.101809 | 203.2914
0.1021203 | 203.0413
0.1024396 | 202.5537
0.1026884 | 202.2676
0.1029014 | 201.9113
0.1031316 | 202.1643
0.1034437 | 201.7529
0.1037502 | 201.4028
0.1040175 | 200.7263
0.1042138 | 200.8325
0.1044758 | 200.8474
0.1048047 | 200.415
0.1050851 | 200.0428
0.1053262 | 199.8239
0.1055998 | 199.6208
0.1058637 | 199.2628
0.1061382 | 199.1221
0.106434 | 198.7935
0.1067304 | 198.4473
0.1069287 | 198.0895
0.1071457 | 198.0682
0.1074515 | 197.871
0.107773 | 197.4858
0.1081037 | 197.0939
0.1082931 | 196.63
0.1084981 | 196.7543
0.108784 | 196.5294
0.1091197 | 196.0529
0.1093966 | 195.7361
0.1096638 | 195.4137
0.1098763 | 195.0567
0.1101003 | 195.1082
0.1103843 | 194.7336
0.1106811 | 194.4413
0.1109629 | 194.0766
0.1111925 | 193.7019
0.1114456 | 193.6579
0.1117423 | 193.4255
0.1120617 | 192.9404
0.1123335 | 192.6023
0.1125572 | 192.387
0.1128088 | 192.2398
0.1131348 | 191.8736
0.1133858 | 191.347
0.1136098 | 191.2136
0.1138874 | 190.9588
0.1141495 | 190.6826
0.1144286 | 190.3678
0.1146873 | 190.1379
0.1149544 | 189.8341
0.1152475 | 189.5819
0.115545 | 189.1406
0.1157802 | 188.7975
0.1160293 | 188.4954
0.1162603 | 188.2324
0.1165197 | 188.1717
0.1168305 | 187.7084
0.1171589 | 187.3115
0.1173473 | 186.8328
0.1175703 | 186.8774
0.1179022 | 186.5603
0.1182094 | 185.968
0.1184108 | 185.5017
0.1186469 | 185.7104
0.1189918 | 185.2426
0.1192885 | 184.7339
0.1195281 | 184.5894
0.1198225 | 184.0821
0.1200305 | 183.8049
0.1202584 | 183.712
0.1205626 | 183.4492
0.1208806 | 182.7918
0.1210921 | 182.4344
0.12137 | 182.4729
0.1216603 | 181.9587
0.1219334 | 181.4642
0.1221778 | 181.3352
0.1224792 | 181.0004
0.122769 | 180.6252
0.1230235 | 180.2798
0.1232685 | 179.7251
0.1234654 | 179.5682
0.1237609 | 179.5674
0.1241047 | 178.891
0.1243088 | 178.4162
0.1245613 | 178.4618
0.1248986 | 177.909
0.1251292 | 177.3609
0.1253582 | 177.3249
0.1256628 | 176.9858
0.1259854 | 176.5901
0.1262294 | 175.5684
0.1263566 | 175.7198
0.1266606 | 175.8859
0.1270204 | 174.8796
0.1272667 | 174.7342
0.1275448 | 174.5877
0.1278417 | 174.0683
0.1281222 | 173.6182
0.1283727 | 173.3289
0.1286266 | 172.8665
0.1288896 | 172.7237
0.1291961 | 172.0853
0.1294148 | 171.7838
0.1296602 | 171.6206
0.129979 | 171.1466
0.1302319 | 170.6245
0.1304651 | 170.4224
0.1307058 | 170.0845
0.1310099 | 169.7378
0.1312939 | 169.2863
0.1315906 | 168.8688
0.1318737 | 168.2099
0.1320574 | 168.0768
0.1323085 | 167.9125
0.1326508 | 167.3378
0.1329101 | 166.8104
0.1331692 | 166.5666
0.133455 | 166.2269
0.1336992 | 165.7234
0.1339581 | 165.4315
0.1342371 | 164.931
0.1344607 | 164.5389
0.1347446 | 164.3645
0.1350729 | 163.7256
0.1352841 | 163.1695
0.135539 | 163.2608
0.135847 | 162.4762
0.1360758 | 162.2457
0.1363558 | 161.8394
0.1366348 | 161.369
0.1368939 | 160.709
0.1371425 | 160.6729
0.1374128 | 160.1768
0.1377228 | 159.6407
0.1379327 | 159.2747
0.1381998 | 158.979
0.1384937 | 158.5058
0.1387674 | 157.9229
0.1390153 | 157.4073
0.1393042 | 157.3772
0.139611 | 156.6579
0.1398519 | 156.2274
0.1400885 | 155.8976
0.1403982 | 155.5503
0.1406899 | 154.8932
0.1409248 | 154.3198
0.1411662 | 154.1875
0.1414674 | 153.3931
0.1416629 | 153.2844
0.1419676 | 152.8389
0.1422175 | 152.0571
0.1424694 | 151.9697
0.1428075 | 151.3943
0.1430697 | 150.7326
0.1432472 | 150.4413
0.1435463 | 150.162
0.143856 | 149.4899
0.1441329 | 149.0321
0.1443193 | 148.5174
0.1446101 | 148.28
0.1449629 | 147.6194
0.1452183 | 146.998
0.145419 | 146.6812
0.1457079 | 146.2051
0.1459869 | 145.6628
0.1462474 | 145.0955
0.1465155 | 144.677
0.1468087 | 144.219
0.1470776 | 143.7069
0.1473522 | 142.8225
0.1475805 | 143.0105
0.1478736 | 142.1003
0.1481472 | 141.5528
0.1483815 | 141.1676
0.1487109 | 140.5796
0.1488648 | 140.0131
0.1492014 | 139.5736
0.1494877 | 138.9568
0.1497653 | 138.5219
0.1500591 | 137.8304
0.1502399 | 137.4655
0.1505696 | 136.74
0.1507997 | 136.3272
0.1510731 | 135.8725
0.1513587 | 135.3581
0.1516481 | 134.4041
0.1518673 | 134.2133
0.1522128 | 133.5076
0.1523954 | 132.6786
0.1526756 | 132.5166
0.1530306 | 131.5066
0.1531924 | 130.9321
0.1534865 | 130.5024
0.153753 | 129.8634
0.1540201 | 129.2148
0.1542766 | 128.5727
0.1545245 | 127.7147
0.1548268 | 127.2845
0.1550543 | 126.3287
0.155322 | 125.6944
0.1556599 | 124.9273
0.1558698 | 124.1058
0.1561677 | 123.4964
0.1564698 | 122.3629
0.1566841 | 121.7948
0.1570241 | 120.3945
0.1571918 | 120.2

## 4 (hidden)
0 | 0
4.737627e-05 | 5.054859
0.0001223938 | 11.89567
0.0001925892 | 17.90497
0.0002436791 | 22.54455
0.0003284954 | 28.80614
0.0003904374 | 33.25881
0.0004570359 | 38.23836
0.000531642 | 43.14402
0.0006067522 | 48.07061
0.0006714175 | 51.74911
0.0007311279 | 56.14384
0.0008002472 | 59.95058
0.0008749494 | 64.28372
0.0009298492 | 67.58996
0.00100951 | 71.71611
0.001081036 | 75.48704
0.001138319 | 78.79742
0.001206789 | 82.195
0.001269855 | 85.63269
0.001345621 | 89.31335
0.00140844 | 92.48049
0.001471563 | 95.76175
0.001552472 | 99.75239
0.001625376 | 103.3346
0.001693965 | 106.1796
0.001756486 | 109.3935
0.001830065 | 112.8362
0.001902682 | 116.1658
0.001967238 | 119.3107
0.002040106 | 122.2335
0.002111476 | 125.2522
0.002185034 | 128.877
0.002251562 | 131.6317
0.002316036 | 134.4712
0.002392568 | 137.6727
0.002454186 | 140.2299
0.002528776 | 143.0858
0.002602182 | 146.041
0.002669799 | 148.8868
0.002736066 | 151.3904
0.002885982 | 153.9246
0.003176761 | 156.0274
0.00351672 | 158.3947
0.003835817 | 160.6596
0.004162642 | 162.5321
0.0044512 | 163.9839
0.004786682 | 166.1849
0.005127136 | 167.9453
0.005418223 | 168.7241
0.005764881 | 170.4158
0.006096249 | 171.0901
0.006402621 | 172.2682
0.006684979 | 172.9359
0.007042808 | 173.7649
0.007370333 | 174.2555
0.007713598 | 174.6799
0.00803105 | 175.1426
0.008347455 | 175.7077
0.00866212 | 176.2539
0.008989048 | 176.7881
0.00932745 | 177.1208
0.009637105 | 177.1577
0.009943859 | 178.0742
0.01027471 | 178.4714
0.01058602 | 178.8294
0.01089574 | 178.4679
0.01122686 | 179.4438
0.01155651 | 179.8585
0.01185095 | 179.9813
0.01217588 | 180.6845
0.01251313 | 180.8497
0.01281489 | 181.1404
0.01311027 | 180.911
0.01344738 | 181.6612
0.01377928 | 182.1161
0.01406442 | 182.0664
0.01441148 | 182.4574
0.01473088 | 182.8327
0.01501748 | 182.92
0.015351 | 183.2924
0.01566678 | 183.5976
0.0159899 | 183.7632
0.01628713 | 184.1252
0.01660877 | 184.275
0.01691738 | 184.5686
0.01720446 | 184.4576
0.0175676 | 185.4543
0.01783162 | 184.911
0.01817318 | 185.9119
0.01848471 | 185.654
0.01882506 | 186.3641
0.01913721 | 186.5452
0.01942874 | 186.7293
0.01975909 | 186.9101
0.02009666 | 187.4022
0.02040659 | 187.6823
0.02072593 | 187.7395
0.0210287 | 187.9872
0.02136906 | 188.5393
0.02168146 | 188.6347
0.0220208 | 188.73
0.02229817 | 189.0083
0.02260457 | 188.8634
0.02296285 | 189.371
0.02327088 | 189.6921
0.0235855 | 189.8883
0.02389497 | 190.1429
0.02422479 | 190.3782
0.02452509 | 190.7531
0.02484973 | 190.9767
0.02517789 | 190.9797
0.025512 | 191.5325
0.0258124 | 191.5346
0.02613354 | 191.701
0.02647337 | 192.4205
0.02675134 | 191.9139
0.02707325 | 192.4029
0.02734722 | 192.2648
0.0277163 | 193.0439
0.02802275 | 193.2452
0.02834913 | 193.484
0.02868825 | 193.6051
0.0289758 | 193.737
0.02931772 | 193.7013
0.02960775 | 194.1539
0.02998469 | 194.593
0.03027607 | 194.5261
0.03056803 | 194.5984
0.03087513 | 194.7563
0.03123873 | 195.6706
0.031513 | 194.9581
0.03187079 | 195.9505
0.03217189 | 195.7246
0.03246917 | 195.4836
0.03279295 | 196.0682
0.0331249 | 196.3508
0.03337563 | 196.4438
0.03379535 | 196.8794
0.03409195 | 197.0599
0.03435944 | 196.8593
0.03469021 | 197.1197
0.03502872 | 197.3321
0.03534008 | 197.6588
0.03564343 | 197.6928
0.03599703 | 198.1093
0.03632503 | 198.3657
0.03660724 | 198.0653
0.03693941 | 198.7422
0.03727236 | 198.7093
0.0375904 | 198.941
0.03789095 | 199.2778
0.03819704 | 199.2591
0.03849726 | 199.3513
0.03883818 | 199.7727
0.03911214 | 199.2606
0.03944253 | 199.933
0.03975189 | 199.8907
0.04007351 | 200.1888
0.04038282 | 200.1735
0.04070599 | 200.5549
0.04103813 | 200.6327
0.04134915 | 200.7208
0.04164472 | 200.7199
0.04198496 | 201.1285
0.04229352 | 201.3662
0.04258809 | 201.4162
0.04293745 | 201.8394
0.0432288 | 201.6572
0.04355243 | 201.7502
0.04387623 | 201.9105
0.04422002 | 202.4396
0.04451397 | 202.1741
0.04481307 | 202.2539
0.04516358 | 202.7019
0.04548476 | 202.9958
0.04581279 | 203.1885
0.04613118 | 203.427
0.04641046 | 203.1704
0.04674158 | 203.2478
0.04706674 | 203.455
0.0473988 | 203.6254
0.04771287 | 204.0806
0.04803733 | 203.9907
0.04832877 | 203.7256
0.04867418 | 204.0567
0.0489545 | 204.2914
0.04930113 | 204.5461
0.04959922 | 204.7767
0.04992553 | 204.4301
0.05020751 | 204.5358
0.05053673 | 204.966
0.05086747 | 205.2406
0.05118675 | 205.0197
0.05152418 | 205.5715
0.05180712 | 205.2856
0.05212622 | 205.4041
0.0524617 | 205.4877
0.05278437 | 205.5713
0.05312298 | 205.6695
0.05343707 | 205.9859
0.0537526 | 206.121
0.05405016 | 206.0449
0.05440634 | 206.4787
0.05468656 | 206.152
0.05499557 | 206.2348
0.055323 | 206.7382
0.05563449 | 206.6346
0.05596782 | 206.9226
0.05626802 | 206.9476
0.05660326 | 206.9546
0.05688645 | 206.976
0.05722529 | 207.4806
0.05754983 | 207.6595
0.05787571 | 207.6567
0.05816266 | 207.2048
0.0584924 | 207.7123
0.05882466 | 207.7935
0.0591388 | 207.7278
0.05946364 | 207.9809
0.05978476 | 208.1694
0.06007158 | 207.7889
0.06040052 | 208.2486
0.06071536 | 208.3288
0.06103239 | 208.2501
0.06137723 | 208.713
0.06168636 | 208.4581
0.06202799 | 208.7693
0.06232689 | 208.6637
0.06259651 | 208.4412
0.06297571 | 209.0233
0.0632959 | 209.3343
0.06356328 | 208.9816
0.06389079 | 208.9952
0.06419443 | 208.916
0.0645279 | 209.0861
0.06480783 | 209.3607
0.06514649 | 209.3802
0.06542519 | 209.1122
0.06574961 | 209.4387
0.0660822 | 209.3712
0.06640423 | 209.2452
0.06673382 | 209.8344
0.06703983 | 210.0241
0.06735731 | 209.7168
0.06766718 | 209.723
0.06800601 | 209.9985
0.06833316 | 210.1805
0.06868941 | 210.7431
0.06898876 | 210.2006
0.06927748 | 210.5084
0.06962622 | 210.5586
0.06993973 | 210.6353
0.07024838 | 210.4436
0.07056194 | 210.278
0.07089577 | 211.0773
0.07122639 | 211.0674
0.07150861 | 210.6743
0.07183811 | 210.7174
0.07214106 | 210.516
0.07245382 | 210.7856
0.07277163 | 210.9855
0.07310213 | 210.9506
0.07341758 | 211.1313
0.07376588 | 211.3716
0.07403273 | 210.7921
0.07438602 | 211.3413
0.07471225 | 211.8173
0.07499945 | 211.1906
0.07532136 | 210.9821
0.0756411 | 211.5999
0.07595587 | 211.233
0.0762688 | 211.4107
0.07659945 | 211.5764
0.07692803 | 211.8224
0.07720828 | 211.485
0.07753298 | 211.5314
0.07791286 | 211.823
0.07818993 | 211.5821
0.07849186 | 211.5283
0.07884613 | 212.0931
0.07919256 | 212.2793
0.07945556 | 211.5554
0.07980763 | 211.8832
0.08008617 | 211.9747
0.08037515 | 211.8322
0.08074029 | 212.0534
0.08106546 | 212.1061
0.08137599 | 212.4762
0.08171731 | 212.5719
0.08198781 | 212.1403
0.0823013 | 212.1741
0.08264454 | 212.5304
0.08296175 | 212.4663
0.08329576 | 212.9049
0.08359928 | 212.3984
0.08392059 | 212.9366
0.08420735 | 212.3774
0.08456896 | 212.8222
0.08483533 | 212.7694
0.08515426 | 212.3526
0.08544287 | 212.5103
0.08579645 | 212.6998
0.08608712 | 212.7709
0.086421 | 212.7508
0.08672868 | 212.8594
0.087059 | 212.7455
0.08739477 | 212.898
0.08766367 | 213.0405
0.08800519 | 212.7591
0.08834467 | 213.081
0.08863871 | 212.7614
0.08897954 | 213.1063
0.0892654 | 213.2871
0.0895786 | 212.7356
0.08994069 | 213.2338
0.09024287 | 213.3688
0.09054896 | 212.6409
0.09088293 | 213.3591
0.09119575 | 213.2851
0.09151783 | 212.9348
0.09179967 | 212.7593
0.09218199 | 213.5644
0.09243144 | 212.8514
0.09276885 | 213.6245
0.09310606 | 213.405
0.09338543 | 212.9938
0.09376188 | 213.4926
0.09406534 | 213.485
0.09434764 | 213.5725
0.09466017 | 213.317
0.09495111 | 213.0921
0.09531881 | 213.0657
0.0956649 | 213.4397
0.09593442 | 213.1727
0.09632178 | 213.4491
0.09658948 | 213.1384
0.09690979 | 212.9543
0.09722237 | 213.4001
0.09756672 | 213.0905
0.0978638 | 213.5008
0.09821961 | 213.7417
0.09854138 | 213.6282
0.09883382 | 213.349
0.0991211 | 213.1299
0.09944281 | 213.077
0.09974606 | 213.2433
0.100081 | 212.9484
0.1003939 | 213.5945
0.1006901 | 213.1531
0.101034 | 213.1994
0.1013473 | 213.3601
0.1016554 | 213.4112
0.1019629 | 213.4648
0.1022844 | 213.2681
0.1026126 | 213.1649
0.1029175 | 213.1783
0.1032208 | 213.3455
0.1035614 | 213.4809
0.1038754 | 213.2827
0.1041747 | 213.3303
0.1044923 | 213.3358
0.1048234 | 213.7309
0.1051442 | 213.5307
0.1054052 | 213.0773
0.1057562 | 213.419
0.1060758 | 213.2137
0.1064106 | 213.2492
0.1067175 | 213.0089
0.1070376 | 213.0336
0.1073757 | 213.4292
0.1076844 | 212.7467
0.1079889 | 213.173
0.1083307 | 213.0896
0.1086747 | 213.109
0.1089919 | 213.1077
0.1092936 | 212.9432
0.1096129 | 212.9416
0.1099151 | 212.6891
0.1102179 | 212.9633
0.1105392 | 212.6141
0.1108959 | 212.9705
0.1111806 | 212.6869
0.1114812 | 212.7196
0.1118398 | 212.9282
0.1121797 | 212.887
0.1124426 | 212.4924
0.1127738 | 212.6351
0.1130895 | 212.3334
0.1134043 | 212.2452
0.1137488 | 212.8562
0.1140316 | 212.2489
0.114338 | 211.832
0.1146702 | 211.9685
0.1150281 | 212.2514
0.1153062 | 211.7996
0.115648 | 212.2614
0.1159668 | 212.0675
0.1162276 | 211.59
0.1165927 | 212.0004
0.116904 | 211.7264
0.1172132 | 212.2088
0.1175451 | 211.3722
0.1178707 | 211.3767
0.1182164 | 211.4116
0.1184698 | 210.7706
0.118797 | 210.7192
0.119159 | 210.7718
0.1194529 | 210.7686
0.1197597 | 210.4859
0.1200771 | 210.3781
0.1203824 | 210.2802
0.1206974 | 210.1385
0.1210436 | 210.0251
0.1213019 | 209.89
0.1216747 | 210.0139
0.1219607 | 209.7509
0.1223143 | 209.6408
0.1226296 | 209.2267
0.1229543 | 209.1674
0.1232883 | 209.5311
0.1235941 | 209.1235
0.123882 | 208.6346
0.1241938 | 208.7069
0.1245272 | 208.5343
0.1248496 | 208.1289
0.1251868 | 208.5383
0.1254733 | 207.9806
0.1257962 | 207.6331
0.1261394 | 208.0378
0.1264599 | 207.5458
0.1267632 | 207.3416
0.127101 | 207.3457
0.127394 | 207.1162
0.1277425 | 207.2698
0.1280434 | 206.7341
0.1283585 | 207.0544
0.1286688 | 206.6696
0.1289689 | 206.1378
0.1293273 | 206.3081
0.1295809 | 205.9276
0.1299201 | 205.8008
0.1302359 | 205.5389
0.1305703 | 205.3877
0.1308866 | 205.0535
0.1312058 | 205.0448
0.1314952 | 204.7716
0.1318162 | 204.6454
0.1321573 | 204.6466
0.1324237 | 203.7978
0.1327946 | 204.4835
0.1330839 | 204.218
0.133399 | 203.6583
0.1337002 | 203.01
0.1340568 | 203.5536
0.1343644 | 203.452
0.1346835 | 203.3338
0.1350005 | 203.0661
0.1353225 | 202.8899
0.1356525 | 202.4644
0.1359368 | 202.3904
0.1362486 | 201.895
0.1366001 | 202.4092
0.1369003 | 201.4872
0.1372366 | 201.4019
0.1375604 | 201.3988
0.1378661 | 201.2755
0.1381678 | 200.551
0.1384777 | 200.5799
0.13881 | 200.5408
0.1391536 | 200.5172
0.1394437 | 200.0469
0.1397829 | 199.6766
0.1401302 | 200.0829
0.1403781 | 199.4086
0.1407295 | 199.3132
0.1410696 | 199.2439
0.1413243 | 198.3802
0.1416771 | 198.5432
0.1419742 | 198.1083
0.14229 | 198.0076
0.1426412 | 198.0956
0.1429051 | 197.9314
0.1432016 | 197.3596
0.1435496 | 197.5511
0.1438485 | 197.0056
0.144183 | 196.9123
0.1445004 | 197.0764
0.1447867 | 196.491
0.1450896 | 195.7121
0.1454607 | 195.8811
0.1457943 | 196.0724
0.1461035 | 195.4637
0.1464659 | 195.809
0.1467274 | 194.8999
0.1470528 | 194.7969
0.1473799 | 194.6525
0.1477118 | 194.5829
0.1480267 | 194.2821
0.1483035 | 193.5155
0.1486478 | 193.6262
0.1489791 | 193.7179
0.1492694 | 193.3396
0.1496063 | 193.3259
0.1499042 | 192.7102
0.1502326 | 192.3863
0.1505799 | 192.1673
0.1508786 | 191.8388
0.1512099 | 192.4059
0.151491 | 190.8003
0.1518403 | 191.1306
0.1521354 | 190.5649
0.1524585 | 190.0718
0.1528019 | 190.972
0.1531171 | 190.261
0.1534339 | 189.7194
0.153707 | 189.7033
0.1540824 | 189.7092
0.1543976 | 189.815
0.1546748 | 189.1227
0.1549692 | 188.7216
0.1552922 | 188.5955
0.1556051 | 188.3266
0.1559158 | 188.0448
0.1562072 | 187.1752
0.1565701 | 187.4855
0.1568531 | 186.9321
0.1572122 | 187.3794
0.1575079 | 186.7143
0.157808 | 186.1216
0.1581659 | 186.2362
0.1584658 | 185.9565
0.1587807 | 186.1917
0.1591114 | 185.6068
0.1594216 | 184.9045
0.1597359 | 184.3293
0.1600715 | 184.6046
0.1603609 | 184.169
0.1607091 | 184.2246
0.1610367 | 183.7986
0.1613492 | 183.7898
0.1616874 | 183.5518
0.161963 | 182.824
0.162279 | 182.8858
0.162614 | 182.4146
0.1629346 | 182.0637
0.1632638 | 182.0284
0.1635685 | 181.9923
0.1638908 | 181.3172
0.164203 | 181.2405
0.1645167 | 180.7606
0.1648487 | 180.4112
0.1651476 | 180.2092
0.1654627 | 179.9736
0.1657562 | 179.3771
0.166077 | 179.4495
0.166394 | 178.962
0.166704 | 178.5189
0.1670186 | 178.1068
0.1673569 | 178.2885
0.1676955 | 178.2814
0.1680339 | 177.9749
0.1683363 | 177.486
0.168676 | 177.6943
0.1689374 | 176.5733
0.1692832 | 176.2242
0.1696259 | 176.2541
0.1699118 | 175.8778
0.1702245 | 175.565
0.1705774 | 175.6395
0.1708534 | 174.5002
0.1711696 | 174.7327
0.1715026 | 174.0581
0.1718299 | 174.2437
0.1721289 | 173.4896
0.1724842 | 173.48
0.1727564 | 173.012
0.1730933 | 172.3615
0.1734132 | 172.5695
0.1737152 | 172.3438
0.1740356 | 172.0474
0.1743302 | 171.2744
0.1747019 | 171.6635
0.1749642 | 170.8491
0.175289 | 170.0867
0.1756131 | 170.5944
0.1759007 | 169.8898
0.1762455 | 169.5767
0.1765556 | 169.3779
0.1769032 | 169.5777
0.1771913 | 168.9789
0.1775418 | 168.5095
0.1778272 | 167.9539
0.1781577 | 167.9009
0.1784558 | 167.0966
0.1787848 | 167.1102
0.1790771 | 166.3299
0.179469 | 166.6546
0.1797385 | 166.0622
0.1800535 | 165.5814
0.1803565 | 165.1443
0.1807098 | 165.2812
0.1809833 | 164.5386
0.1813295 | 164.2682
0.1816412 | 164.2718
0.1819268 | 163.2403
0.1822695 | 163.4214
0.1825401 | 162.773
0.1828836 | 162.3963
0.1831986 | 162.0054
0.1835827 | 162.1671
0.1838706 | 161.272
0.1841993 | 161.5858
0.1845217 | 160.8876
0.1848099 | 159.5047
0.1851734 | 159.7863
0.1855063 | 160.1437
0.185848 | 159.1518
0.1861406 | 158.4197
0.1864669 | 158.7695
0.1867609 | 157.6846
0.1870584 | 157.5951
0.1873335 | 157.1084
0.1877286 | 157.2841
0.1879943 | 156.3161
0.1883349 | 156.4215
0.1886813 | 156.3577
0.1889583 | 155.7413
0.1892148 | 154.6385
0.1896159 | 155.4499
0.1899139 | 154.4781
0.1902007 | 153.6493
0.1905325 | 153.1884
0.190853 | 152.8159
0.1911915 | 153.0053
0.1915022 | 152.5216
0.1917928 | 151.6077
0.1921092 | 151.4513
0.1924042 | 150.7248
0.1927906 | 150.5244
0.1930953 | 150.6547
0.1933441 | 149.5904
0.1936876 | 149.5834
0.1940367 | 149.1883
0.1943346 | 148.7294
0.1947051 | 148.5012
0.1949557 | 147.7926
0.1953017 | 147.2942
0.1956099 | 147.1241
0.1959068 | 146.4439
0.1962379 | 146.4312
0.1965818 | 145.7608
0.1968848 | 145.2941
0.1972291 | 145.457
0.1975208 | 144.6367
0.1978101 | 143.6793
0.1981693 | 144.0461
0.1984914 | 143.4886
0.1987402 | 142.3254
0.1990893 | 142.7095
0.199424 | 142.3606
0.1997347 | 141.3134
0.2000711 | 140.7325
0.2003953 | 140.7543
0.2007167 | 140.0591
0.2010205 | 139.3119
0.2013345 | 139.0567
0.2016389 | 138.4356
0.2019981 | 138.1187
0.2023098 | 137.8953
0.202603 | 137.236
0.2029476 | 137.1817
0.2032484 | 136.7175
0.2035373 | 135.7196
0.203879 | 135.3273
0.2041796 | 134.7992
0.204505 | 134.4317
0.2048285 | 133.7906
0.2051374 | 133.5695
0.2054802 | 133.2965
0.2058005 | 132.8404
0.2061164 | 132.4699
0.2064401 | 131.9577
0.2067618 | 131.1365
0.2070635 | 130.2764
0.2073967 | 130.3116
0.2076785 | 129.8429
0.2079818 | 128.8682
0.2083194 | 128.6733
0.2086755 | 127.9447
0.2089682 | 127.091
0.2092641 | 126.9833

## 5 (hidden)
0 | 0
5.367779e-05 | 4.665569
0.0001103125 | 10.2747
0.0001724224 | 15.58456
0.0002356534 | 20.53083
0.0003062117 | 26.11876
0.0003771022 | 31.58217
0.0004353089 | 35.71096
0.0005039329 | 40.80529
0.0005646723 | 44.75373
0.0006357973 | 49.4432
0.000701718 | 53.4716
0.000771144 | 57.85765
0.0008440943 | 62.13049
0.0009033115 | 65.81314
0.0009806585 | 70.19717
0.001042639 | 73.44337
0.001111768 | 77.1879
0.0011828 | 81.3386
0.001256613 | 85.18555
0.001330456 | 88.67216
0.001402008 | 92.81486
0.001469197 | 95.77335
0.0015322 | 98.94481
0.0016091 | 102.8122
0.001681302 | 106.1821
0.001752293 | 109.7229
0.00182175 | 113.0468
0.001887293 | 115.7652
0.001954354 | 119.2898
0.002021489 | 122.3411
0.00209318 | 125.2821
0.002157994 | 128.1531
0.002230156 | 131.1012
0.00230058 | 134.2121
0.002368542 | 137.1752
0.002432739 | 139.3097
0.002506794 | 142.5805
0.002574639 | 144.6189
0.002645859 | 147.3981
0.002716444 | 149.6973
0.002857081 | 151.784
0.003207936 | 153.8968
0.003490532 | 155.7746
0.003792487 | 157.1667
0.004143125 | 159.2989
0.004467762 | 160.5636
0.004752006 | 161.179
0.005069136 | 162.7582
0.005428083 | 163.7692
0.005721946 | 164.3448
0.00606211 | 165.0212
0.006385348 | 165.2091
0.006700023 | 166.0784
0.007007679 | 166.887
0.007339647 | 167.1137
0.007690081 | 168.0015
0.007953215 | 168.0088
0.008263616 | 168.5517
0.008591038 | 168.6536
0.008905565 | 169.5152
0.009230712 | 169.6858
0.009561709 | 170.2134
0.009870986 | 170.4101
0.01017023 | 170.5589
0.01048944 | 170.9735
0.0108369 | 171.7209
0.01118771 | 171.8165
0.01143198 | 172.3384
0.0118274 | 173.1523
0.01208367 | 172.1631
0.01240057 | 173.1926
0.01270363 | 173.0612
0.01300106 | 173.1308
0.01336493 | 173.8449
0.01370851 | 174.365
0.01401324 | 175.0054
0.01429733 | 174.9252
0.01465432 | 175.2592
0.01496481 | 175.4429
0.01529102 | 176.4602
0.01557188 | 175.8452
0.0158775 | 176.2121
0.01620899 | 175.9467
0.01654944 | 176.8406
0.01686355 | 176.8337
0.01720133 | 177.4205
0.01752136 | 177.9393
0.0178013 | 177.522
0.01813267 | 177.918
0.0184293 | 178.0417
0.01874397 | 178.4181
0.0190317 | 178.3254
0.01935109 | 178.6622
0.01967486 | 179.7166
0.019988 | 179.4314
0.02029156 | 179.1666
0.0206439 | 179.8518
0.02092835 | 180.1896
0.02126233 | 180.5615
0.02156958 | 180.2116
0.02191517 | 180.9511
0.02218996 | 180.9856
0.02254604 | 181.6081
0.02289302 | 182.1304
0.02321482 | 182.243
0.02347723 | 182.0616
0.02375588 | 182.1467
0.02412814 | 182.755
0.02439686 | 182.8473
0.02473471 | 183.2751
0.02502593 | 183.4701
0.0253383 | 183.2643
0.02567165 | 183.6153
0.0259842 | 183.6812
0.02632176 | 184.4054
0.02662764 | 184.3994
0.02695028 | 184.8722
0.02728678 | 185.326
0.02755819 | 184.6576
0.02789608 | 185.1971
0.02823858 | 185.5548
0.02854216 | 185.5198
0.02885986 | 185.7441
0.02914057 | 185.9453
0.02953905 | 186.773
0.02984904 | 186.9278
0.03013903 | 186.5002
0.03046716 | 186.6936
0.03079346 | 187.0321
0.03111707 | 187.5544
0.03141271 | 187.6112
0.0317252 | 187.7174
0.0320532 | 188.1722
0.03234982 | 187.8756
0.03269113 | 188.6299
0.03297467 | 188.7516
0.03331287 | 189.0326
0.03360047 | 188.3538
0.03388733 | 188.1067
0.03421047 | 188.9483
0.03452683 | 189.0862
0.0348546 | 188.9739
0.03515843 | 189.2463
0.03546765 | 189.6095
0.03583094 | 189.91
0.03607814 | 189.8326
0.0364526 | 190.8624
0.03675698 | 190.4169
0.03705575 | 190.5097
0.0373861 | 190.4992
0.03772086 | 191.1768
0.03807566 | 191.3947
0.03833353 | 191.0817
0.03871204 | 192.17
0.03900908 | 191.6513
0.03928179 | 191.7265
0.03957695 | 191.5469
0.03993098 | 192.4535
0.04021057 | 191.908
0.04056616 | 192.5029
0.04090779 | 192.7685
0.04119977 | 192.698
0.04150713 | 192.4534
0.04181795 | 193.2256
0.04213552 | 193.5105
0.04251612 | 194.0149
0.04276065 | 193.394
0.04310508 | 193.7885
0.04343291 | 193.8524
0.04376037 | 194.2823
0.04404911 | 194.4572
0.04435723 | 194.2316
0.04469543 | 194.4466
0.04498745 | 194.8776
0.04532683 | 195.1563
0.04567093 | 195.3194
0.04593417 | 195.0911
0.04622823 | 194.6334
0.04656961 | 195.2432
0.04689054 | 195.6073
0.0471792 | 195.4877
0.04748195 | 195.7853
0.04779714 | 195.8301
0.04810743 | 195.5484
0.04843234 | 196.1524
0.04872855 | 196.2533
0.04908473 | 196.4877
0.04937768 | 195.9152
0.0496973 | 196.4744
0.0499768 | 196.1781
0.05032939 | 196.7233
0.05066921 | 197.1439
0.05096646 | 197.2498
0.05133115 | 196.9434
0.051645 | 197.4615
0.05196756 | 197.6593
0.05224448 | 197.5373
0.05253643 | 197.7634
0.05287606 | 198.1338
0.05316615 | 197.8101
0.05347491 | 197.7897
0.05383004 | 198.4232
0.05414393 | 198.3956
0.05445582 | 198.7112
0.05479441 | 198.5638
0.05504863 | 198.2806
0.0553882 | 198.7173
0.05571625 | 198.7256
0.05601163 | 198.7765
0.05633888 | 198.7707
0.05663582 | 198.7438
0.05692683 | 198.8234
0.05726955 | 198.6632
0.05759203 | 199.3691
0.0579393 | 199.4048
0.05825199 | 199.4824
0.05861602 | 200.2322
0.05891284 | 199.9454
0.05918434 | 199.9577
0.05951031 | 199.93
0.05988819 | 200.0474
0.0601565 | 199.7988
0.06051882 | 199.9909
0.06076941 | 199.9022
0.06114113 | 200.3204
0.06143296 | 200.4388
0.06173109 | 200.2632
0.06209596 | 200.3663
0.06241356 | 200.9077
0.06271209 | 200.7548
0.06302387 | 200.4268
0.06336551 | 201.2227
0.0636468 | 200.8415
0.06399075 | 201.216
0.06428036 | 200.8473
0.06461998 | 201.4609
0.06490672 | 201.2185
0.06520393 | 201.0023
0.06554783 | 201.5478
0.06585925 | 201.8097
0.06619031 | 201.6943
0.06649118 | 201.4017
0.06680369 | 201.592
0.06710784 | 201.5641
0.06743763 | 201.9401
0.06779761 | 202.2587
0.0680501 | 201.9811
0.06838913 | 201.9066
0.06868157 | 202.2019
0.06902677 | 201.7434
0.06934381 | 202.5537
0.06964236 | 202.328
0.06994463 | 202.0492
0.07026059 | 202.3571
0.07059635 | 202.6599
0.07089182 | 202.5049
0.07125029 | 202.8595
0.07153805 | 202.678
0.07184805 | 203.0716
0.07214898 | 202.7534
0.07248746 | 202.8056
0.07280587 | 202.9725
0.07311532 | 202.953
0.07343867 | 202.9198
0.07378701 | 203.4854
0.0740411 | 202.6149
0.07437284 | 203.0586
0.07470665 | 203.3924
0.07501495 | 203.595
0.07534372 | 203.8121
0.07564918 | 203.4037
0.07594169 | 203.5727
0.07630473 | 203.5722
0.07661253 | 203.5678
0.07690724 | 203.5439
0.07725619 | 204.0417
0.07756309 | 203.5407
0.07786691 | 204.1084
0.07815613 | 203.2023
0.07847647 | 203.5659
0.07878625 | 203.897
0.07910722 | 204.0844
0.07943476 | 203.7508
0.07977982 | 204.6724
0.08005187 | 204.0572
0.08037909 | 203.9451
0.08070386 | 204.2422
0.08101807 | 203.8939
0.08131863 | 203.7434
0.08163676 | 203.9283
0.0819457 | 204.3502
0.08231925 | 204.8928
0.08255785 | 203.9036
0.0828905 | 204.4716
0.08321429 | 204.1099
0.08347837 | 204.0432
0.08384188 | 204.467
0.08415097 | 204.517
0.08446475 | 204.3638
0.08477753 | 204.3236
0.08509204 | 204.3597
0.08538849 | 204.1991
0.08575048 | 204.8877
0.08602883 | 204.3056
0.08631685 | 204.0783
0.08665557 | 204.0065
0.08702695 | 204.853
0.08730566 | 204.5132
0.08763832 | 204.657
0.08797375 | 204.5352
0.08829031 | 204.6026
0.08862631 | 204.5494
0.08895582 | 204.8776
0.0892664 | 204.7089
0.0895802 | 204.3755
0.08993834 | 204.9707
0.09020832 | 205.0952
0.09048369 | 204.5479
0.09084197 | 204.7696
0.09116457 | 204.9758
0.09146908 | 204.929
0.09183973 | 205.2088
0.09212812 | 205.314
0.09241992 | 204.7344
0.09272422 | 204.6829
0.09305965 | 204.4684
0.09336656 | 204.3882
0.09369358 | 204.845
0.09401483 | 204.9351
0.09431143 | 204.5253
0.09464967 | 205.0878
0.09497241 | 205.3382
0.09526238 | 204.6797
0.09560996 | 204.9796
0.09594407 | 205.2679
0.09625304 | 204.9598
0.09652351 | 204.8301
0.09682196 | 204.7612
0.09719367 | 205.0667
0.09749804 | 205.0478
0.09778443 | 204.4952
0.09812698 | 204.966
0.09840101 | 204.6427
0.09874894 | 204.9665
0.09904457 | 204.9353
0.0993848 | 205.0071
0.09967947 | 204.4286
0.1000053 | 204.882
0.1002797 | 204.2785
0.1006124 | 204.6472
0.1009246 | 204.5957
0.1012534 | 204.7157
0.1015519 | 204.4281
0.1018959 | 204.5469
0.1021716 | 204.6079
0.1025313 | 205.0472
0.1028353 | 204.5679
0.103099 | 204.7632
0.1034458 | 204.9977
0.1037307 | 204.2851
0.1040686 | 204.2407
0.1043696 | 204.0462
0.1047351 | 204.7071
0.1050178 | 204.3283
0.1053349 | 204.1715
0.1056267 | 204.1536
0.1059742 | 204.325
0.1063248 | 204.3117
0.1066134 | 203.9939
0.1069375 | 204.2029
0.1072604 | 204.178
0.1075932 | 204.3613
0.1078871 | 203.3031
0.1082446 | 203.2901
0.1085177 | 202.959
0.1088394 | 203.1235
0.1091692 | 203.455
0.1094803 | 203.4321
0.1098116 | 203.3085
0.1101155 | 203.3147
0.110427 | 203.2024
0.1107224 | 202.5303
0.1110813 | 202.9608
0.1113793 | 202.5234
0.1116743 | 202.5467
0.1119948 | 202.4703
0.1123571 | 202.3631
0.1126736 | 202.482
0.1129579 | 201.7822
0.1133363 | 202.3723
0.1136055 | 201.2531
0.113956 | 201.7836
0.114271 | 201.7119
0.1145676 | 201.3737
0.1148559 | 201.3225
0.1151988 | 201.084
0.1155105 | 201.3748
0.1158312 | 201.358
0.116144 | 201.1914
0.1164282 | 200.9124
0.1167974 | 200.9661
0.1170292 | 200.4029
0.1173523 | 200.2162
0.1176672 | 199.6415
0.1180142 | 199.9326
0.1183315 | 200.0155
0.1186386 | 199.6623
0.1189791 | 200.098
0.1192936 | 199.7437
0.1196161 | 199.6159
0.1199107 | 199.2338
0.1202448 | 198.6882
0.1205158 | 198.4263
0.1208618 | 198.7578
0.1211401 | 198.0767
0.1214679 | 198.3511
0.1217959 | 198.6739
0.1220857 | 197.407
0.1224413 | 198.6548
0.1227408 | 197.6899
0.1230456 | 197.6612
0.12337 | 197.668
0.1236792 | 197.3413
0.1239694 | 196.8346
0.1242988 | 197.141
0.1245981 | 196.6028
0.1249068 | 196.556
0.1252397 | 196.4499
0.1255482 | 195.9748
0.1259107 | 196.1666
0.126216 | 196.1484
0.1265229 | 195.3491
0.1268495 | 195.832
0.1271837 | 195.7461
0.1274854 | 195.2504
0.1278573 | 195.0996
0.1281146 | 194.2854
0.1284854 | 195.2998
0.1287471 | 194.2932
0.1291238 | 194.2943
0.1294187 | 194.0807
0.1297083 | 193.7888
0.1300769 | 194.4728
0.1303567 | 193.6071
0.1307019 | 193.6848
0.130968 | 192.7658
0.1312963 | 192.5695
0.1316503 | 192.7083
0.1319599 | 192.8721
0.1322443 | 192.9292
0.1325825 | 192.6477
0.1328873 | 192.1356
0.1332013 | 191.9076
0.1335111 | 191.7466
0.1337855 | 191.3924
0.13411 | 191.4841
0.1344302 | 191.0214
0.1347721 | 190.8491
0.1350877 | 190.6663
0.1354358 | 190.6346
0.1357285 | 190.63
0.1360455 | 190.0542
0.1363907 | 189.9845
0.1366856 | 189.7156
0.1370233 | 189.0586
0.1373572 | 189.3308
0.1376341 | 188.9579
0.1379511 | 188.5674
0.1382248 | 188.5785
0.1385437 | 187.9818
0.1388598 | 188.219
0.1391494 | 187.1459
0.1395203 | 188.2161
0.1398605 | 188.01
0.140163 | 187.8995
0.1404689 | 187.4107
0.1407645 | 186.9961
0.1411344 | 187.0633
0.1414358 | 186.6175
0.1417427 | 186.5172
0.1420808 | 186.6342
0.1423703 | 185.5634
0.1426978 | 185.9212
0.1430108 | 185.8714
0.1433058 | 185.5507
0.1436241 | 184.6215
0.1439346 | 184.9196
0.144282 | 184.8419
0.1445928 | 184.5909
0.1448535 | 183.9501
0.1451917 | 183.6843
0.1455439 | 183.7815
0.1459008 | 183.8335
0.1461658 | 183.4973
0.1464616 | 183.0545
0.146826 | 183.2121
0.1470887 | 182.2663
0.1474073 | 182.3802
0.1477293 | 181.6432
0.1480454 | 182.226
0.1483539 | 181.3781
0.1486948 | 181.2626
0.1490115 | 181.0807
0.1493299 | 180.7931
0.1496553 | 180.6021
0.1499854 | 180.4243
0.1502784 | 179.9844
0.150593 | 179.7775
0.1509267 | 180.066
0.1512314 | 179.5321
0.1515236 | 179.2661
0.1518473 | 178.9831
0.152146 | 178.6182
0.1525109 | 178.981
0.1527675 | 178.1645
0.1530754 | 177.5783
0.1533772 | 177.5068
0.1537183 | 177.5908
0.1540368 | 177.1623
0.1543604 | 177.0294
0.1546434 | 176.6904
0.1550104 | 176.3421
0.1553202 | 176.3523
0.1556426 | 175.4759
0.1559414 | 175.3161
0.1562682 | 175.0938
0.1565594 | 174.8516
0.1569002 | 175.0033
0.1572329 | 174.915
0.1575342 | 174.356
0.1578395 | 174.2528
0.1581755 | 173.6853
0.1584683 | 173.2038
0.1587635 | 173.1265
0.1591345 | 172.9088
0.1594145 | 173.0633
0.159752 | 172.417
0.1600264 | 172.2287
0.160369 | 172.0119
0.160701 | 171.8494
0.1610303 | 171.4292
0.1613158 | 170.8672
0.1616503 | 170.9181
0.1620334 | 171.6257
0.1623178 | 170.8115
0.1625709 | 169.704
0.1628916 | 169.8709
0.1632473 | 169.2627
0.1635327 | 168.982
0.163813 | 168.5502
0.1641658 | 168.6256
0.1645234 | 168.3692
0.1648003 | 168.0321
0.1651104 | 167.601
0.1654638 | 167.4297
0.1657496 | 167.0118
0.1660755 | 167.1556
0.1663777 | 167.0869
0.1667009 | 166.394
0.1669825 | 166.3625
0.1673027 | 166.144
0.1676257 | 165.6206
0.167956 | 165.1482
0.1682923 | 164.8909
0.1685477 | 164.0155
0.1688913 | 164.004
0.169284 | 163.8919
0.1695726 | 163.8845
0.1698974 | 163.2207
0.1702403 | 163.0516
0.1706038 | 162.7506
0.1709122 | 162.1337
0.1711602 | 162.0542
0.1714152 | 161.8229
0.1717654 | 161.6017
0.1721627 | 161.1568
0.1723802 | 160.2332
0.172604 | 160.9423
0.1730274 | 160.2005
0.1733541 | 159.9326
0.1736955 | 159.5971
0.1740518 | 159.1088
0.1743266 | 158.8633
0.1746113 | 158.8506
0.1749953 | 158.2043
0.1752098 | 157.3567
0.1753686 | 157.8895
0.1758954 | 157.4026
0.1761958 | 156.7786
0.1765144 | 156.9283
0.1768017 | 155.6871
0.1770911 | 156.1644
0.1774073 | 155.1079
0.177738 | 155.432
0.1780628 | 154.8977
0.1784217 | 154.6026
0.1787199 | 154.21
0.1790511 | 154.0981
0.1793383 | 153.5416
0.179618 | 153.2153
0.1800179 | 152.8684
0.1803186 | 152.4835
0.1805948 | 152.2314
0.180922 | 151.8515
0.1812374 | 151.5023
0.181557 | 151.2042
0.1818335 | 150.8162
0.1821678 | 150.6539
0.1825136 | 150.0823
0.1828522 | 149.8976
0.1831013 | 149.2227
0.1834333 | 149.1496
0.1838133 | 148.7214
0.1841369 | 147.7727
0.1843524 | 147.9941
0.1847199 | 147.503
0.1850482 | 147.0463
0.1853835 | 146.8316
0.1857073 | 146.2263
0.1859714 | 145.9743
0.1862922 | 145.4453
0.186658 | 145.3653
0.1869456 | 144.9498
0.1872418 | 144.7773
0.1875577 | 144.0587
0.1878841 | 143.6795
0.1882342 | 143.3087
0.1885264 | 142.8484
0.1888378 | 142.6056
0.1891657 | 141.9197
0.1894606 | 141.8454
0.1898097 | 141.42
0.1901373 | 140.9186
0.1904143 | 140.4667
0.1907434 | 140.2183
0.1910508 | 139.6856
0.1913673 | 139.1666
0.1916841 | 138.9103
0.1920525 | 138.4882
0.1923322 | 137.8134
0.1926303 | 137.9227
0.1929887 | 137.1612
0.1932636 | 136.8577
0.1935691 | 136.4306
0.1939508 | 135.8278
0.1942118 | 135.4746
0.1945165 | 135.0802
0.194802 | 134.5839
0.1951669 | 134.4627
0.1954947 | 133.9839
0.1958017 | 133.4362
0.1961214 | 133.0954
0.1964366 | 132.2874
0.19672 | 132.194
0.1970575 | 131.373
0.1973324 | 131.3369
0.1976633 | 130.7035
0.197994 | 130.1914
0.1983261 | 129.8546
0.198601 | 129.3349
0.1990075 | 128.9852
0.1992809 | 128.5214
0.199673 | 128.0118
0.199913 | 127.671
0.2002354 | 127.0132
0.2005167 | 126.5422
0.2008032 | 126.4751
0.2011824 | 125.6587
0.201493 | 125.1409
0.2017527 | 124.9128
0.2020678 | 124.2464
0.2024043 | 123.7559
0.2027236 | 123.4455
0.203049 | 122.8377
0.2033583 | 122.5575
0.2036925 | 121.7888
0.2040014 | 121.4131
0.2043424 | 120.7968
0.2046479 | 120.3159
0.2049571 | 119.8815
0.2051949 | 119.4297
0.2055757 | 118.8883
0.2058831 | 118.3278
0.2061851 | 117.8572
0.2065023 | 117.088
0.2068137 | 117.0082
0.2071716 | 116.3486
0.2074594 | 115.8231
0.207811 | 115.1869
0.208092 | 114.5982
0.2084196 | 113.9787
0.2087465 | 112.8868
0.2091131 | 113.3145
0.2093915 | 112.7359
0.2096782 | 111.9165
0.2100273 | 111.4141
0.2103558 | 110.9113
0.2106053 | 109.7426
0.2110081 | 109.8112
0.2112911 | 109.1732
0.2116198 | 108.6673
0.2119645 | 108.0695
0.2122476 | 107.3911
0.2125868 | 106.747
0.2128713 | 106.1456
0.2132013 | 105.5731
0.2134865 | 105.1914
0.2137956 | 104.4299
0.2140687 | 104.0751
0.2144747 | 103.3268
0.2147864 | 102.7675
0.2150362 | 102.1452
0.2153715 | 101.402
0.215713 | 100.7533
0.2160804 | 99.93356
0.2163562 | 99.46068
0.2166569 | 98.3772
0.216977 | 97.82074
0.2172909 | 97.41348
0.2176342 | 96.40616
0.2179303 | 95.69798
0.2182726 | 94.97921
0.2186164 | 93.86578