## C1
Deformación | Esfuerzo | SUT | 163.4297 | MPa
0 | 0 | SY | 90.69850831 | MPa
1.352096e-05 | 1.29659 | % alargamiento | 12.10703 | -
0.0001008902 | 8.352933 | E | 63.95307 | GPa
0.0001602264 | 13.24052
0.0002204042 | 17.89223
0.0002849706 | 22.46941
0.0003498904 | 27.11323
0.0004151511 | 31.06073
0.0004765097 | 34.7674
0.0005484637 | 39.33269
0.0006173509 | 43.49171
0.0006793594 | 46.72231
0.0007559474 | 50.65521
0.0008245955 | 53.6628
0.0008982482 | 57.00295
0.0009612641 | 59.54701
0.001032716 | 62.29259
0.001102008 | 64.71781
0.001174887 | 66.95305
0.001252023 | 69.37964
0.001308331 | 70.80114
0.001371856 | 72.38862
0.001437642 | 73.78356
0.001512585 | 75.26602
0.001581568 | 76.73513
0.001644053 | 77.68358
0.001722894 | 78.73956
0.001786438 | 79.77422
0.001859604 | 80.74725
0.001923414 | 81.85887
0.001998864 | 82.54509
0.002058631 | 83.52263
0.002126572 | 84.14879
0.002201203 | 85.02391
0.002273201 | 85.73393
0.002337521 | 86.44248
0.002402141 | 87.16569
0.002519085 | 87.76921
0.002732911 | 88.56986
0.002908826 | 89.25207
0.003082183 | 89.85587
0.003296074 | 90.69851
0.003510581 | 91.15842
0.003664981 | 91.81906
0.003843792 | 92.73135
0.004102911 | 93.09682
0.004251779 | 94.02648
0.004447271 | 94.74722
0.004640794 | 95.13029
0.004832879 | 95.80594
0.005014996 | 96.28891
0.005197658 | 96.96895
0.005352235 | 97.56922
0.005582169 | 98.28757
0.005784759 | 98.7054
0.0059818 | 99.63971
0.006148428 | 99.94015
0.006341206 | 100.7576
0.006573737 | 101.082
0.00674712 | 101.7203
0.006899783 | 102.4136
0.007137108 | 102.4213
0.007293524 | 103.36
0.007463534 | 104.2276
0.007718893 | 104.5192
0.007905594 | 105.1626
0.008089108 | 105.6355
0.008291292 | 105.9638
0.008463848 | 106.8615
0.008667759 | 107.6804
0.008853953 | 107.4627
0.009029194 | 108.3624
0.00921183 | 109.1393
0.009431771 | 109.4112
0.009635973 | 109.7286
0.009807252 | 110.0594
0.009980196 | 110.8705
0.0101657 | 111.7072
0.01039013 | 111.1606
0.0105464 | 112.107
0.01074184 | 112.9756
0.01093761 | 113.327
0.01114633 | 113.6129
0.01135566 | 113.6058
0.011505 | 114.2652
0.01166591 | 115.1516
0.01188839 | 115.5952
0.01209866 | 115.4317
0.01226525 | 116.1766
0.01244863 | 116.9537
0.01271313 | 117.0401
0.01288011 | 117.3805
0.01303339 | 117.9791
0.01323997 | 118.4018
0.01341996 | 118.9039
0.01360625 | 119.4826
0.01382713 | 119.649
0.014047 | 119.338
0.01418796 | 120.1417
0.01433916 | 121.2951
0.01460843 | 121.6196
0.01479229 | 121.6123
0.01496969 | 122.1468
0.01519349 | 121.9277
0.01536225 | 122.3719
0.01554548 | 123.0097
0.01570518 | 123.8595
0.01592109 | 124.5227
0.01613806 | 124.6796
0.01634582 | 124.5433
0.01653408 | 124.688
0.01669501 | 125.1673
0.01690106 | 125.303
0.01705258 | 126.0372
0.01720578 | 127.0561
0.0174772 | 127.6308
0.01769642 | 126.9919
0.01786823 | 126.7766
0.0180256 | 126.9639
0.01819276 | 127.9951
0.01837883 | 128.7062
0.01858213 | 128.979
0.01879512 | 129.2169
0.01894739 | 129.7159
0.01911937 | 130.7531
0.0194413 | 129.4669
0.01959293 | 130.3275
0.01976706 | 130.6141
0.0199677 | 131.2985
0.0201546 | 131.471
0.02032811 | 132.0395
0.02050881 | 132.6476
0.02076207 | 132.1151
0.02094046 | 132.0881
0.02111631 | 132.4702
0.0212502 | 133.1882
0.02145829 | 134.0412
0.02169895 | 134.0886
0.02187548 | 134.1779
0.0220251 | 134.8086
0.02218626 | 135.6811
0.02251927 | 133.0367
0.02267179 | 134.8166
0.02285214 | 135.2861
0.02304163 | 135.2521
0.02320573 | 136.257
0.02336857 | 136.6775
0.02357538 | 137.4181
0.02383135 | 137.5729
0.02399663 | 137.6075
0.02418292 | 137.386
0.02440154 | 136.7991
0.02456078 | 137.5735
0.02478385 | 137.5348
0.02490017 | 138.2428
0.02506835 | 138.8122
0.02530068 | 139.4031
0.02553788 | 139.2808
0.02569619 | 139.6969
0.02583981 | 140.5594
0.02618177 | 139.8104
0.02627796 | 139.7897
0.02644921 | 140.6397
0.02669194 | 140.0163
0.02681258 | 140.9056
0.0269683 | 141.7896
0.02726316 | 141.6445
0.02742795 | 141.352
0.02757682 | 142.3023
0.02772408 | 142.9011
0.02804165 | 141.588
0.02818449 | 142.4393
0.02840293 | 141.9786
0.02854453 | 142.7737
0.02870697 | 143.4978
0.02889015 | 143.8305
0.029123 | 143.803
0.02930869 | 144.1913
0.02948743 | 144.4446
0.0296951 | 144.9814
0.0298757 | 145.3566
0.03005128 | 145.7893
0.03037367 | 142.9056
0.03049897 | 144.7096
0.03075356 | 144.5619
0.03089947 | 144.6688
0.03104837 | 145.6916
0.03123366 | 146.1932
0.03146961 | 145.9693
0.03164031 | 146.5049
0.03180656 | 146.9543
0.03201126 | 147.4155
0.03222027 | 147.3725
0.03238599 | 147.8806
0.03264414 | 147.0629
0.03281611 | 146.1276
0.03296652 | 147.4485
0.03322065 | 146.4598
0.03335687 | 147.3381
0.03353541 | 148.1949
0.03375583 | 148.1214
0.03391604 | 148.5738
0.03407518 | 149.2239
0.03428522 | 149.4671
0.03455981 | 148.9876
0.034689 | 149.4323
0.03483704 | 150.0713
0.03507347 | 150.7043
0.03534459 | 149.7474
0.03549411 | 150.3928
0.03563819 | 151.0494
0.03579331 | 151.4929
0.03603458 | 151.4516
0.03631207 | 148.2752
0.03641724 | 149.4865
0.03667745 | 148.5838
0.03683557 | 150.1497
0.03701617 | 149.7695
0.03717951 | 150.7766
0.03735915 | 151.4253
0.03754582 | 151.4393
0.03771372 | 152.078
0.03788272 | 152.4464
0.038139 | 152.4428
0.03831098 | 152.7279
0.03844585 | 153.2655
0.03871888 | 153.0682
0.03895738 | 150.5548
0.03910283 | 152.4955
0.03935412 | 151.1972
0.03948935 | 152.4388
0.03966177 | 152.6348
0.03986338 | 152.631
0.04003187 | 153.5541
0.04020626 | 153.7544
0.04044581 | 153.4896
0.04062929 | 153.8224
0.04076684 | 154.5421
0.04091744 | 155.1006
0.04129256 | 154.1054
0.04139438 | 154.1552
0.04154581 | 155.5792
0.04173851 | 156.0814
0.04203103 | 155.3428
0.04218186 | 154.8141
0.04233607 | 155.9062
0.0425053 | 156.3432
0.04276891 | 155.9364
0.04295652 | 155.4493
0.04312202 | 155.9268
0.04329285 | 156.385
0.04354952 | 155.2681
0.04375185 | 154.0557
0.04390285 | 154.7412
0.04413378 | 154.4599
0.04429402 | 154.2186
0.0444471 | 155.3172
0.04464938 | 155.4428
0.04485468 | 155.656
0.04500027 | 156.0848
0.04521656 | 156.3242
0.04538526 | 156.6232
0.04557252 | 156.8243
0.04576995 | 157.2044
0.0459621 | 157.2124
0.0461846 | 157.3286
0.04633278 | 157.6334
0.04650014 | 158.2533
0.04679469 | 158.0391
0.04699298 | 156.7379
0.04711162 | 158.3706
0.04727028 | 159.5778
0.04759012 | 157.878
0.04771703 | 158.2577
0.04788015 | 159.4568
0.04817695 | 155.6038
0.04830462 | 156.9882
0.04853451 | 156.5051
0.04865841 | 157.1191
0.04883941 | 158.0919
0.04910103 | 157.0176
0.04922848 | 157.9857
0.04943265 | 158.2417
0.04962318 | 158.1128
0.04979125 | 158.4459
0.05000956 | 158.5267
0.05020004 | 158.6722
0.05037231 | 159.048
0.05056045 | 158.9692
0.05077581 | 159.1896
0.05095104 | 159.273
0.05113474 | 159.7174
0.05133796 | 159.5379
0.05152361 | 159.8194
0.05170898 | 160.0202
0.05190255 | 159.943
0.0521031 | 160.0509
0.05226471 | 160.4933
0.05248825 | 160.4514
0.05270974 | 160.2642
0.05286409 | 160.5671
0.05301606 | 161.0117
0.05322001 | 160.9466
0.05346318 | 160.728
0.05366818 | 160.76
0.05381926 | 161.1055
0.05398428 | 161.5033
0.05414602 | 161.588
0.05442124 | 161.4531
0.05471739 | 161.0608
0.05488733 | 161.0006
0.05503808 | 161.2036
0.05517024 | 161.7674
0.05532852 | 161.7734
0.05552896 | 161.8568
0.05576961 | 161.777
0.05601782 | 161.0075
0.05618783 | 157.1155
0.05631431 | 158.9977
0.05660848 | 159.5112
0.05672852 | 158.7074
0.05690492 | 160.4916
0.05712018 | 159.6655
0.05728769 | 160.2086
0.05749386 | 160.3887
0.05767965 | 160.2901
0.05783687 | 160.742
0.05806592 | 160.6083
0.05823934 | 160.874
0.05843334 | 160.9671
0.05859118 | 161.1991
0.05881549 | 161.2121
0.0589941 | 161.2169
0.05919537 | 161.5936
0.05940616 | 161.496
0.05958198 | 161.5901
0.05975604 | 161.8522
0.0599769 | 161.6729
0.06014873 | 161.8071
0.06034214 | 162.0333
0.06054509 | 162.0567
0.06073309 | 162.1044
0.06091154 | 162.1957
0.06111537 | 162.3172
0.06129658 | 162.2443
0.06147878 | 162.4276
0.06166857 | 162.446
0.06186661 | 162.4169
0.06206576 | 162.49
0.0622256 | 162.708
0.06246004 | 162.7114
0.06264838 | 162.6149
0.06280905 | 162.7317
0.06297166 | 162.9649
0.06319726 | 162.8593
0.06342725 | 162.6964
0.06357913 | 163.0293
0.0637631 | 163.1326
0.06401914 | 162.8799
0.06420062 | 162.8735
0.06433225 | 163.2175
0.06451354 | 163.343
0.06477116 | 162.9637
0.06496316 | 163.0105
0.06509247 | 163.2723
0.06526278 | 163.4297
0.06549922 | 163.0877
0.06570935 | 163.0422
0.0658571 | 163.3072
0.06605188 | 163.3885
0.06627866 | 163.1718
0.06648143 | 163.1613
0.06667005 | 163.3407
0.06684799 | 163.3229
0.06703765 | 163.2988
0.06721946 | 163.2923
0.06740682 | 163.3282
0.06763095 | 163.3201
0.0678215 | 163.2298
0.06801923 | 163.2667
0.06820762 | 163.3272
0.06840807 | 163.3727
0.06860705 | 163.2069
0.06876608 | 163.266
0.06896624 | 163.2721
0.06915938 | 163.2329
0.06935152 | 163.2956
0.06954716 | 163.1048
0.06974456 | 163.0923
0.0699192 | 163.1875
0.0701305 | 162.9675
0.07030862 | 163.0747
0.07048854 | 163.09
0.07070686 | 163.1294
0.07088808 | 162.9801
0.07109453 | 163.1418
0.07126971 | 162.7989
0.07146261 | 162.9404
0.07163997 | 162.7079
0.0718457 | 162.8428
0.07203412 | 162.7576
0.07221089 | 162.5831
0.07240495 | 162.856
0.07260161 | 162.4956
0.07278186 | 162.7211
0.07299261 | 162.7848
0.07319087 | 162.4799
0.07337848 | 162.4453
0.07356692 | 162.6246
0.07375388 | 162.51
0.07395476 | 162.586
0.07415345 | 162.5908
0.07434456 | 162.2702
0.07448945 | 162.4206
0.07471002 | 161.9248
0.07490462 | 162.269
0.07508925 | 162.3962
0.07526788 | 161.9076
0.07547451 | 162.0857
0.0756678 | 161.9148
0.07585648 | 161.8571
0.07605221 | 161.7625
0.07623615 | 161.8151
0.07643542 | 161.4878
0.07661664 | 161.6071
0.07681387 | 161.5956
0.07701323 | 161.2981
0.07718844 | 161.3646
0.07738315 | 161.1868
0.07757461 | 161.2762
0.07775293 | 161.1839
0.07794585 | 161.0896
0.07811599 | 161.1106
0.07830985 | 160.7929
0.07851363 | 160.8979
0.07869226 | 160.5924
0.0788685 | 160.654
0.07909288 | 160.6406
0.07927454 | 160.5956
0.07948005 | 160.5415
0.07966546 | 160.2047
0.07986533 | 160.2305
0.08004718 | 160.1582
0.08022658 | 159.9234
0.08044598 | 159.8551
0.08063756 | 159.8631
0.08082581 | 159.7957
0.08103376 | 159.6193
0.08121367 | 159.6348
0.08139872 | 159.0797
0.08160043 | 159.2367
0.0817964 | 159.3948
0.08197139 | 159.0922
0.08219838 | 159.0084
0.08238171 | 158.786
0.08255414 | 158.8507
0.08276583 | 158.7216
0.08294366 | 158.608
0.08315996 | 158.6331
0.08339741 | 158.181
0.08356975 | 158.2356
0.08371295 | 158.2787
0.08394894 | 158.0443
0.08418188 | 157.7636
0.08435391 | 157.6389
0.08448695 | 157.752
0.08462411 | 157.7746
0.08487477 | 157.4089
0.08514102 | 157.1619
0.08530778 | 156.9447
0.0854107 | 157.2128
0.08555773 | 157.3363
0.08588157 | 156.6733
0.08611947 | 156.3787
0.08618084 | 156.107
0.08625634 | 156.93
0.08665701 | 155.9858
0.08676847 | 154.8384
0.08683119 | 155.995
0.08720912 | 154.086
0.08728084 | 154.8955
0.08758332 | 155.6505
0.08772218 | 154.6769
0.08785311 | 156.0008
0.08818781 | 154.5588
0.08828 | 154.7447
0.08843659 | 155.4519
0.08875364 | 154.3301
0.08888622 | 154.465
0.08901349 | 154.9217
0.08930368 | 154.0313
0.08949204 | 153.9366
0.08961526 | 154.209
0.08985721 | 153.793
0.09009864 | 153.318
0.09021884 | 153.4874
0.09035769 | 153.7629
0.0906489 | 153.0372
0.09084692 | 152.7934
0.09099679 | 152.9589
0.09113297 | 152.9086
0.0914079 | 152.4711
0.09159923 | 152.2737
0.09175871 | 152.2977
0.09197142 | 152.0404
0.09216766 | 151.5771
0.09228578 | 151.8271
0.09246155 | 151.7479
0.09275544 | 151.2128
0.09294448 | 150.7718
0.09301683 | 150.91
0.09311646 | 151.5541
0.09351982 | 149.8815
0.09362059 | 150.0288
0.09371904 | 151.0771
0.09405447 | 148.5987
0.09416017 | 150.2617
0.09445029 | 148.7894
0.09454976 | 149.6282
0.09473303 | 149.7065
0.09504818 | 148.3373
0.09514113 | 149.1922
0.09544748 | 148.6041
0.09559192 | 147.9628
0.09570199 | 149.0155
0.09601773 | 147.4873
0.09611697 | 147.8287
0.09628267 | 148.3271
0.09657897 | 146.7323
0.09665704 | 147.2824
0.09697046 | 147.1338
0.09708095 | 145.9088
0.09720519 | 147.6077
0.09753256 | 145.6244
0.09762804 | 146.5594
0.09792167 | 146.025
0.09806906 | 145.4535
0.0981835 | 146.2459
0.09852927 | 144.8205
0.09863986 | 145.0602
0.09886885 | 144.996
0.09907823 | 144.413
0.09916501 | 144.8126
0.09943907 | 144.2571
0.09963426 | 143.289
0.09969861 | 143.8646
0.1000354 | 143.1212
0.1001509 | 142.9813
0.1003126 | 143.7378
0.1006186 | 142.4921
0.1007178 | 142.8455
0.1009526 | 142.565
0.1011791 | 142.1437
0.1013466 | 142.0423
0.1015528 | 141.7749
0.1017464 | 141.4396
0.1019156 | 141.2311
0.1020724 | 141.198
0.1023043 | 140.7633
0.1024334 | 140.057
0.1025575 | 140.9423
0.1029093 | 139.3007
0.1029689 | 139.3773
0.1032277 | 139.6846
0.1033849 | 138.6935
0.1035355 | 139.6126
0.1038769 | 138.1808
0.1039467 | 138.1496
0.1042397 | 137.975
0.1043641 | 137.7389
0.1045319 | 138.0368
0.1047825 | 137.1654
0.1049175 | 137.3619
0.1051682 | 136.7989
0.1053622 | 136.4618
0.1054998 | 136.4823
0.1057328 | 136.0132
0.1059535 | 135.349
0.1060534 | 135.6398
0.1062863 | 135.2397
0.1065246 | 134.4443
0.106621 | 134.6939
0.106821 | 134.5785
0.1070925 | 133.7006
0.1072092 | 133.6446
0.10743 | 133.5684
0.1076256 | 132.7707
0.1077664 | 133.3409
0.1080586 | 132.3127
0.1082067 | 132.2428
0.1083963 | 131.9222
0.1086345 | 131.6043
0.1088157 | 131.3047
0.1090279 | 130.828
0.1091543 | 130.7123
0.1093776 | 130.3415
0.1095674 | 129.7952
0.109737 | 129.9192
0.1099615 | 129.2622
0.1101456 | 128.9177
0.1103001 | 128.8183
0.1105366 | 128.4672
0.1107006 | 128.0381
0.1108999 | 127.8634
0.1110918 | 127.3468
0.1112916 | 127.0751
0.1114943 | 126.458
0.1115902 | 126.6211
0.1118542 | 125.9756
0.1120004 | 125.6586
0.1121749 | 125.644
0.1124568 | 124.8875
0.1125686 | 124.7755
0.1128116 | 124.2883
0.1130075 | 123.784
0.1131525 | 123.7196
0.1133568 | 123.1288
0.11354 | 123.0387
0.113792 | 122.3461
0.1139067 | 122.0535
0.1141629 | 121.6971
0.1143171 | 121.2745
0.1145334 | 120.9516
0.1147437 | 120.4889
0.1148772 | 120.3629
0.1151354 | 119.7116
0.1152605 | 119.484
0.1154986 | 118.9961
0.1156502 | 118.5777
0.1158548 | 118.2963
0.1160093 | 117.7572
0.1162416 | 117.3609
0.1164298 | 116.9372
0.1166134 | 116.6422
0.1168396 | 116.1231
0.1169808 | 115.8371
0.1172028 | 115.0167
0.1173486 | 115.1322
0.1175485 | 114.1472
0.1177477 | 113.9862
0.117956 | 113.3441
0.1181173 | 113.2842
0.1183806 | 112.3643
0.1185292 | 112.104
0.1187513 | 111.35
0.1189573 | 110.5871
0.119037 | 110.7874
0.1193472 | 109.3925
0.119465 | 109.4712
0.1197036 | 108.2058
0.1199182 | 106.8758
0.1201001 | 105.7948
0.1202842 | 104.8777
0.1204691 | 103.6837
0.1206353 | 101.9158
0.1208604 | 100.7688
0.1210703 | 99.27465

## C2
Deformación | Esfuerzo | SUT | 163.2087 | MPa
0 | 0 | SY | 99.47359507 | MPa
5.042528e-05 | 4.614665 | % alargamiento | 11.56032 | -
0.0001079821 | 9.636078 | E | 65.11217 | GPa
0.0001711509 | 14.69603
0.0002373385 | 20.07418
0.0002990601 | 24.21824
0.0003620915 | 28.90373
0.0004269819 | 32.88249
0.0005007534 | 37.82081
0.0005602251 | 41.66041
0.0006255274 | 45.61384
0.0006974645 | 49.70824
0.0007632005 | 52.9785
0.0008332974 | 56.73053
0.0009013196 | 60.41756
0.0009708404 | 63.66897
0.001043837 | 66.42849
0.001106087 | 69.19765
0.001177848 | 71.81997
0.001254857 | 74.39404
0.001316256 | 76.09277
0.001384623 | 77.65619
0.001457583 | 79.40178
0.001523808 | 80.50865
0.001599917 | 81.71081
0.00166972 | 82.81363
0.001728565 | 83.76047
0.001804132 | 84.80825
0.001877212 | 86.01957
0.001938999 | 87.03043
0.002008204 | 87.87432
0.002070728 | 88.73106
0.002141886 | 89.76494
0.002208917 | 90.80016
0.00228883 | 91.66967
0.002350174 | 92.65499
0.002417571 | 93.47089
0.002475794 | 94.35033
0.00263026 | 94.80726
0.002768582 | 96.47665
0.002983275 | 97.24856
0.003155572 | 97.9219
0.003337947 | 98.64288
0.003531259 | 99.4736
0.003725327 | 100.3707
0.003890371 | 101.3039
0.004153159 | 101.5704
0.00429871 | 103.1352
0.004527387 | 102.9094
0.004674464 | 104.6209
0.004892832 | 104.6326
0.005068123 | 105.8016
0.005248789 | 106.9417
0.00544447 | 106.5689
0.005620374 | 108.1314
0.005826528 | 108.8633
0.006027381 | 108.5972
0.006186344 | 110.1127
0.006381811 | 110.7896
0.006590813 | 111.6126
0.006786727 | 111.0783
0.006974243 | 112.267
0.007140318 | 113.7443
0.00734727 | 114.1071
0.007564011 | 113.4038
0.007743502 | 114.7331
0.00792263 | 115.8607
0.00811776 | 116.5368
0.008296956 | 117.3846
0.008545258 | 115.7401
0.008674727 | 117.7387
0.00892277 | 118.5323
0.00904449 | 119.4247
0.009235907 | 120.4753
0.009477039 | 118.9207
0.009628921 | 120.9083
0.009860071 | 121.0011
0.01002276 | 122.1154
0.01020495 | 122.8681
0.01049806 | 121.5123
0.01059562 | 122.5082
0.01076865 | 123.9892
0.01095999 | 123.9409
0.01115823 | 125.484
0.01141378 | 124.4875
0.0115381 | 125.0725
0.01173838 | 125.6645
0.0119327 | 126.6739
0.01210851 | 127.3995
0.01233377 | 127.9873
0.01250866 | 128.6607
0.0127425 | 126.7378
0.01290896 | 128.168
0.01307969 | 129.0612
0.01328658 | 129.6698
0.01344694 | 130.6569
0.01368906 | 130.8579
0.01388316 | 130.53
0.01405449 | 130.5824
0.01425036 | 131.4567
0.0144352 | 132.0447
0.01460381 | 132.8287
0.01482115 | 133.1199
0.01501214 | 133.571
0.01517457 | 134.4724
0.01541615 | 131.1167
0.0155684 | 133.7911
0.01577036 | 134.4669
0.01594596 | 135.0497
0.0161466 | 135.8161
0.01633799 | 136.3727
0.01653927 | 136.6437
0.01672209 | 136.6228
0.01692733 | 135.1808
0.01708564 | 136.8524
0.01727519 | 137.1078
0.01746581 | 137.9194
0.01766717 | 138.3276
0.01782865 | 138.9868
0.01802653 | 139.2509
0.01821815 | 139.5407
0.01843422 | 139.5352
0.01863733 | 138.8617
0.01881795 | 139.0522
0.01896166 | 140.1053
0.01918542 | 140.381
0.01936471 | 141.0948
0.01955339 | 141.574
0.01974691 | 141.9636
0.01992961 | 142.2782
0.02015612 | 142.3107
0.0203559 | 140.6881
0.02052317 | 141.4112
0.02070897 | 142.2331
0.02091843 | 143.1475
0.02110421 | 143.6149
0.02128523 | 143.8061
0.02145716 | 144.475
0.0216729 | 144.6112
0.02186909 | 144.7803
0.02206845 | 144.9574
0.02231419 | 143.8204
0.02246723 | 144.2802
0.02265495 | 144.6767
0.02284747 | 145.5529
0.02304536 | 145.911
0.02319881 | 146.6297
0.02340197 | 146.6169
0.0236007 | 147.2852
0.02376457 | 147.2991
0.02396784 | 147.5768
0.02419776 | 146.7493
0.02436822 | 145.8947
0.0245316 | 147.1954
0.02472772 | 147.4373
0.02490749 | 147.7136
0.02509757 | 148.3162
0.02527743 | 148.4745
0.02546485 | 148.8876
0.02565312 | 149.2389
0.02584675 | 149.6203
0.02606399 | 149.7529
0.02624112 | 150.0536
0.02642854 | 150.2487
0.02664633 | 149.9761
0.02690363 | 147.8643
0.02703147 | 149.0976
0.02716756 | 150.3331
0.02741814 | 149.6365
0.0275664 | 150.3936
0.02772522 | 151.2308
0.02797269 | 151.1529
0.02814662 | 151.1786
0.02831742 | 152.1605
0.02856101 | 152.1974
0.02873789 | 152.218
0.0288972 | 152.9603
0.0291213 | 152.7094
0.02935738 | 149.5376
0.02951929 | 151.6333
0.02971497 | 151.5495
0.02988967 | 152.013
0.03007413 | 152.3024
0.03026443 | 152.7077
0.03045912 | 153.0465
0.03064104 | 153.2826
0.03083157 | 153.2971
0.03101281 | 153.9049
0.03122228 | 153.7072
0.03140975 | 154.217
0.03159996 | 154.7295
0.03178987 | 154.4874
0.03198858 | 155.1282
0.03218464 | 154.9965
0.03235926 | 155.2061
0.03255959 | 155.644
0.03275772 | 155.6609
0.03295399 | 155.5657
0.03313985 | 155.5171
0.03335829 | 151.5257
0.03352376 | 154.2906
0.03372371 | 153.8842
0.0338845 | 154.7873
0.03406562 | 155.1563
0.03425963 | 155.0469
0.03443647 | 155.7399
0.034657 | 155.4773
0.03481688 | 156.1786
0.03503633 | 156.1672
0.03521236 | 156.3851
0.03540545 | 156.8138
0.03561017 | 156.9738
0.03581196 | 157.1434
0.03598563 | 157.4038
0.03619545 | 157.423
0.03636903 | 157.8295
0.03654381 | 157.9408
0.03675995 | 157.7558
0.03692959 | 158.1888
0.03716037 | 157.4906
0.03736028 | 156.0701
0.03755032 | 156.8847
0.03773858 | 156.4226
0.03790003 | 157.0144
0.03812174 | 157.1579
0.0383031 | 157.2005
0.03848131 | 157.5075
0.03867252 | 157.842
0.03884164 | 157.8294
0.03903743 | 158.0096
0.03922177 | 157.8659
0.03940113 | 158.3958
0.03960137 | 158.3282
0.03980378 | 158.7388
0.03996867 | 158.7922
0.04017585 | 158.8858
0.0403626 | 159.0191
0.04055351 | 159.4291
0.04074859 | 159.015
0.04092896 | 159.5937
0.04113591 | 159.6275
0.04133697 | 159.4908
0.04151168 | 159.8115
0.04172173 | 159.7314
0.041913 | 159.9773
0.04210619 | 160.0137
0.04229709 | 160.3067
0.04248584 | 160.2209
0.04268145 | 160.5743
0.04286768 | 160.4651
0.043054 | 160.648
0.04324985 | 160.6525
0.04344321 | 160.7812
0.04363287 | 160.6667
0.04382636 | 160.7962
0.04402617 | 160.9561
0.04421716 | 160.932
0.04445525 | 159.43
0.04460716 | 158.8285
0.04481262 | 159.1718
0.04499007 | 159.2888
0.04517311 | 159.3769
0.04537074 | 159.4659
0.04554837 | 159.7389
0.04573822 | 159.8032
0.04592981 | 159.9374
0.04611817 | 160.1941
0.0463153 | 160.6117
0.04649632 | 160.6121
0.04667183 | 160.4818
0.04689611 | 160.6797
0.04706294 | 160.8177
0.04724561 | 160.8949
0.04742342 | 160.9733
0.04760637 | 161.0934
0.04781788 | 161.4219
0.04801334 | 161.4424
0.04817745 | 161.3012
0.04837829 | 161.6548
0.04857545 | 161.6132
0.04875065 | 161.8929
0.04895166 | 161.6751
0.04914028 | 162.0618
0.04935088 | 161.8847
0.04952139 | 161.9769
0.04971266 | 162.1143
0.04992471 | 162.1617
0.05009306 | 162.4
0.05029481 | 162.339
0.05047647 | 162.4959
0.05067154 | 162.348
0.05086901 | 162.4778
0.0510714 | 162.7138
0.05125479 | 162.5893
0.05145836 | 162.7648
0.05164141 | 162.8652
0.0518311 | 162.9756
0.05205327 | 162.7784
0.05222556 | 162.5034
0.05243879 | 161.2602
0.05260803 | 161.3946
0.05280314 | 161.3711
0.05299363 | 161.569
0.05317686 | 161.5394
0.0533757 | 161.7417
0.05356606 | 161.6324
0.05374937 | 161.81
0.05393917 | 161.9008
0.05411106 | 161.9431
0.05431463 | 162.0109
0.05450767 | 162.2004
0.05469791 | 162.2145
0.0548751 | 162.1911
0.05508201 | 162.207
0.05527571 | 162.4057
0.05544149 | 162.2622
0.05564153 | 162.4459
0.05582109 | 162.5607
0.05603712 | 162.571
0.05619923 | 162.4069
0.05639747 | 162.5273
0.05656765 | 162.5778
0.05677083 | 162.4847
0.05698104 | 162.8496
0.05717193 | 162.7309
0.05735841 | 162.7093
0.05754293 | 162.6942
0.05774587 | 162.8361
0.05793559 | 162.6069
0.05813215 | 162.7199
0.05832303 | 163.0823
0.05851019 | 162.5882
0.05868372 | 162.9607
0.05887952 | 162.8558
0.05907865 | 162.9224
0.05926042 | 162.7944
0.05944512 | 162.8678
0.05965046 | 162.7712
0.0598297 | 163.0756
0.06002389 | 162.8693
0.06022952 | 163.2087
0.06040856 | 162.7327
0.06059366 | 162.9563
0.06078929 | 162.9978
0.0609882 | 162.6694
0.06117064 | 163.0446
0.0613435 | 162.8141
0.0615552 | 162.9699
0.06173289 | 162.8274
0.06193216 | 162.9955
0.06211877 | 162.9642
0.06231348 | 162.8475
0.06249958 | 162.9985
0.06270111 | 162.7991
0.06288972 | 163.0401
0.0631017 | 162.7773
0.06329322 | 162.9343
0.06347612 | 162.7264
0.06366853 | 162.6476
0.06387902 | 162.8696
0.0640322 | 162.6106
0.06425995 | 162.666
0.06445542 | 162.7865
0.06461495 | 162.7525
0.06479865 | 162.6763
0.06501931 | 162.7866
0.0651872 | 162.8273
0.06539876 | 162.7463
0.0655715 | 162.5546
0.06576597 | 162.5022
0.06597203 | 162.3678
0.06615443 | 162.4492
0.06633512 | 162.2967
0.06654451 | 162.0641
0.06673581 | 162.3978
0.06692728 | 162.4138
0.06710328 | 161.9428
0.06732646 | 162.2631
0.06747282 | 162.2446
0.06767555 | 161.8949
0.06786873 | 162.1277
0.06805571 | 161.9667
0.06825353 | 162.0899
0.06844343 | 162.0296
0.06863322 | 161.949
0.06881051 | 161.8508
0.06901008 | 161.9188
0.06920818 | 161.6167
0.06937639 | 161.6273
0.06956243 | 161.5308
0.06975794 | 161.4976
0.06996851 | 161.4587
0.07014667 | 161.4821
0.07033919 | 161.3571
0.07054002 | 161.224
0.07073132 | 161.3576
0.07094301 | 161.3382
0.07112144 | 160.9293
0.07131494 | 161.3474
0.07149047 | 160.7941
0.07169103 | 160.6922
0.07186204 | 160.6943
0.07208247 | 160.612
0.07225513 | 160.6841
0.07245511 | 160.7864
0.07265032 | 160.6797
0.07284523 | 160.6588
0.07300741 | 160.0097
0.07322328 | 160.4153
0.07340197 | 160.3868
0.07359634 | 160.0504
0.07376571 | 160.228
0.07396607 | 159.9402
0.0741474 | 159.7147
0.07434837 | 160.0365
0.07453483 | 159.6198
0.0747182 | 159.7894
0.07492613 | 159.6604
0.07511512 | 159.7455
0.07528819 | 159.36
0.0754833 | 159.1081
0.07567833 | 159.2245
0.07586934 | 159.1293
0.07605794 | 158.9738
0.07626617 | 158.9481
0.07643758 | 158.7564
0.07662177 | 158.5678
0.07680494 | 158.6304
0.07700608 | 158.4401
0.07721194 | 158.2759
0.07739382 | 158.2297
0.07759642 | 158.2461
0.07779798 | 158.0527
0.07799785 | 157.6572
0.07812516 | 157.9781
0.07835018 | 157.8714
0.0785945 | 157.4772
0.07879212 | 157.3976
0.07894922 | 157.406
0.07913553 | 157.3498
0.07937218 | 157.102
0.07956635 | 156.8267
0.0797193 | 156.9017
0.07989635 | 156.9223
0.08013535 | 156.5969
0.08034897 | 156.185
0.08045381 | 156.235
0.08056131 | 156.6761
0.08079609 | 156.2307
0.08111964 | 155.7816
0.08125438 | 155.5692
0.0813617 | 155.9183
0.08152011 | 156.0149
0.08182008 | 155.4055
0.08205072 | 155.1492
0.08216962 | 154.9831
0.08229685 | 155.4248
0.08250648 | 155.1686
0.08279691 | 154.572
0.08295915 | 154.4938
0.08307975 | 154.7944
0.08324176 | 154.6903
0.08357018 | 154.0379
0.08373697 | 153.8028
0.08384 | 154.0563
0.08400525 | 154.2245
0.08431668 | 153.5706
0.08450068 | 153.3545
0.08466474 | 153.421
0.08483831 | 153.3333
0.08504302 | 152.9972
0.08520408 | 153.0324
0.08543174 | 152.7345
0.0856458 | 152.5015
0.08581444 | 152.4487
0.08602477 | 152.3283
0.08622781 | 152.0068
0.08639094 | 151.7922
0.08652752 | 151.915
0.08671841 | 151.7873
0.0869432 | 151.41
0.08713296 | 151.2579
0.08732988 | 151.2133
0.0875441 | 150.9424
0.08772876 | 150.593
0.08784652 | 150.7021
0.08802178 | 150.7524
0.08828664 | 150.1359
0.08847597 | 150.0396
0.08863638 | 149.9351
0.08881417 | 149.9695
0.0890556 | 149.5482
0.0892218 | 149.0577
0.08933353 | 149.515
0.08955822 | 149.2395
0.08981196 | 148.6634
0.08999123 | 148.6447
0.09016219 | 148.4712
0.09036921 | 148.3567
0.0905856 | 147.965
0.09078848 | 147.909
0.09099518 | 147.5993
0.09113399 | 147.4629
0.09129225 | 147.5387
0.09155209 | 147.0962
0.09176761 | 146.4958
0.09185302 | 146.6805
0.09203336 | 146.9981
0.09231356 | 146.0842
0.09247552 | 146.0955
0.09265978 | 146.1005
0.09290516 | 145.6466
0.09307099 | 144.8212
0.09315444 | 145.2902
0.0934536 | 145.1556
0.09361251 | 144.1691
0.09370587 | 145.2253
0.09405212 | 143.8665
0.09417069 | 144.2441
0.09435587 | 144.3434
0.09460846 | 143.6692
0.09478392 | 143.6934
0.09496479 | 143.4155
0.09517139 | 143.1963
0.09537435 | 142.8996
0.09555768 | 142.5719
0.09573643 | 142.6129
0.09593213 | 142.2202
0.09614124 | 142.0051
0.09632975 | 141.8049
0.09651844 | 141.5085
0.09667223 | 141.4198
0.09688064 | 141.1565
0.09706762 | 140.9014
0.09723854 | 140.7167
0.09747324 | 140.3856
0.09761617 | 139.84
0.09773712 | 140.3624
0.09803003 | 139.6496
0.09819994 | 139.2902
0.09835756 | 139.5483
0.09858517 | 139.0417
0.09876402 | 138.8455
0.09896538 | 138.5199
0.09916111 | 138.3199
0.09933877 | 137.9431
0.09954367 | 137.7837
0.09976617 | 137.4485
0.09994293 | 137.1266
0.100105 | 136.9908
0.100301 | 136.8297
0.1004965 | 136.2456
0.1006284 | 136.2676
0.1008341 | 136.0708
0.1010795 | 135.6137
0.1012737 | 135.3763
0.1014228 | 135.139
0.101582 | 135.1123
0.1018416 | 134.4824
0.1019835 | 134.3841
0.102194 | 134.117
0.1024144 | 133.6629
0.1026003 | 133.5305
0.1027772 | 133.1546
0.1029329 | 132.9749
0.1031583 | 132.5661
0.1033434 | 132.3549
0.10354 | 131.9576
0.1037277 | 131.7208
0.1039225 | 131.4684
0.1041138 | 131.0857
0.1043127 | 130.9094
0.1045244 | 130.3877
0.1046643 | 130.3728
0.1048981 | 129.9815
0.1051 | 129.515
0.1052672 | 129.4095
0.1054738 | 128.9704
0.1056325 | 128.7899
0.1058523 | 128.4282
0.1060219 | 128.0023
0.1062181 | 127.919
0.1064377 | 127.3684
0.1065872 | 126.9101
0.1067562 | 127.044
0.1069986 | 126.3091
0.1071578 | 126.2235
0.1073477 | 125.7551
0.1075565 | 125.4013
0.1077316 | 125.1525
0.1079356 | 124.8028
0.1081064 | 124.4963
0.1083034 | 124.2101
0.1085243 | 123.4631
0.1086245 | 123.5474
0.1089275 | 122.7479
0.109047 | 122.7194
0.1092733 | 122.3289
0.1094653 | 121.5869
0.1096062 | 121.9366
0.1098518 | 121.0457
0.110051 | 120.7835
0.1102514 | 120.0412
0.1104021 | 120.1588
0.1106359 | 119.4128
0.110772 | 119.2716
0.1109965 | 118.7711
0.1111889 | 118.189
0.1113553 | 117.9465
0.1115597 | 117.6687
0.111708 | 116.9207
0.1119359 | 116.6237
0.1121541 | 116.2481
0.112288 | 115.8047
0.112513 | 115.0996
0.1126827 | 115.1304
0.1128564 | 114.2822
0.1130974 | 113.7094
0.1132687 | 113.3008
0.1134811 | 112.6222
0.1136263 | 112.4746
0.1138494 | 111.6209
0.1140415 | 111.0259
0.1142533 | 110.4799
0.1143763 | 110.1062
0.1146083 | 109.0843
0.1148156 | 108.4568
0.115001 | 107.404
0.1152002 | 105.4518
0.115375 | 104.0464
0.1156032 | 102.7873

## C3
Deformación | Esfuerzo | SUT | 161.8517 | MPa
0 | 0 | SY | 91.65060445 | MPa
2.324804e-05 | 2.080526 | % alargamiento | 11.55865 | -
9.585786e-05 | 7.905577 | E | 64.05574 | GPa
0.0001597067 | 13.0892
0.0002152156 | 16.60645
0.0002797284 | 21.33296
0.0003418037 | 25.71677
0.0004086846 | 30.16859
0.0004796521 | 34.53956
0.0005437101 | 38.61428
0.0006215978 | 43.11149
0.0006918521 | 47.01503
0.0007500862 | 50.00521
0.0008247198 | 53.77586
0.0008974897 | 57.29519
0.000965757 | 60.36694
0.001035924 | 63.12616
0.001106044 | 65.63689
0.00116943 | 68.05834
0.001249844 | 70.41228
0.001311128 | 72.25855
0.001386473 | 73.97025
0.00145112 | 75.4927
0.001525733 | 76.84959
0.001596042 | 77.83727
0.001663896 | 78.78513
0.001733059 | 79.82073
0.001799294 | 80.68097
0.001877909 | 81.51622
0.001944803 | 82.28335
0.002008161 | 83.15777
0.00207786 | 83.72398
0.002146663 | 84.71827
0.002218967 | 85.39439
0.002290352 | 86.17677
0.00235603 | 86.95265
0.0024275 | 87.76267
0.002533774 | 88.42727
0.002741384 | 89.22665
0.002938175 | 90.00398
0.003118888 | 90.65018
0.003330755 | 91.6506
0.00352334 | 92.31374
0.003712784 | 92.92506
0.003913162 | 93.74452
0.004096533 | 94.27052
0.004278743 | 94.8505
0.004465163 | 95.64098
0.004662038 | 96.10659
0.00486185 | 97.08868
0.005059583 | 97.78537
0.005264754 | 98.18155
0.005454074 | 99.15672
0.005645037 | 99.5359
0.00583963 | 100.4165
0.006040421 | 100.9124
0.006247219 | 101.5719
0.006416381 | 102.2166
0.0066017 | 102.7477
0.006816866 | 103.3686
0.006996732 | 104.017
0.007199259 | 104.5579
0.0074027 | 105.025
0.007570574 | 105.7765
0.007775718 | 106.2495
0.007990152 | 107.1389
0.008163125 | 107.2761
0.008363132 | 107.8625
0.008544211 | 108.4962
0.008732631 | 109.0649
0.008947396 | 109.4368
0.009124007 | 109.9607
0.009318035 | 110.9442
0.009512927 | 111.1223
0.009724309 | 111.4351
0.009930593 | 112.4329
0.01010159 | 113.0161
0.01028266 | 113.3102
0.01051617 | 113.7421
0.01068612 | 114.1537
0.01086061 | 114.7981
0.01106651 | 115.4183
0.01126864 | 115.6403
0.01149636 | 115.7772
0.01165863 | 116.775
0.01185776 | 117.1584
0.01206037 | 117.2467
0.01224488 | 118.102
0.01242452 | 118.3814
0.01265508 | 119.1454
0.01281772 | 119.3282
0.01299868 | 120.2267
0.01322174 | 119.4337
0.01340813 | 120.3872
0.01358824 | 121.0512
0.01379054 | 121.7991
0.01400008 | 121.4107
0.01416772 | 122.0356
0.01436767 | 122.5954
0.01456926 | 123.0883
0.01473756 | 123.4707
0.01493374 | 124.2823
0.01513725 | 124.6531
0.01532696 | 124.9635
0.01554237 | 123.8273
0.01571173 | 125.0311
0.01591503 | 125.6409
0.01608431 | 126.5157
0.01631773 | 125.713
0.01648019 | 126.3819
0.01667084 | 127.0787
0.01685716 | 127.6341
0.01705838 | 128.1389
0.01725333 | 128.5179
0.01745714 | 128.8559
0.01762538 | 129.2096
0.01783054 | 129.8627
0.01807039 | 128.2514
0.01822429 | 129.5357
0.01844882 | 129.8337
0.01859248 | 131.0208
0.01880681 | 131.7453
0.01900076 | 131.3801
0.01920445 | 130.9756
0.01939316 | 131.7662
0.01957647 | 132.0803
0.01977205 | 132.6626
0.01996568 | 133.1876
0.02015877 | 133.2484
0.02034717 | 133.7409
0.02054752 | 134.2218
0.0207448 | 134.5851
0.0209503 | 134.9748
0.02115676 | 134.3515
0.021363 | 133.7671
0.0215124 | 134.9102
0.02171212 | 135.5922
0.0218991 | 136.6169
0.02208203 | 136.6544
0.02231746 | 135.3785
0.02248314 | 136.3265
0.02268614 | 136.5148
0.02285869 | 137.15
0.02305793 | 137.4838
0.02325148 | 138.2796
0.02344951 | 138.4198
0.02363502 | 138.779
0.02384565 | 138.9787
0.02402497 | 139.1697
0.02421815 | 139.5345
0.024412 | 139.8202
0.02461561 | 139.1421
0.02483041 | 138.7307
0.02500266 | 139.4361
0.02520291 | 139.8536
0.02536756 | 140.9603
0.02557172 | 141.4999
0.02576521 | 141.7443
0.02600131 | 140.487
0.02617159 | 141.1557
0.02636047 | 141.2207
0.02655638 | 141.8915
0.02674485 | 142.2802
0.02693304 | 142.6688
0.02712616 | 143.2137
0.02730833 | 143.2314
0.02751005 | 143.5971
0.02770802 | 143.7712
0.02790619 | 144.0654
0.02810464 | 144.4723
0.02829813 | 144.5475
0.02850584 | 144.3039
0.02871351 | 143.4653
0.02889427 | 143.8119
0.02907949 | 144.3563
0.02927381 | 144.5585
0.02942667 | 145.5018
0.02962928 | 146.047
0.0298234 | 146.2947
0.03001495 | 146.59
0.03024565 | 144.9764
0.03043278 | 146.1002
0.03062134 | 145.9187
0.03081053 | 146.3818
0.030994 | 146.7941
0.03118395 | 147.2419
0.03137284 | 147.4957
0.03156244 | 147.7086
0.03177607 | 148.168
0.03195967 | 148.2726
0.03215571 | 148.7713
0.0323683 | 148.7046
0.03256401 | 148.6652
0.03274077 | 149.0507
0.03294293 | 149.1136
0.03315235 | 149.1315
0.03336007 | 148.677
0.03357102 | 148.0357
0.03374465 | 148.3988
0.03393523 | 148.9402
0.03411413 | 149.0992
0.03427595 | 149.7586
0.03448149 | 150.0985
0.03468176 | 150.4284
0.03488022 | 151.0945
0.03508766 | 151.2396
0.03528888 | 151.0572
0.03546585 | 150.0639
0.03564467 | 150.61
0.03585121 | 150.6251
0.0360136 | 150.7873
0.03621406 | 151.1114
0.03642837 | 151.58
0.03661646 | 151.7543
0.03679294 | 152.1883
0.03698865 | 151.8246
0.03717877 | 152.6539
0.03737904 | 152.8737
0.03756592 | 152.9276
0.03774685 | 153.0279
0.0379601 | 153.2185
0.03815036 | 153.4033
0.03835284 | 153.5923
0.03855325 | 153.5908
0.03872598 | 153.5902
0.03894432 | 153.7379
0.03914634 | 152.8336
0.03933557 | 152.1604
0.03953983 | 152.4208
0.039736 | 152.6398
0.03991201 | 153.1746
0.04010893 | 153.5052
0.04029078 | 153.884
0.04048687 | 154.2291
0.04067519 | 154.2594
0.04084655 | 154.582
0.04103886 | 155.0824
0.04125393 | 155.1477
0.04142835 | 155.442
0.04163496 | 155.8686
0.04182386 | 155.6853
0.04201394 | 156.1501
0.04220203 | 156.1017
0.04244497 | 154.1743
0.04259086 | 154.4193
0.04281913 | 154.6814
0.04300146 | 154.9485
0.04318825 | 155.1467
0.04338237 | 155.4401
0.04357206 | 155.4392
0.04376065 | 155.7155
0.04394806 | 155.867
0.04414986 | 156.0701
0.04434694 | 156.0409
0.04454633 | 156.6807
0.04473193 | 156.4308
0.04491559 | 156.7775
0.04513671 | 156.9975
0.04531904 | 157.1713
0.04550441 | 157.4046
0.04572702 | 157.5025
0.04590489 | 157.5987
0.04610344 | 157.7049
0.04629657 | 158.0547
0.04649391 | 157.8934
0.04668749 | 157.9584
0.04689047 | 158.2793
0.0470679 | 158.128
0.04726791 | 158.2085
0.04746388 | 158.1709
0.0476559 | 158.5863
0.04784516 | 158.6853
0.04803957 | 158.4706
0.04825779 | 157.5925
0.04843835 | 156.6139
0.04864943 | 156.8841
0.04883182 | 157.0523
0.04903317 | 157.5001
0.04920228 | 157.3446
0.04938639 | 157.5838
0.04957861 | 157.7894
0.04976926 | 158.39
0.04998266 | 158.3916
0.05016103 | 158.5299
0.0503539 | 158.8591
0.0505453 | 158.7441
0.05072132 | 158.7512
0.05091765 | 159.0483
0.05111695 | 159.2299
0.05131253 | 159.3083
0.05148774 | 159.676
0.0516814 | 159.4143
0.05189679 | 159.7846
0.05209472 | 159.7801
0.05226329 | 160.1576
0.0524719 | 160.1977
0.05266207 | 159.9725
0.05286054 | 160.1592
0.05304992 | 160.2605
0.05324879 | 160.2694
0.0534379 | 160.5375
0.05363606 | 160.5393
0.05385539 | 159.644
0.05403162 | 159.239
0.05422602 | 159.2858
0.05442977 | 159.178
0.05462909 | 159.6213
0.0548192 | 159.0877
0.05500209 | 159.3921
0.05519142 | 159.4542
0.05538022 | 159.554
0.05558225 | 159.6623
0.05576858 | 159.6319
0.05595473 | 159.9379
0.05616818 | 159.8286
0.05634403 | 160.1455
0.05655413 | 160.0585
0.05674503 | 160.2838
0.05692364 | 160.3147
0.05712591 | 160.4928
0.05732688 | 160.6993
0.05751122 | 160.552
0.05768687 | 160.6327
0.05789342 | 160.8028
0.05807488 | 160.7491
0.05828353 | 160.966
0.05846899 | 160.8597
0.05865467 | 161.071
0.05884514 | 160.9276
0.05903294 | 161.2021
0.05923705 | 161.1392
0.05942355 | 161.0806
0.059621 | 161.3139
0.0598175 | 161.116
0.06002331 | 161.3221
0.0602329 | 161.4202
0.06042655 | 161.2778
0.06060971 | 161.4
0.06079992 | 161.5112
0.06100682 | 161.5951
0.06118924 | 161.4942
0.06136697 | 161.5283
0.06157953 | 161.5125
0.06176875 | 161.4824
0.06195424 | 161.5726
0.06213835 | 161.6021
0.06234841 | 161.5509
0.06256451 | 161.6443
0.06273274 | 161.7603
0.06293256 | 161.5047
0.06314417 | 161.7578
0.06333232 | 161.571
0.06352867 | 161.7268
0.06371223 | 161.6711
0.06389607 | 161.5297
0.06409373 | 161.6395
0.06428715 | 161.6407
0.06448605 | 161.569
0.06466308 | 161.4515
0.06488307 | 161.8517
0.06505159 | 161.6699
0.0652503 | 161.6578
0.06545273 | 161.8124
0.0656472 | 161.6841
0.0658372 | 161.6658
0.06603137 | 161.6489
0.06621263 | 161.4897
0.06639861 | 161.5219
0.06660619 | 161.5494
0.0668088 | 161.4884
0.06697493 | 161.4135
0.06719072 | 161.468
0.06738216 | 161.7215
0.06760102 | 161.3762
0.06776307 | 161.5474
0.06795855 | 161.3775
0.06817022 | 161.4079
0.06834706 | 161.1988
0.06854326 | 161.2958
0.06874783 | 161.2836
0.06894592 | 161.1067
0.06913926 | 161.2621
0.06932579 | 161.1719
0.06952114 | 160.9291
0.06971229 | 161.0018
0.06990946 | 160.9306
0.07009999 | 160.7884
0.07029206 | 160.9258
0.07048002 | 160.5898
0.07067053 | 160.6751
0.07086393 | 160.7976
0.07106456 | 160.6529
0.07125034 | 160.5316
0.07146929 | 160.6918
0.07163535 | 160.4905
0.07181892 | 160.3917
0.07201356 | 160.4006
0.07221252 | 160.2548
0.07239898 | 160.3413
0.07258517 | 160.1338
0.07280406 | 160.0999
0.07300236 | 159.9195
0.07319958 | 159.8948
0.07337028 | 159.8492
0.07358317 | 159.7031
0.07376498 | 159.6698
0.07396784 | 159.7111
0.07416423 | 159.5492
0.07435043 | 159.5441
0.07454941 | 159.4977
0.07473287 | 159.3042
0.07493044 | 159.2868
0.07512037 | 159.1594
0.07531796 | 158.875
0.07551344 | 159.2076
0.07571087 | 158.9311
0.07588444 | 158.6213
0.07609868 | 158.706
0.07627769 | 158.7702
0.07647249 | 158.2655
0.07666138 | 158.4255
0.07686579 | 158.2959
0.07705653 | 158.4735
0.07725503 | 158.2158
0.07744156 | 157.9687
0.0776407 | 157.8761
0.07783769 | 158.0407
0.07800844 | 157.7142
0.07821013 | 157.7531
0.07840236 | 157.6328
0.07858649 | 157.3771
0.07879673 | 157.2495
0.07897906 | 157.0731
0.0791718 | 157.1553
0.07934703 | 157.0985
0.07954861 | 156.846
0.07974204 | 156.7465
0.07992528 | 156.7474
0.08011896 | 156.2386
0.08032059 | 156.4115
0.08053299 | 156.172
0.08072282 | 156.2731
0.08092393 | 156.1169
0.08111667 | 155.9728
0.08130771 | 155.7836
0.08150949 | 155.4301
0.08169613 | 155.5612
0.08191833 | 155.2626
0.08208997 | 155.4838
0.08229283 | 155.0838
0.08249421 | 155.1921
0.08268257 | 154.7855
0.08288822 | 154.7398
0.08306895 | 154.2803
0.08327522 | 154.3324
0.08344958 | 154.2562
0.08364465 | 154.0946
0.08383957 | 153.7004
0.084041 | 153.8731
0.0842116 | 153.7014
0.08445395 | 153.5694
0.08462829 | 153.3565
0.08482678 | 153.3056
0.0850218 | 153.0299
0.08518945 | 153.033
0.08538946 | 152.8726
0.08558253 | 152.5701
0.08578297 | 152.5138
0.08597017 | 152.3225
0.08616338 | 152.1691
0.08638061 | 151.8984
0.08654581 | 151.8882
0.08672437 | 151.7422
0.08697143 | 151.3365
0.08714716 | 151.2474
0.08733215 | 151.2156
0.08751791 | 150.7862
0.08765283 | 150.8901
0.08785425 | 150.809
0.08812357 | 150.3683
0.08829757 | 150.0722
0.08844242 | 150.2935
0.08864961 | 149.9478
0.08886575 | 149.7044
0.08905098 | 149.5781
0.08926059 | 149.3536
0.0894842 | 149.1268
0.08967878 | 148.9006
0.08983621 | 148.7115
0.09000626 | 148.7625
0.09022899 | 148.4143
0.09039057 | 148.2184
0.09057449 | 148.131
0.09082112 | 147.756
0.09097489 | 147.4942
0.09112295 | 147.7257
0.09139368 | 147.0844
0.09157172 | 146.9274
0.09171488 | 146.9501
0.09194413 | 146.7044
0.09217495 | 146.2403
0.09233647 | 146.2304
0.09253777 | 145.9643
0.09272995 | 145.6983
0.09289358 | 145.6716
0.09314185 | 145.2709
0.0933236 | 144.8962
0.09344309 | 145.0361
0.09365856 | 144.7656
0.09391265 | 144.3454
0.09407747 | 144.2703
0.09430019 | 143.6833
0.09443276 | 143.9434
0.09466495 | 143.5597
0.09488553 | 143.0455
0.09503836 | 143.1433
0.09527454 | 142.7745
0.09543086 | 142.4496
0.0955923 | 142.4112
0.09581006 | 142.1222
0.09606116 | 141.6413
0.09620808 | 141.6125
0.09640965 | 141.3855
0.09664268 | 140.9
0.09681156 | 140.826
0.09701049 | 140.5932
0.09719686 | 140.2048
0.09737465 | 140.1163
0.09757829 | 139.8338
0.09778348 | 139.342
0.0979287 | 139.3508
0.0981446 | 139.148
0.0983801 | 138.5596
0.09850721 | 138.6031
0.09872589 | 138.2815
0.09891248 | 137.6113
0.09906842 | 138.0837
0.09934115 | 137.1835
0.09947228 | 137.2049
0.09968125 | 136.9277
0.09988051 | 136.5453
0.1000615 | 136.4618
0.1002954 | 135.9561
0.1004815 | 135.7632
0.1006818 | 135.5188
0.1008646 | 135.0943
0.1010386 | 134.8908
0.1012481 | 134.6593
0.1014315 | 134.219
0.101612 | 134.2439
0.10183 | 133.5308
0.1019983 | 133.5348
0.1022034 | 133.0185
0.1023888 | 132.8662
0.1026083 | 132.555
0.1027907 | 132.3913
0.1029542 | 132.1019
0.1031679 | 131.7216
0.1033591 | 131.1974
0.1035801 | 130.9546
0.1037721 | 130.6924
0.1039594 | 130.4194
0.104181 | 129.9188
0.1043629 | 129.6305
0.1045487 | 129.2216
0.1047173 | 128.9324
0.1049386 | 128.5718
0.1050893 | 128.4731
0.1053305 | 127.8747
0.1055019 | 127.6143
0.1057091 | 127.2417
0.1058882 | 126.6964
0.106091 | 126.7336
0.1062767 | 126.1852
0.1064569 | 125.8786
0.106649 | 125.4873
0.1068575 | 125.0193
0.1070411 | 124.7695
0.1072569 | 124.181
0.1074319 | 124.187
0.1076252 | 123.4797
0.1078262 | 123.319
0.108019 | 122.7151
0.1082367 | 122.4444
0.1083858 | 122.2739
0.1086267 | 121.6228
0.108736 | 121.8127
0.108992 | 120.6485
0.1091738 | 120.5271
0.1093711 | 120.116
0.1095609 | 119.6315
0.1097775 | 119.2954
0.1099555 | 118.9465
0.110192 | 118.272
0.1103223 | 118.2054
0.1105519 | 117.5189
0.1106916 | 117.1823
0.1109463 | 116.5657
0.1110891 | 116.4675
0.1113345 | 115.659
0.1115035 | 115.3834
0.1117155 | 114.7186
0.1118711 | 114.4001
0.1120772 | 113.7557
0.1122957 | 113.1786
0.1124288 | 112.6846
0.1126754 | 112.1304
0.1128363 | 111.6603
0.1130824 | 110.6966
0.1132611 | 110.2932
0.1134272 | 109.4929
0.1136269 | 108.689
0.1138264 | 107.9696
0.1140061 | 107.4919
0.1141763 | 106.3029
0.1144464 | 105.1453
0.1145429 | 105.0599
0.1148064 | 103.1423
0.1150073 | 102.3669
0.1151632 | 101.53
0.115399 | 100.0844
0.1155865 | 98.75612

## C4
Deformación | Esfuerzo | SUT | 166.4358 | MPa
0 | 0 | SY | 95.67478424 | MPa
6.777339e-07 | 0.5026083 | % alargamiento | 11.73013 | -
5.653443e-05 | 4.7947 | E | 66.52124 | GPa
0.0001137073 | 9.594559
0.0001806897 | 14.76259
0.000242728 | 19.77132
0.0003099446 | 24.18325
0.0003766635 | 28.85344
0.0004357923 | 32.79036
0.000505849 | 37.04077
0.0005745716 | 41.42402
0.0006432151 | 45.27508
0.0007202058 | 49.55498
0.0007887818 | 53.19156
0.0008543091 | 56.42032
0.0009234367 | 59.99932
0.0009961023 | 63.33769
0.001060325 | 66.06694
0.001130814 | 68.58334
0.001207454 | 71.44841
0.001267438 | 73.58682
0.001338469 | 75.44885
0.001414271 | 77.16605
0.001487689 | 79.10624
0.001553322 | 80.68342
0.001623483 | 81.58
0.001699818 | 82.76121
0.001770418 | 83.73504
0.001839142 | 84.51657
0.001910133 | 85.49696
0.0019728 | 86.10058
0.002049286 | 87.19665
0.002113583 | 87.8147
0.002186448 | 88.88664
0.00225602 | 89.4047
0.002324608 | 90.22768
0.002394159 | 91.07243
0.002460503 | 91.77201
0.00257658 | 92.50483
0.002764404 | 93.33664
0.002970774 | 94.03334
0.00317009 | 94.97423
0.003359025 | 95.67478
0.003552388 | 96.16055
0.00375408 | 96.92411
0.00394051 | 97.61998
0.004120203 | 98.43019
0.004338775 | 99.0682
0.004534939 | 99.95336
0.004721499 | 100.6577
0.004914121 | 101.2865
0.005115236 | 101.9601
0.005309566 | 102.5541
0.005511324 | 103.3565
0.005691991 | 103.5682
0.005894443 | 104.6447
0.006071347 | 105.1085
0.006273059 | 105.8769
0.006463267 | 106.3887
0.006658643 | 107.0757
0.006846312 | 107.5051
0.007061299 | 108.4552
0.007257338 | 108.9255
0.007438882 | 109.5215
0.007639349 | 110.1082
0.007830787 | 110.7138
0.008044323 | 111.3137
0.008225834 | 111.7096
0.008411453 | 112.3632
0.00861479 | 112.9773
0.008801008 | 113.4676
0.009022229 | 114.2161
0.009205741 | 114.6078
0.009383062 | 115.1064
0.00958663 | 115.6642
0.009804501 | 116.2853
0.009969569 | 116.7492
0.01016666 | 117.2126
0.01035083 | 117.5451
0.01055703 | 118.0838
0.01074569 | 118.4621
0.01096716 | 119.0745
0.01114738 | 119.707
0.01136958 | 120.1776
0.01154661 | 120.5478
0.01175199 | 121.0918
0.01192322 | 121.6216
0.01213699 | 122.1155
0.01231217 | 121.9684
0.01248608 | 122.8349
0.01270911 | 123.3508
0.01289399 | 123.9964
0.01308804 | 124.2246
0.01329233 | 124.2733
0.01348487 | 125.2851
0.01367693 | 125.6793
0.01386195 | 126.2327
0.01405867 | 126.5201
0.01428147 | 126.2949
0.01444115 | 126.8005
0.01463858 | 127.3742
0.01482828 | 128.3023
0.01503318 | 128.584
0.01523411 | 128.2417
0.01541149 | 128.9502
0.01559789 | 129.4077
0.01577209 | 129.7087
0.01600005 | 130.5131
0.01617395 | 130.9472
0.01636893 | 131.3534
0.01660403 | 130.7753
0.01678584 | 131.2959
0.01700159 | 131.8667
0.01716335 | 132.7117
0.01735933 | 133.1973
0.01756235 | 133.3156
0.01778202 | 132.6135
0.01794584 | 133.8646
0.01814155 | 134.1375
0.01834566 | 134.7256
0.0185267 | 135.0156
0.01872973 | 135.5579
0.0189276 | 136.2362
0.01913642 | 136.3892
0.01932248 | 135.5497
0.0195199 | 136.1592
0.01968611 | 136.3471
0.01987606 | 137.0368
0.02006675 | 137.69
0.0202859 | 138.2486
0.02046355 | 138.5666
0.02069485 | 137.6352
0.02086446 | 138.5225
0.02105398 | 138.8203
0.02123838 | 139.2745
0.0214208 | 139.6154
0.02162994 | 139.7316
0.02181486 | 140.4989
0.02202066 | 141.118
0.02223717 | 141.3209
0.02242943 | 141.1095
0.02262511 | 140.9262
0.02283876 | 140.9695
0.02300976 | 141.8331
0.02320592 | 142.2744
0.02338337 | 142.7111
0.02357901 | 143.1635
0.02379848 | 142.1312
0.02397914 | 142.5629
0.02417445 | 142.9302
0.02437977 | 143.3872
0.02455658 | 144.2372
0.02475278 | 144.3421
0.02493309 | 144.8933
0.02514513 | 145.1453
0.0253249 | 145.3126
0.02552812 | 145.7344
0.02571823 | 145.9351
0.02590815 | 146.2452
0.02614987 | 145.4295
0.02632268 | 145.0922
0.02651516 | 145.887
0.026697 | 146.1952
0.02687924 | 146.8998
0.02705731 | 147.1172
0.02726156 | 147.674
0.02745963 | 147.8503
0.02767072 | 147.053
0.02785973 | 147.784
0.02805272 | 147.5976
0.02822658 | 148.3621
0.02844052 | 148.5426
0.028624 | 148.8747
0.02881051 | 149.2769
0.02900849 | 149.6237
0.0292128 | 150.0209
0.0294092 | 150.0537
0.02961157 | 150.3421
0.02980548 | 150.769
0.02999594 | 150.7489
0.03019214 | 150.7563
0.03040159 | 150.1857
0.03061534 | 149.255
0.030776 | 150.1705
0.03097261 | 150.5144
0.03115253 | 151.4157
0.03135079 | 151.4038
0.03153681 | 151.9942
0.03173857 | 152.6516
0.03194434 | 152.8415
0.03214518 | 152.6246
0.03234111 | 151.8202
0.03252043 | 152.1459
0.0327328 | 152.4146
0.0329398 | 152.69
0.03313716 | 153.0884
0.03333674 | 153.5461
0.03349905 | 153.6776
0.0337051 | 153.9197
0.03389652 | 154.1024
0.03409366 | 154.6336
0.03430257 | 154.8754
0.03447011 | 154.7345
0.03467648 | 155.0019
0.03486379 | 155.1464
0.03504934 | 155.3425
0.03525232 | 155.5788
0.03542848 | 155.4622
0.03564465 | 154.7054
0.03584395 | 154.0884
0.03602555 | 154.3334
0.03620669 | 154.5329
0.03639218 | 155.1142
0.03659112 | 155.7062
0.03677628 | 156.038
0.0369601 | 156.0262
0.0371536 | 156.7131
0.03736563 | 157.0132
0.03755352 | 157.2529
0.03775634 | 157.401
0.03795498 | 157.8517
0.03814584 | 157.96
0.03838038 | 156.6678
0.03856252 | 156.2746
0.03873733 | 156.6707
0.03895246 | 156.911
0.03913563 | 157.0758
0.03933316 | 157.184
0.0395172 | 157.6716
0.03971349 | 157.7697
0.03993604 | 158.0589
0.04010329 | 158.3061
0.04030313 | 158.5209
0.04049241 | 158.8427
0.04068411 | 158.9432
0.04090321 | 159.1972
0.04108864 | 159.5023
0.04128307 | 159.5647
0.04147909 | 159.7217
0.04165643 | 159.7017
0.04184681 | 160.0705
0.04205369 | 160.0258
0.04225731 | 160.1446
0.04244582 | 160.4231
0.04263053 | 160.4914
0.04282752 | 160.6792
0.04300848 | 160.6162
0.04322029 | 159.9676
0.04344121 | 158.7803
0.04362824 | 158.8365
0.04380073 | 159.1187
0.04400038 | 159.3872
0.04418776 | 159.7335
0.0443907 | 159.9676
0.0445578 | 160.3491
0.04475233 | 160.4241
0.04495621 | 160.7044
0.04515673 | 160.9699
0.04532593 | 161.067
0.0455383 | 161.3746
0.04573541 | 161.6925
0.04592989 | 161.8719
0.04612316 | 161.9455
0.04630707 | 162.0607
0.0465102 | 162.3087
0.0467051 | 162.2519
0.04690022 | 162.5705
0.04709689 | 162.6089
0.04730297 | 162.9982
0.04751959 | 160.5078
0.04769301 | 161.4526
0.04787401 | 161.4585
0.04807546 | 161.5482
0.04825687 | 161.3157
0.04844854 | 161.4192
0.04863539 | 161.6141
0.04883317 | 161.9617
0.04903424 | 162.1233
0.04923267 | 162.1893
0.04941421 | 162.3691
0.0496347 | 162.1805
0.04981625 | 162.5777
0.0500149 | 162.6993
0.05022301 | 162.8102
0.05039517 | 162.8666
0.05059127 | 163.1
0.05079726 | 163.1479
0.05098089 | 163.339
0.05119154 | 163.3438
0.05136865 | 163.4035
0.05157875 | 163.6672
0.05175902 | 163.7823
0.05196293 | 163.8133
0.05214924 | 163.687
0.05233794 | 163.7634
0.05253467 | 163.9173
0.05273389 | 164.0692
0.05293342 | 164.1434
0.05311448 | 164.2967
0.05331512 | 164.2809
0.05350339 | 164.3434
0.05369489 | 164.3446
0.05390005 | 164.382
0.05409324 | 164.564
0.05429085 | 164.495
0.05448774 | 164.5699
0.05467824 | 164.843
0.05487495 | 164.5612
0.05506969 | 165.1574
0.05527528 | 164.8951
0.05545706 | 164.8294
0.05566162 | 164.8091
0.05586902 | 165.1231
0.05605744 | 164.9484
0.05623948 | 165.2638
0.05643565 | 165.0257
0.0566274 | 164.9763
0.05682603 | 165.0095
0.05699933 | 165.0292
0.05720972 | 165.0324
0.05741701 | 164.2216
0.05761634 | 163.5682
0.05782711 | 163.9416
0.05800171 | 163.7465
0.05819866 | 163.9703
0.05838573 | 163.6583
0.05859181 | 163.7957
0.05877071 | 164.0424
0.05896732 | 163.8954
0.05914807 | 164.2325
0.05934618 | 164.4225
0.05954145 | 164.4967
0.05971653 | 164.5167
0.05992481 | 164.645
0.06010203 | 164.3825
0.06030618 | 164.7001
0.06048795 | 164.7988
0.06069011 | 164.843
0.06088398 | 164.8724
0.06107858 | 164.9561
0.06127949 | 165.1109
0.06147366 | 165.343
0.06166071 | 165.2722
0.06186376 | 165.3713
0.06205341 | 165.3795
0.06224699 | 165.3348
0.06244451 | 165.5517
0.06262561 | 165.5586
0.06283385 | 165.5667
0.06303412 | 165.7474
0.06321889 | 165.8419
0.0634267 | 165.5612
0.06362536 | 165.9183
0.06381476 | 165.762
0.06401149 | 165.9774
0.06420772 | 165.8176
0.06439689 | 165.7943
0.0646007 | 166.1004
0.06479214 | 166.0819
0.0649927 | 166.1706
0.06517937 | 166.1158
0.06536795 | 166.1021
0.06557588 | 166.2093
0.06575904 | 166.225
0.0659531 | 166.2934
0.06614753 | 166.3706
0.06633661 | 166.0985
0.06651793 | 166.369
0.06673602 | 166.1717
0.06692421 | 166.3727
0.06710995 | 166.3943
0.06731006 | 166.4358
0.06751109 | 166.3633
0.06770816 | 166.2937
0.0679 | 166.41
0.06809111 | 166.2592
0.06828185 | 166.3089
0.06848157 | 166.3951
0.06867359 | 166.2723
0.06886154 | 166.2839
0.06904738 | 166.3184
0.06925346 | 166.2173
0.06944725 | 166.4093
0.06963821 | 166.4336
0.0698227 | 166.1695
0.07001811 | 166.3427
0.07021045 | 166.1817
0.07040171 | 166.0415
0.07061083 | 166.2229
0.07080555 | 166.3182
0.07099454 | 166.1328
0.07118416 | 165.8691
0.07139386 | 166.0664
0.07158854 | 165.966
0.07176814 | 165.9575
0.07197676 | 166.0708
0.07216481 | 165.8393
0.0723848 | 165.7573
0.07256125 | 165.8565
0.07275229 | 165.6129
0.07295171 | 165.9825
0.07314945 | 165.9173
0.07333681 | 165.499
0.07353443 | 165.6801
0.07374608 | 165.6785
0.07391992 | 165.3504
0.07410874 | 165.4054
0.07433029 | 165.3308
0.0745057 | 165.3288
0.07469271 | 165.4007
0.07487959 | 165.3796
0.07507711 | 165.4386
0.07529551 | 165.0837
0.07547442 | 165.1533
0.0756575 | 164.8779
0.07584527 | 164.8385
0.07604326 | 165.034
0.07625168 | 164.9635
0.07644311 | 164.6901
0.07664323 | 164.8978
0.07683414 | 164.7138
0.07703568 | 164.4347
0.0772273 | 164.5421
0.07739134 | 164.2831
0.07762429 | 164.5365
0.07781265 | 164.1771
0.07799212 | 164.3054
0.07818533 | 163.9368
0.07838044 | 164.0768
0.07857029 | 164.1171
0.07878281 | 163.9479
0.07895006 | 163.7201
0.07916815 | 163.6891
0.07933863 | 163.6655
0.07956773 | 163.6984
0.07973686 | 163.4643
0.07993204 | 163.081
0.08011862 | 163.3486
0.08031566 | 163.0727
0.08051727 | 163.0336
0.0807157 | 163.0344
0.08090756 | 163.1994
0.08109752 | 162.8839
0.0812851 | 162.7195
0.08150668 | 162.6664
0.08168646 | 162.7891
0.08189711 | 162.3333
0.0820783 | 162.1886
0.082262 | 162.2508
0.08246853 | 162.0584
0.08266867 | 162.018
0.08286345 | 161.8283
0.0830433 | 161.7957
0.08322988 | 161.3097
0.08344283 | 161.6394
0.08363863 | 161.5107
0.08381829 | 161.1334
0.08400403 | 161.1084
0.08421487 | 161.1356
0.0844226 | 161.1375
0.08460643 | 160.5917
0.08480246 | 160.8436
0.08498555 | 160.56
0.08518965 | 160.4488
0.08538743 | 160.4954
0.0855745 | 160.1926
0.08578123 | 160.0666
0.0859905 | 160.0508
0.08616537 | 159.753
0.08636581 | 159.7777
0.08656127 | 159.5607
0.08675651 | 159.3796
0.0869555 | 159.3898
0.08715703 | 159.3623
0.08735031 | 159.3375
0.08753989 | 158.7166
0.0877378 | 158.6131
0.08792542 | 158.3912
0.08812725 | 158.4482
0.08830912 | 158.503
0.08851993 | 157.9885
0.0887056 | 158.0458
0.08888552 | 157.7729
0.08909792 | 157.6105
0.08928323 | 157.4465
0.08949217 | 157.3689
0.08967898 | 157.3488
0.08987342 | 156.975
0.09007999 | 157.0245
0.09025389 | 156.5586
0.09043579 | 156.757
0.09063636 | 156.3542
0.09085373 | 155.8311
0.09099179 | 156.2621
0.0912451 | 155.6132
0.09141407 | 155.8659
0.09160075 | 155.3351
0.09180218 | 155.4092
0.0920027 | 155.0127
0.09218343 | 155.0503
0.09239496 | 154.8892
0.09255811 | 154.87
0.09280167 | 154.3045
0.09296484 | 154.4124
0.0931716 | 154.1906
0.09337287 | 153.9196
0.09354933 | 153.8943
0.09375613 | 153.5329
0.09396045 | 153.4323
0.09416162 | 153.2178
0.09437418 | 153.0547
0.09454967 | 152.7764
0.09472916 | 152.7516
0.09493464 | 152.4911
0.09510992 | 152.0624
0.0952549 | 152.3403
0.09549793 | 151.8527
0.09570987 | 151.6539
0.09590134 | 151.5041
0.09609079 | 151.3219
0.09627077 | 150.9959
0.0964457 | 151.0047
0.09666902 | 150.6157
0.09681524 | 150.5365
0.09700454 | 150.4606
0.09725782 | 149.86
0.09741758 | 149.7611
0.09761665 | 149.6658
0.09782342 | 149.2673
0.09799325 | 149.2971
0.09819233 | 149.1495
0.09842092 | 148.5899
0.09859493 | 148.5013
0.09880448 | 148.2553
0.09897878 | 148.2012
0.09918732 | 147.6911
0.09938633 | 147.6577
0.09960664 | 147.3202
0.09978955 | 147.1437
0.09994753 | 146.8749
0.1001636 | 146.6925
0.1003435 | 146.4326
0.1005763 | 146.1695
0.1007548 | 145.8356
0.1009079 | 145.9138
0.1011413 | 145.3714
0.1012742 | 145.3062
0.1014959 | 144.9264
0.1016838 | 144.7474
0.1019002 | 144.4323
0.1020906 | 144.2866
0.1022685 | 143.9796
0.102473 | 143.7098
0.1026624 | 143.4126
0.1028825 | 143.2906
0.1030732 | 142.7202
0.1032646 | 142.7697
0.1034425 | 142.3954
0.1036471 | 142.063
0.1038513 | 141.556
0.1040125 | 141.8436
0.1042553 | 141.2209
0.1044008 | 141.1738
0.1046186 | 140.5979
0.1048125 | 140.5432
0.1049763 | 139.8929
0.1052196 | 139.6265
0.1053914 | 139.5447
0.1056027 | 139.2088
0.1057872 | 139.0213
0.1059884 | 138.8002
0.1061884 | 138.4909
0.1063873 | 138.0818
0.1065775 | 137.6617
0.1067509 | 137.5818
0.1069823 | 137.1826
0.1071575 | 136.5078
0.1073243 | 136.7147
0.1075496 | 136.2076
0.1077643 | 135.7888
0.1079334 | 135.6185
0.1081248 | 135.1226
0.1082968 | 135.1079
0.1084929 | 134.8451
0.1087038 | 134.3219
0.1088932 | 133.8117
0.1090917 | 133.6025
0.1093026 | 133.1163
0.109503 | 132.7249
0.1096967 | 132.4774
0.1098751 | 132.0157
0.1100841 | 131.7789
0.1102553 | 131.5612
0.1104696 | 131.0212
0.1106477 | 130.8207
0.1108548 | 130.2936
0.1110343 | 130.0311
0.1112587 | 129.532
0.1114232 | 129.405
0.1116436 | 129.007
0.1118226 | 128.5588
0.1120192 | 128.1782
0.1122086 | 127.6967
0.1124029 | 127.3452
0.1126053 | 126.9967
0.1127987 | 126.7674
0.1129978 | 126.0199
0.1131898 | 125.6396
0.1133589 | 125.2701
0.1135529 | 124.5672
0.1137746 | 124.3941
0.1139426 | 123.9255
0.1141495 | 123.3775
0.1143256 | 123.2521
0.1145117 | 122.3036
0.1147553 | 121.8578
0.1148862 | 121.367
0.1151581 | 120.6569
0.1153101 | 120.177
0.1155211 | 119.533
0.1156841 | 119.2593
0.1158839 | 117.627
0.1161173 | 116.29
0.1162816 | 115.4375
0.1164648 | 113.0565
0.1166976 | 111.7241
0.1169042 | 108.4563
0.1170909 | 104.8071
0.1173013 | 102.9657

## C5
Deformación | Esfuerzo | SUT | 160.0165 | MPa
0 | 0 | SY | 102.993503 | MPa
1.18862e-05 | 1.409584 | % alargamiento | 10.82441 | -
6.656079e-05 | 5.662446 | E | 66.9869 | GPa
0.0001331231 | 11.47398
0.0001903308 | 16.34081
0.0002671175 | 20.73768
0.0003127436 | 25.02281
0.000379307 | 29.57885
0.000442932 | 34.02617
0.0005217707 | 38.44778
0.0005917814 | 42.541
0.0006493243 | 46.94261
0.0007158365 | 50.81721
0.0007896529 | 54.53269
0.0008585274 | 58.64898
0.0009230019 | 61.63639
0.0009955329 | 65.38726
0.00106382 | 68.45307
0.001131822 | 71.30526
0.001196193 | 74.18149
0.001275759 | 76.72746
0.001347628 | 79.17099
0.001418716 | 80.83374
0.001485466 | 82.33202
0.001558877 | 83.29989
0.001625592 | 84.50243106
0.001696812 | 85.48103
0.001763536 | 86.69128
0.001836468 | 87.63363
0.001906067 | 88.62544
0.001968446 | 89.70716
0.002039401 | 90.77563
0.002104708 | 91.81697
0.002175833 | 92.94485
0.002245852 | 93.81784
0.002317961 | 94.93696
0.002382281 | 95.80778
0.002449693 | 96.77945
0.002511347 | 97.50863
0.002583318 | 98.64669
0.002681693 | 99.36485
0.002915927 | 100.195
0.003075753 | 101.5581
0.003275417 | 101.7855
0.003481102 | 102.9935
0.003648594 | 103.813
0.003834529 | 104.4915
0.004045471 | 105.7871
0.004251931 | 106.2645
0.004420135 | 107.1371
0.004644431 | 107.7925
0.004820374 | 108.4029
0.005002046 | 109.6829
0.005225708 | 109.3649
0.005396697 | 111.1197
0.005582198 | 111.5869
0.005811989 | 111.857
0.005960282 | 112.8369
0.006185121 | 113.8201
0.006359222 | 114.6447
0.006584034 | 113.8784
0.006735088 | 115.6996
0.006936031 | 115.9584
0.007133733 | 117.6038
0.007357573 | 116.7726
0.007514894 | 117.8069
0.007714317 | 118.5725
0.007893492 | 119.892
0.008106445 | 119.9968
0.008293188 | 119.7873
0.008439378 | 121.0893
0.008643815 | 121.8709
0.008861816 | 122.6081
0.009041822 | 122.5128
0.009237413 | 122.5201
0.0094214 | 123.478
0.009611822 | 124.6195
0.00982061 | 125.4755
0.01001998 | 125.1213
0.01020935 | 124.823
0.0104019 | 126.165
0.01058868 | 127.1174
0.01077025 | 127.5262
0.01098092 | 128.2251
0.01118528 | 127.5519
0.01135783 | 128.3244
0.01156389 | 129.0561
0.01173773 | 130.24
0.0119319 | 130.5748
0.01213224 | 130.0994
0.01232281 | 130.2579
0.01249938 | 131.5727
0.0127012 | 131.7184
0.01287958 | 132.7077
0.01306513 | 133.0535
0.01327613 | 132.7653
0.01348836 | 132.481
0.01364372 | 133.6028
0.01385154 | 134.2691
0.01401901 | 134.9648
0.01424272 | 135.7982
0.01442292 | 135.3839
0.01465649 | 134.7519
0.01481329 | 135.5629
0.01501634 | 136.1234
0.01519474 | 136.9088
0.0153922 | 137.291
0.0155567 | 137.7967
0.01577293 | 137.8044
0.01597774 | 137.374
0.01615497 | 138.2174
0.0163389 | 138.5261
0.01652541 | 139.5593
0.01671646 | 139.9712
0.01690238 | 140.4062
0.01712169 | 139.9764
0.01730506 | 139.2656
0.01748875 | 140.0008
0.01768493 | 140.4746
0.01785422 | 141.5416
0.01805852 | 141.6149
0.01824504 | 142.1257
0.01845928 | 142.8333
0.01865555 | 142.5699
0.01885549 | 142.1056
0.01904176 | 142.2796
0.01921156 | 142.7031
0.01940089 | 143.6213
0.01959289 | 144.1877
0.01980046 | 144.6006
0.01998347 | 144.8938
0.02019898 | 144.6637
0.02038946 | 143.9474
0.02058786 | 144.0337
0.02075076 | 144.7589
0.02094833 | 145.4464
0.02113036 | 145.8739
0.02132039 | 146.273
0.02152756 | 146.6591
0.02171268 | 146.8761
0.0219014 | 147.0671
0.02210549 | 147.0071
0.02231927 | 146.462
0.0224848 | 146.4421
0.02268455 | 147.1044
0.0228727 | 147.4212
0.02302778 | 148.1665
0.02323949 | 148.3871
0.02343004 | 148.7658
0.02363356 | 149.1821
0.02382668 | 148.748
0.02403276 | 148.4067
0.02422032 | 148.2497
0.02440785 | 148.3755
0.02459537 | 149.1087
0.02478677 | 149.5746
0.02497415 | 149.7054
0.02517729 | 150.1047
0.02535381 | 150.6129
0.02554923 | 150.6585
0.02575046 | 151.1146
0.02593733 | 151.2377
0.02613243 | 151.2195
0.02630658 | 151.3978
0.0265248 | 150.8135
0.02672713 | 150.1499
0.02692584 | 151.1019
0.02708475 | 150.7018
0.02727887 | 151.6821
0.02746395 | 151.9918
0.02764884 | 152.2778
0.02782953 | 152.705
0.02802999 | 153.0744
0.02825329 | 153.005
0.02845979 | 153.3363
0.02865706 | 152.302
0.02883199 | 152.4193
0.02903161 | 152.417
0.02923547 | 152.449
0.02940214 | 152.6513
0.02960184 | 153.4015
0.02978073 | 153.3556
0.02998927 | 153.9852
0.03018997 | 154.0201
0.03036867 | 154.3015
0.03056562 | 154.4212
0.03074977 | 154.407
0.03093446 | 154.6004
0.03112356 | 154.7025
0.03133422 | 154.9239
0.03151758 | 154.9765
0.03171954 | 155.2078
0.03191544 | 155.5062
0.03208724 | 155.1457
0.03231122 | 154.7741
0.03250399 | 154.0367
0.03268968 | 154.3028
0.03284565 | 154.3273
0.03305116 | 154.8556
0.03324104 | 155.3599
0.03343273 | 155.3082
0.03360202 | 155.6109
0.03381086 | 156.1228
0.03399162 | 156.0965
0.03419331 | 156.3231
0.0343812 | 156.6404
0.03456624 | 156.6229
0.03475244 | 157.0508
0.03496906 | 156.4712
0.03515999 | 156.0041
0.03534297 | 155.705
0.03553689 | 155.9975
0.03571335 | 156.1706
0.03590283 | 156.0898
0.03608395 | 156.2011
0.03627739 | 156.538
0.03648654 | 156.7995
0.03668176 | 156.9155
0.03685929 | 157.1435
0.03703099 | 157.0998
0.03726522 | 157.15
0.03744787 | 157.4025
0.03763977 | 157.4505
0.03783159 | 157.6869
0.03802086 | 157.5293
0.03821672 | 157.7997
0.03842047 | 157.8823
0.03859353 | 157.7133
0.03880445 | 157.7699
0.03899259 | 158.1179
0.03917014 | 158.0455
0.03937999 | 158.2695
0.03956304 | 158.3873
0.03974747 | 158.145
0.03995531 | 158.4426
0.04013987 | 158.5687
0.0403441 | 158.5561
0.04053365 | 158.6807
0.0407363 | 158.6882
0.04090608 | 158.6845
0.04110622 | 158.7055
0.04130042 | 158.6703
0.04148447 | 158.6227
0.04168888 | 158.182
0.04189644 | 157.4671
0.042079 | 157.3634
0.04226744 | 157.5408
0.04245634 | 158.0279
0.0426461 | 158.4757
0.04284421 | 158.3705
0.04302976 | 158.427
0.04322622 | 158.5909
0.04340323 | 158.9831
0.04359699 | 159.0714
0.04378646 | 159.1003
0.04397972 | 159.1907
0.04419012 | 159.4721
0.04435374 | 159.3434
0.044551 | 159.6789
0.04475244 | 159.5148
0.04491292 | 159.6033
0.04512094 | 159.7744
0.04530057 | 159.8381
0.04549489 | 159.9947
0.04570177 | 160.0165
0.04587607 | 159.8835
0.04609335 | 159.2055
0.04630081 | 158.8169
0.04646588 | 158.6924
0.04665997 | 159.0069
0.0468672 | 159.2623
0.04705171 | 159.0831
0.04723654 | 159.0171
0.04742954 | 159.2661
0.04762468 | 159.3558
0.04780832 | 159.1872
0.04800422 | 159.1648
0.04819163 | 159.3801
0.04838871 | 159.2772
0.04856213 | 159.393
0.04876153 | 159.4614
0.04897036 | 159.641
0.04914526 | 159.5231
0.04934753 | 159.5052
0.04952544 | 159.5865
0.04973397 | 159.4976
0.04993751 | 159.7403
0.05011105 | 159.533
0.05030835 | 159.6465
0.05051646 | 159.7687
0.05068534 | 159.7182
0.05088291 | 159.6445
0.05107074 | 159.7274
0.05126477 | 159.6267
0.05146455 | 159.7808
0.05165743 | 159.652
0.05184379 | 159.6707
0.05203035 | 159.6452
0.05222838 | 159.6976
0.05242203 | 159.5942
0.05261116 | 159.6254
0.05281826 | 159.8729
0.05300972 | 159.7552
0.05320144 | 159.8358
0.05337597 | 159.6072
0.05355857 | 159.6295
0.05375715 | 159.5569
0.05393442 | 159.717
0.05413409 | 159.5999
0.05431522 | 159.5471
0.05450214 | 159.5288
0.05471709 | 159.7318
0.05490118 | 159.5732
0.05507967 | 159.5605
0.05528674 | 159.32
0.05548803 | 159.556
0.05567882 | 159.0967
0.05584621 | 159.2987
0.0560784 | 159.0275
0.0562577 | 159.2791
0.05645723 | 159.0508
0.05662863 | 159.4768
0.05682626 | 159.4039
0.05700863 | 159.1765
0.05720764 | 159.2001
0.05742641 | 159.2798
0.05761052 | 159.0211
0.05779425 | 159.1381
0.05798612 | 158.9469
0.05818958 | 158.93
0.0583757 | 159.0794
0.05856834 | 158.7623
0.05874448 | 158.8782
0.05894999 | 158.9169
0.0591481 | 158.7244
0.05933843 | 158.8121
0.05952953 | 158.6108
0.05972084 | 158.8095
0.05993615 | 158.7719
0.06011278 | 158.6856
0.06030861 | 158.4381
0.06049233 | 158.5752
0.06068845 | 158.4123
0.06088112 | 158.4225
0.0610663 | 158.353
0.06124956 | 158.3298
0.06144551 | 158.225
0.06163262 | 158.1648
0.0618218 | 158.1396
0.0620163 | 157.8547
0.0622101 | 158.087
0.0624051 | 158.072
0.06258804 | 158.0018
0.06277839 | 157.6601
0.06297041 | 157.7684
0.06314855 | 157.7671
0.06336205 | 157.699
0.06354312 | 157.6187
0.06373424 | 157.5846
0.06393722 | 157.4746
0.06412693 | 157.3316
0.06429791 | 157.2316
0.06453373 | 157.2471
0.06469079 | 157.1059
0.0648941 | 157.1832
0.06509478 | 157.038
0.06528124 | 157.1163
0.06546501 | 156.841
0.06566309 | 156.7782
0.06585537 | 156.8035
0.06604504 | 156.5175
0.06622982 | 156.3497
0.06644193 | 156.337
0.0666371 | 156.2993
0.06681569 | 156.0249
0.0670147 | 156.0838
0.06719655 | 155.9837
0.06740621 | 155.7008
0.06757538 | 155.8937
0.06778191 | 155.7432
0.06797626 | 155.5427
0.06815459 | 155.376
0.06835147 | 155.4177
0.06855137 | 155.4354
0.06872124 | 155.4768
0.06890674 | 155.1051
0.06910908 | 155.3096
0.06927879 | 155.0319
0.06948615 | 155.2147
0.06967324 | 154.8687
0.06985653 | 154.6602
0.07005427 | 154.6465
0.07027548 | 154.7075
0.07045609 | 154.4058
0.07065397 | 154.4795
0.07083021 | 154.2241
0.07104305 | 154.3422
0.07123128 | 154.0044
0.07141684 | 153.9636
0.07161779 | 153.9441
0.0718073 | 153.5685
0.0719956 | 153.8673
0.07217969 | 153.419
0.07237312 | 153.4184
0.07256116 | 153.274
0.07275377 | 153.2661
0.0729313 | 153.0607
0.0731382 | 152.7339
0.07332873 | 152.9079
0.07352506 | 152.796
0.07372485 | 152.5917
0.07390623 | 152.6463
0.07410664 | 152.4095
0.07430027 | 152.1686
0.07447474 | 152.207
0.07467372 | 151.7918
0.07486072 | 151.9128
0.07505912 | 151.9239
0.0752609 | 151.6058
0.07543487 | 151.4954
0.07561062 | 151.607
0.07583413 | 151.1649
0.07601594 | 151.1735
0.07618773 | 151.186
0.07639586 | 150.9448
0.07657393 | 150.7508
0.07675581 | 150.6949
0.07697045 | 150.5712
0.0771645 | 150.1312
0.07734749 | 150.2987
0.07754308 | 150.1548
0.07773945 | 149.9169
0.07793345 | 149.9142
0.07811053 | 149.7115
0.07830315 | 149.5005
0.07848471 | 149.4867
0.07866497 | 149.4083
0.07885505 | 148.9911
0.07907907 | 149.0862
0.07926227 | 148.8404
0.07946326 | 148.6448
0.07965551 | 148.5435
0.0798381 | 148.4776
0.08004771 | 148.1348
0.08024266 | 148.1702
0.08043341 | 147.9745
0.08062682 | 147.7897
0.08082575 | 147.5343
0.08100215 | 147.6398
0.08119529 | 147.578
0.08139168 | 147.0479
0.08158426 | 147.1518
0.08178761 | 146.9096
0.08197017 | 146.6055
0.08217274 | 146.6237
0.08235722 | 146.3697
0.08255889 | 146.1626
0.08274645 | 145.9976
0.08292356 | 145.6076
0.0830915 | 145.7041
0.08330646 | 145.3936
0.08349321 | 145.498
0.08371146 | 145.2261
0.08387989 | 145.0714
0.08408366 | 144.6713
0.08428572 | 144.6812
0.08446228 | 144.444
0.08465918 | 144.2976
0.08484573 | 144.1584
0.08505108 | 143.9998
0.08522578 | 143.9751
0.0854362 | 143.5263
0.08561369 | 143.2784
0.08580062 | 143.135
0.08602029 | 143.0476
0.08619904 | 142.7481
0.08639621 | 142.5666
0.08659311 | 142.4382
0.08677925 | 142.2276
0.08697236 | 142.1608
0.08716405 | 141.9184
0.0873411 | 141.9289
0.08754473 | 141.2949
0.08772856 | 141.3946
0.08793277 | 140.9995
0.0881303 | 141.0102
0.08831636 | 140.7315
0.08851086 | 140.4898
0.08868066 | 140.3092
0.0889056 | 140.1102
0.08909472 | 139.7768
0.08926161 | 139.7323
0.0894799 | 139.4293
0.0896502 | 139.2136
0.08982378 | 139.1619
0.09002969 | 138.741
0.090207 | 138.5935
0.0904028 | 138.4298
0.09061969 | 138.118
0.09080672 | 137.6822
0.09095121 | 137.9587
0.09118014 | 137.5138
0.09135557 | 137.2125
0.09154782 | 137.1764
0.09176624 | 136.7516
0.09194151 | 136.6263
0.09215387 | 136.3734
0.09236258 | 135.9809
0.09248319 | 136.1029
0.09270759 | 135.639
0.09293127 | 135.3096
0.09310003 | 135.1791
0.09328747 | 135.0428
0.09349826 | 134.6857
0.0936452 | 134.5119
0.09387515 | 134.202
0.09405327 | 133.8854
0.09425453 | 133.7985
0.09441326 | 133.288
0.09460239 | 133.3683
0.09479979 | 132.8122
0.09496062 | 132.8929
0.09518217 | 132.596
0.09538146 | 132.0997
0.09558018 | 131.9688
0.09575414 | 131.5675
0.09596015 | 131.4117
0.09612651 | 131.1569
0.09630392 | 130.8215
0.09651999 | 130.4958
0.09669832 | 130.4127
0.09690382 | 129.9115
0.09707662 | 129.8245
0.09727595 | 129.5092
0.09751262 | 129.3081
0.09769373 | 129.028
0.09786478 | 128.7606
0.09806447 | 128.5542
0.09826738 | 128.1736
0.09846223 | 127.7619
0.09865196 | 127.6746
0.09885628 | 127.1272
0.09903685 | 126.8866
0.09924935 | 126.665
0.09943047 | 126.316
0.09962591 | 125.9425
0.09983193 | 125.6661
0.09998688 | 125.3908
0.100196 | 125.025
0.1003976 | 124.9096
0.1005737 | 124.4605
0.1007595 | 124.1293
0.1009718 | 123.8394
0.1011533 | 123.4708
0.1013489 | 123.1397
0.1015187 | 122.6405
0.1017478 | 122.689
0.1019122 | 122.2046
0.1020974 | 121.7423
0.1023031 | 121.5089
0.1024879 | 121.3354
0.1026917 | 120.711
0.1028683 | 120.7853
0.1030528 | 120.0421
0.1032277 | 119.7017
0.1034519 | 119.316
0.1036232 | 119.0876
0.1038391 | 118.6775
0.1040375 | 118.3073
0.1042209 | 118.1037
0.104423 | 117.5842
0.1045936 | 117.2624
0.1047837 | 116.8026
0.1049752 | 116.5928
0.1051453 | 116.0122
0.1053586 | 115.6275
0.1055514 | 115.263
0.1057251 | 114.9905
0.1059492 | 114.464
0.1061355 | 113.984
0.1063204 | 113.4718
0.1065155 | 113.1081
0.106717 | 112.6816
0.1069024 | 112.2141
0.1071163 | 111.7389
0.1072982 | 111.3709
0.1074894 | 110.551
0.1076896 | 109.9467
0.107851 | 107.297
0.1080835 | 100.4278
0.1082441 | 103.3432