## C1
Deformación | Esfuerzo | SUT | 159.8887 | MPa
0 | 0 | SY | 92.39247361 | MPa
4.847519e-05 | 4.178102 | % alargamiento | 12.10703 | -
0.0001044638 | 8.962044 | E | 64.20202 | GPa
0.0001680068 | 14.3169
0.0002269035 | 18.62301
0.0002916084 | 23.42789
0.0003564471 | 27.82425
0.0004235203 | 31.96905
0.000484131 | 36.1847
0.0005542563 | 40.18187
0.0006251176 | 43.97999
0.0006846921 | 47.59252
0.0007542539 | 50.95521
0.000822499 | 54.31443
0.0009014527 | 57.84545
0.0009656046 | 60.44938
0.001035867 | 63.09252
0.001102516 | 65.50309
0.001173941 | 67.75192
0.001244875 | 69.86999
0.001311989 | 71.56206
0.001384321 | 73.47521
0.001451192 | 74.84076
0.001523849 | 76.32306
0.001591312 | 77.51665
0.001660427 | 78.60967
0.001741444 | 80.00106
0.001795587 | 80.65066
0.001872833 | 81.65105
0.001942021 | 82.73196
0.002005118 | 83.45832
0.00207954 | 84.40185
0.002143482 | 85.41271
0.002218264 | 86.17596
0.002283601 | 86.88614
0.002347775 | 87.36766
0.002425357 | 88.22274
0.002529311 | 88.9053
0.002735325 | 89.57849
0.002920329 | 90.28103
0.003112385 | 91.02689
0.003303463 | 91.6237
0.003497108 | 92.39247
0.003699667 | 93.0427
0.003883235 | 93.5865
0.004074293 | 94.60243
0.004278671 | 95.02705
0.004470963 | 95.72753
0.00465613 | 96.39723
0.004845167 | 97.0346
0.005040021 | 97.54229
0.005227258 | 98.15513
0.005425789 | 98.64569
0.005614586 | 99.54875
0.005809582 | 100.179
0.00601465 | 100.605
0.006186454 | 101.2884
0.00640211 | 101.441
0.006580063 | 102.5849
0.006759543 | 102.692
0.006949029 | 103.5921
0.007153687 | 104.2406
0.007352357 | 104.4979
0.007542692 | 104.7918
0.007713779 | 105.9096
0.007914996 | 106.295
0.008112016 | 106.6851
0.008307209 | 107.1717
0.008522594 | 108.2353
0.008705924 | 108.7809
0.008885201 | 108.7253
0.009086123 | 109.1535
0.009272766 | 109.7473
0.009460754 | 110.681
0.009666279 | 111.1955
0.009879166 | 110.6501
0.01004694 | 111.8204
0.01023284 | 112.3923
0.01044956 | 113.2593
0.01064149 | 113.3926
0.01082427 | 113.3764
0.01099417 | 113.7615
0.01120361 | 114.9311
0.0113784 | 115.4373
0.0115864 | 115.8564
0.01177 | 116.0403
0.01196071 | 115.8564
0.01216049 | 116.7654
0.01236373 | 117.6466
0.01252592 | 118.1202
0.0127409 | 117.4291
0.01294184 | 118.3714
0.01312977 | 119.0446
0.01332195 | 119.5731
0.01349834 | 119.8702
0.01369502 | 120.6109
0.01389097 | 121.0538
0.01413172 | 120.0577
0.01429396 | 121.311
0.01446601 | 121.607
0.01464087 | 122.4811
0.01485949 | 123.3487
0.01508086 | 122.2493
0.01525767 | 122.6187
0.0154474 | 123.5175
0.01560459 | 124.1204
0.01581266 | 124.7218
0.01599932 | 125.065
0.01618473 | 125.4888
0.01637503 | 126.1694
0.0165799 | 125.1919
0.01677689 | 125.7749
0.0169665 | 126.3831
0.0171514 | 127.1252
0.01731969 | 127.7531
0.01752871 | 128.164
0.01773543 | 126.7969
0.01792795 | 127.6577
0.01810576 | 128.2233
0.01830226 | 129.1705
0.01850056 | 129.7094
0.01867728 | 129.8243
0.01887337 | 130.0854
0.01907172 | 130.6972
0.01927285 | 130.2624
0.01947567 | 130.1139
0.01966287 | 130.778
0.01984934 | 131.6844
0.0200349 | 131.7919
0.02021629 | 132.739
0.02040721 | 133.0994
0.02061931 | 132.2886
0.02081577 | 132.7648
0.02101395 | 132.372
0.02118958 | 133.473
0.02138493 | 133.7926
0.0215778 | 134.5237
0.02177599 | 134.9337
0.02195877 | 135.1475
0.02215207 | 135.7084
0.02235625 | 134.7873
0.02254361 | 135.6874
0.0227623 | 135.2708
0.02291585 | 136.0476
0.02311321 | 136.2013
0.02331149 | 136.8705
0.02348891 | 137.1838
0.02369532 | 138.0631
0.02390439 | 136.2733
0.02407458 | 137.564
0.02429156 | 136.985
0.02448002 | 137.6648
0.02465841 | 138.5075
0.02483309 | 138.835
0.02502151 | 139.3682
0.0252203 | 139.445
0.02541089 | 139.9935
0.02561368 | 140.4497
0.02581344 | 140.8783
0.02601665 | 139.2252
0.02622107 | 139.7152
0.02637952 | 140.0093
0.02658824 | 140.7355
0.02677082 | 141.0459
0.0269353 | 141.319
0.0271333 | 141.9213
0.027335 | 142.3075
0.02752091 | 142.8437
0.02775604 | 141.7718
0.02792211 | 142.3618
0.02812014 | 142.2624
0.02831979 | 141.7396
0.02851476 | 142.9794
0.02869479 | 143.1581
0.02890119 | 143.727
0.02904936 | 143.8529
0.02928164 | 144.1818
0.0294593 | 144.5965
0.02964401 | 145.0007
0.02985083 | 145.3546
0.03007432 | 144.6366
0.03025987 | 144.5977
0.03043727 | 144.8873
0.03062605 | 144.9134
0.03080249 | 145.4006
0.03099844 | 145.9402
0.03119414 | 146.1668
0.03137937 | 146.6099
0.03157079 | 146.4294
0.03176231 | 147.0516
0.03196988 | 147.5416
0.03218652 | 146.8853
0.03236442 | 146.8066
0.03256905 | 146.7118
0.03274433 | 146.2632
0.03291933 | 147.015
0.03310147 | 147.1324
0.03329165 | 147.6218
0.03347369 | 148.1513
0.03366645 | 148.2271
0.03387832 | 148.6434
0.03406271 | 149.1576
0.03426377 | 149.3066
0.03446382 | 149.3231
0.03464488 | 149.5482
0.03483504 | 149.9655
0.03503886 | 149.9374
0.03525355 | 148.2796
0.03544294 | 149.0019
0.03561324 | 148.9062
0.03580433 | 149.4298
0.03601441 | 149.9049
0.03619947 | 150.1471
0.03638425 | 150.4105
0.03656445 | 150.793
0.03678043 | 151.0335
0.03695206 | 151.2842
0.03716201 | 151.7081
0.0373493 | 151.9488
0.03753038 | 152.0952
0.03775261 | 152.6751
0.03793547 | 152.1319
0.03815552 | 151.2178
0.0383523 | 151.2608
0.03852283 | 151.1356
0.03872495 | 151.3289
0.03889119 | 151.4689
0.03908608 | 151.8012
0.03927427 | 151.9075
0.03946897 | 152.2693
0.03965665 | 152.461
0.03985201 | 152.6891
0.04004677 | 152.859
0.04023683 | 153.2856
0.04044178 | 153.2863
0.04063311 | 153.4753
0.04080872 | 153.9332
0.04099527 | 153.9624
0.04121586 | 153.9855
0.04138738 | 154.2809
0.04158237 | 154.3795
0.04177694 | 154.4901
0.04196842 | 154.7959
0.04215902 | 154.8912
0.04234819 | 154.9399
0.04254242 | 155.0073
0.04271991 | 155.117
0.0429648 | 153.6849
0.04313136 | 153.6326
0.04332424 | 153.8186
0.04351312 | 154.033
0.04371193 | 153.9294
0.04389657 | 154.385
0.04406242 | 154.766
0.04426334 | 154.7585
0.04445135 | 155.2722
0.04466211 | 155.3291
0.04483909 | 155.4291
0.04503343 | 155.6656
0.04522753 | 156.0994
0.04540089 | 156.2776
0.04562017 | 156.1336
0.04580061 | 156.5706
0.04596831 | 156.7075
0.04616721 | 156.7561
0.0463787 | 156.995
0.0465726 | 157.1831
0.04676108 | 157.4527
0.04694443 | 157.4782
0.04713927 | 157.6681
0.0473234 | 157.5891
0.04753421 | 157.4923
0.04773737 | 156.6948
0.04793359 | 155.8406
0.04813863 | 155.9409
0.04832538 | 156.2345
0.04850499 | 156.2525
0.04871324 | 156.2367
0.04889634 | 156.6621
0.04909958 | 156.4657
0.04928224 | 156.7769
0.04946022 | 156.6802
0.04966141 | 156.8551
0.04985043 | 157.0818
0.05004855 | 157.2528
0.05025044 | 157.3937
0.05044234 | 157.4046
0.05060909 | 157.7169
0.05080629 | 157.5986
0.05100207 | 157.6113
0.05119035 | 157.8046
0.0513851 | 157.9009
0.05156558 | 157.7609
0.05176966 | 158.1637
0.05194334 | 158.1852
0.05214123 | 158.07
0.05233966 | 158.3559
0.05254522 | 158.379
0.05272422 | 158.4039
0.05290672 | 158.4478
0.05311213 | 158.6696
0.05330516 | 158.5119
0.053487 | 159.0312
0.05368814 | 158.5406
0.05386984 | 159.0171
0.05407847 | 158.8954
0.0542646 | 158.8509
0.05446188 | 159.1208
0.05465843 | 158.8892
0.05483766 | 159.2371
0.05502612 | 159.1145
0.05522032 | 159.127
0.05542318 | 159.2185
0.05560263 | 159.3829
0.05579779 | 159.1387
0.05597197 | 159.1638
0.05619848 | 159.4012
0.05637257 | 159.5161
0.05658463 | 159.568
0.0567749 | 159.834
0.05695946 | 159.5525
0.05716025 | 159.7611
0.0573381 | 159.5446
0.05753183 | 159.7194
0.05773758 | 159.6939
0.05794844 | 159.566
0.05811943 | 159.7073
0.05831552 | 159.6925
0.05849618 | 159.5151
0.05869503 | 159.5874
0.05890359 | 159.7242
0.05909931 | 159.865
0.05927348 | 159.6602
0.05945466 | 159.7264
0.05965833 | 159.6755
0.05984575 | 159.813
0.0600364 | 159.5805
0.06022909 | 159.7171
0.06038984 | 159.6326
0.06059909 | 159.6916
0.06077825 | 159.7616
0.06099516 | 159.6744
0.06119724 | 159.8367
0.06138834 | 159.8887
0.0615928 | 159.7298
0.06177226 | 159.6475
0.06196238 | 159.7515
0.06217196 | 159.6306
0.06233687 | 159.7034
0.06253577 | 159.6678
0.06274844 | 159.6667
0.06292626 | 159.469
0.06311567 | 159.3455
0.06331703 | 159.5165
0.0634905 | 159.6415
0.0636907 | 159.1988
0.06387522 | 159.3137
0.06407651 | 159.5705
0.06426363 | 159.3234
0.06444683 | 159.4342
0.06465152 | 158.8964
0.06483872 | 159.113
0.06504857 | 159.1225
0.06521444 | 159.0789
0.06542028 | 159.0173
0.06560809 | 159.3539
0.06580609 | 159.0626
0.0659843 | 158.7877
0.06619189 | 158.9589
0.06637785 | 158.8339
0.06656307 | 158.603
0.0667706 | 158.8514
0.06697291 | 158.9342
0.06717735 | 158.7934
0.06735119 | 158.5355
0.06753618 | 158.5044
0.06774918 | 158.6439
0.06793764 | 158.5137
0.0681445 | 158.4735
0.06831793 | 158.6095
0.06851529 | 158.3197
0.06869113 | 158.3069
0.06889129 | 158.254
0.06908788 | 158.0658
0.06926984 | 158.1028
0.06945955 | 158.1276
0.06965012 | 157.9531
0.06984144 | 157.9316
0.0700438 | 157.7372
0.07023358 | 157.6619
0.07041877 | 157.6098
0.07061669 | 157.5995
0.07079632 | 157.4543
0.07099903 | 157.4619
0.07117644 | 157.5049
0.07137041 | 157.4342
0.07157085 | 157.2423
0.07175088 | 157.1222
0.07193702 | 156.8914
0.07214177 | 156.9702
0.07232949 | 156.8232
0.07252533 | 156.7368
0.07271142 | 156.7246
0.0729008 | 156.6621
0.07309869 | 156.5726
0.07329404 | 156.2897
0.07348645 | 156.5055
0.0736957 | 156.278
0.07386715 | 156.3542
0.07407452 | 155.978
0.07427405 | 156.0929
0.07445335 | 155.877
0.07465323 | 155.7163
0.07483685 | 155.7639
0.07503996 | 155.6431
0.075231 | 155.4768
0.07541976 | 155.2888
0.07561132 | 155.2956
0.07580683 | 155.1343
0.07599529 | 154.9491
0.07619388 | 154.9676
0.07638192 | 154.7443
0.07657953 | 154.9816
0.07675655 | 154.7106
0.07695268 | 154.442
0.07715125 | 154.2943
0.07733291 | 154.436
0.0775316 | 154.1535
0.07771757 | 154.1265
0.07793331 | 153.8624
0.07812693 | 154.0104
0.07831597 | 153.9822
0.07848624 | 153.5983
0.07871221 | 153.3935
0.07887358 | 153.4837
0.0790908 | 153.1404
0.07927518 | 153.171
0.07948646 | 153.01
0.07967426 | 152.9532
0.07985229 | 152.5864
0.08004614 | 152.7481
0.08023546 | 152.3275
0.08043935 | 152.3466
0.08063369 | 152.0846
0.08080627 | 152.1915
0.08101704 | 151.7961
0.08120869 | 151.8983
0.08142072 | 151.6301
0.08158369 | 151.5828
0.08178147 | 151.3231
0.08197455 | 151.3294
0.08216469 | 151.0976
0.0823729 | 150.9201
0.08255932 | 150.8185
0.08275517 | 150.5941
0.08292623 | 150.51
0.08312604 | 150.3483
0.08330068 | 150.285
0.08352963 | 150.0166
0.08367341 | 149.8878
0.08381551 | 150.101
0.08413651 | 149.4058
0.08419457 | 148.9554
0.08429166 | 150.0761
0.08467558 | 148.5073
0.08481318 | 149.0969
0.08500671 | 148.9661
0.08523661 | 148.475
0.08540644 | 148.6946
0.08561593 | 148.1942
0.08579403 | 148.3389
0.08598661 | 147.6996
0.08618745 | 147.8965
0.08639286 | 147.6345
0.08657997 | 147.4211
0.0867707 | 147.3114
0.08697535 | 147.3033
0.08715433 | 147.1267
0.08734899 | 146.6796
0.0875311 | 146.7345
0.08774711 | 146.5472
0.08793525 | 146.2566
0.08814013 | 146.2154
0.0882929 | 145.8475
0.08849405 | 145.5527
0.08867746 | 145.6957
0.08890397 | 145.3468
0.08907737 | 145.1457
0.0892718 | 144.9296
0.08946302 | 145.0026
0.08965165 | 144.6675
0.08982685 | 144.4504
0.09001741 | 144.2757
0.09024391 | 144.0555
0.09038846 | 143.9331
0.09059941 | 143.6816
0.09079461 | 143.4195
0.09098734 | 143.359
0.09118785 | 143.0271
0.09135609 | 143.0001
0.09156564 | 142.8213
0.0917695 | 142.4912
0.09195474 | 142.238
0.09214355 | 142.1973
0.09233011 | 141.8387
0.09254737 | 141.5134
0.0927224 | 141.4226
0.09292342 | 141.1505
0.09309506 | 141.2468
0.09329909 | 140.9155
0.09348574 | 140.595
0.09367867 | 140.2403
0.0938664 | 140.1889
0.09407378 | 139.9256
0.09426498 | 139.8541
0.09444951 | 139.4869
0.09464977 | 139.211
0.09482202 | 139.0362
0.0950196 | 138.6989
0.09522295 | 138.6094
0.09540138 | 138.3807
0.09561695 | 138.3427
0.0957621 | 138.4362
0.09599002 | 137.5447
0.09619226 | 137.7087
0.09636695 | 137.2684
0.09656252 | 136.9019
0.09674232 | 137.0672
0.0969459 | 136.4635
0.09714423 | 136.2183
0.09728802 | 136.2998
0.09752041 | 135.4786
0.09773065 | 135.4485
0.09789613 | 135.5223
0.09808611 | 135.0194
0.09830213 | 134.901
0.09850046 | 134.5368
0.09867115 | 134.2948
0.0988798 | 134.0451
0.0990663 | 133.8359
0.09927206 | 133.6286
0.09945025 | 133.481
0.09963457 | 132.8823
0.09984958 | 132.7512
0.1000424 | 132.6729
0.1002316 | 132.3108
0.1004216 | 131.8038
0.1005966 | 131.6918
0.1008249 | 131.4765
0.1009942 | 131.2487
0.101186 | 130.7203
0.1013736 | 130.7983
0.1015607 | 130.4464
0.1017641 | 130.2298
0.1019276 | 129.629
0.1021629 | 129.3292
0.1023398 | 129.277
0.1025085 | 128.7757
0.1027269 | 128.5574
0.1029023 | 128.3293
0.1031066 | 127.8726
0.1033115 | 127.8078
0.1034801 | 127.692
0.1036837 | 127.3946
0.1038815 | 126.7495
0.1040659 | 126.2885
0.10426 | 126.496
0.104475 | 126.193
0.1046344 | 125.8948
0.1048401 | 125.446
0.10504 | 125.0573
0.1052358 | 124.7521
0.1054147 | 124.6795
0.1056181 | 124.0732
0.1058036 | 123.7891
0.1060221 | 123.4507
0.1061836 | 123.1449
0.1063907 | 122.9063
0.1065687 | 122.574
0.1067301 | 122.2265
0.1069512 | 121.9987
0.1071379 | 121.807
0.1073294 | 121.4618
0.1075272 | 120.9548
0.1077051 | 120.5177
0.1078857 | 120.2468
0.1080955 | 120.044
0.1082771 | 119.7368
0.1084906 | 119.3038
0.1086748 | 118.7903
0.1088709 | 118.7436
0.1090515 | 118.0015
0.1092525 | 117.8499
0.1094419 | 117.7964
0.1096425 | 117.2864
0.1098309 | 116.8333
0.1100265 | 116.4141
0.110213 | 115.8232
0.1104084 | 115.7742
0.1106136 | 115.3254
0.1108211 | 115.0079
0.1109968 | 114.7185
0.1112022 | 114.3074
0.1113711 | 113.7126
0.1115891 | 113.157
0.1117663 | 112.6194
0.1119595 | 112.3193
0.1121308 | 112.1878
0.1123247 | 111.6367
0.1125275 | 111.352
0.1127108 | 110.477
0.1129128 | 110.3683
0.1130951 | 110.0414
0.1133214 | 109.5991
0.1134931 | 109.1021
0.1136903 | 108.4703
0.1138965 | 108.0939
0.1140994 | 107.7852
0.1142523 | 106.7363
0.1144716 | 106.5736
0.1146595 | 105.9948
0.1148636 | 105.273
0.1150643 | 104.5007
0.1152541 | 103.5286
0.1154205 | 102.2502
0.1151354 | 119.7116
0.1152605 | 119.484
0.1154986 | 118.9961
0.1156502 | 118.5777
0.1158548 | 118.2963
0.1160093 | 117.7572
0.1162416 | 117.3609
0.1164298 | 116.9372
0.1166134 | 116.6422
0.1168396 | 116.1231
0.1169808 | 115.8371
0.1172028 | 115.0167
0.1173486 | 115.1322
0.1175485 | 114.1472
0.1177477 | 113.9862
0.117956 | 113.3441
0.1181173 | 113.2842
0.1183806 | 112.3643
0.1185292 | 112.104
0.1187513 | 111.35
0.1189573 | 110.5871
0.119037 | 110.7874
0.1193472 | 109.3925
0.119465 | 109.4712
0.1197036 | 108.2058
0.1199182 | 106.8758
0.1201001 | 105.7948
0.1202842 | 104.8777
0.1204691 | 103.6837
0.1206353 | 101.9158
0.1208604 | 100.7688
0.1210703 | 99.27465

## C2
Deformación | Esfuerzo | SUT | 160.0768 | MPa
0 | 0 | SY | 94.41838859 | MPa
4.120998e-05 | 3.52041 | % alargamiento | 12.10703 | -
9.821703e-05 | 8.167822 | E | 62.79844 | GPa
0.0001554471 | 12.6629
0.0002240789 | 17.54744
0.0002869735 | 21.67961
0.000356839 | 26.3481
0.0004198337 | 30.19294
0.0004847175 | 34.31036
0.0005546721 | 38.57188
0.0006203341 | 42.44075
0.0006953981 | 46.85639
0.0007638739 | 50.00931
0.0008263982 | 53.34476
0.0009024184 | 56.4519
0.0009746615 | 59.52504
0.001037228 | 62.40295
0.001102821 | 64.69896
0.001172658 | 67.42016
0.001248388 | 69.59719
0.00131907 | 71.67038
0.001383422 | 73.79384
0.001452037 | 74.99032
0.001532056 | 76.80917
0.001592836 | 78.30957
0.001666228 | 79.19365
0.001731794 | 80.38184
0.001809106 | 81.55068
0.001872664 | 82.50721
0.001949022 | 83.21588
0.002019126 | 84.16306
0.002079449 | 84.96423
0.002146359 | 85.76419
0.002218062 | 86.65905
0.002287444 | 87.64276
0.002357712 | 88.47663
0.002421624 | 89.18006
0.002492068 | 89.85542
0.002606455 | 90.83819
0.002816072 | 91.64224
0.00299534 | 92.44628
0.003197788 | 93.04435
0.003376176 | 94.38264
0.003583051 | 94.41839
0.003748245 | 95.49961
0.003966075 | 95.73677
0.004156308 | 97.05293
0.004335853 | 97.9845
0.004546729 | 98.03265
0.004715543 | 99.37116
0.004912514 | 99.72237
0.005148117 | 100.3105
0.005315537 | 101.4315
0.00550501 | 102.2443
0.005723356 | 102.8536
0.005906402 | 102.6858
0.006070086 | 103.9849
0.006258584 | 104.4933
0.006475124 | 104.806
0.006665254 | 105.44
0.00684083 | 106.5473
0.007054649 | 107.3149
0.007279075 | 107.0941
0.007438534 | 107.6491
0.007622211 | 108.955
0.007826269 | 109.4799
0.0080334 | 109.5667
0.008214973 | 110.1228
0.008388187 | 110.8424
0.008583438 | 111.8014
0.008774461 | 112.0954
0.009000032 | 111.9553
0.009178509 | 112.7942
0.009360524 | 113.7961
0.009549084 | 114.5432
0.009753577 | 114.9029
0.009954773 | 114.0475
0.01013767 | 115.3168
0.01032561 | 115.6727
0.01050091 | 116.9323
0.01071432 | 117.2972
0.01089036 | 117.7626
0.01112507 | 116.9297
0.01128882 | 117.9962
0.01148875 | 118.8941
0.01167386 | 119.6347
0.01186381 | 120.3497
0.01207857 | 120.357
0.0122703 | 119.5476
0.01243733 | 120.7338
0.01265 | 121.5711
0.01284573 | 122.3347
0.0130192 | 122.8507
0.01323318 | 123.5649
0.0134254 | 123.4209
0.01364242 | 122.2384
0.01380871 | 123.5038
0.01400521 | 124.328
0.01419436 | 125.2125
0.014375 | 125.6964
0.01457498 | 126.0838
0.01477054 | 126.3271
0.01500081 | 125.1609
0.01517588 | 125.5603
0.01533673 | 126.6869
0.01554511 | 127.6391
0.0157149 | 128.2244
0.01591827 | 128.7262
0.01613615 | 128.3966
0.01630711 | 128.4968
0.01651297 | 128.936
0.0167054 | 129.0601
0.01690015 | 129.9607
0.0170863 | 130.5645
0.01725727 | 130.8644
0.01746808 | 131.71
0.01766968 | 131.5784
0.01788963 | 130.9493
0.01807334 | 131.087
0.01824049 | 131.8168
0.01843833 | 132.7186
0.01862056 | 133.1887
0.01881328 | 133.566
0.01903523 | 132.8073
0.01921909 | 133.0963
0.01940977 | 133.9654
0.0195885 | 134.4717
0.01978427 | 134.743
0.01996911 | 135.2721
0.02017727 | 135.4899
0.02036423 | 136.2175
0.02056273 | 136.1044
0.02078188 | 135.4674
0.02096633 | 135.414
0.02113037 | 136.1
0.02133165 | 136.9095
0.02151902 | 137.6642
0.02170688 | 137.7375
0.02190337 | 138.0096
0.02211533 | 137.6042
0.0223032 | 136.9718
0.02246107 | 137.9693
0.0226711 | 138.6422
0.02287117 | 139.0095
0.02305687 | 139.5276
0.02323798 | 139.6609
0.02345423 | 140.0572
0.02364429 | 140.2862
0.02382464 | 140.5871
0.02404793 | 139.7878
0.02423963 | 140.3156
0.02443405 | 140.1696
0.02460869 | 141.0809
0.02479763 | 141.5871
0.02497883 | 142.1569
0.02519427 | 142.5007
0.02539763 | 142.1888
0.02557513 | 142.1693
0.02578633 | 141.4249
0.02595254 | 141.8139
0.02614938 | 142.4992
0.02635652 | 143.1645
0.02654254 | 143.601
0.02673619 | 143.4544
0.02694875 | 144.3768
0.0271324 | 144.4923
0.0273157 | 144.6708
0.02752261 | 144.7643
0.02771736 | 143.6325
0.02790686 | 144.259
0.02810644 | 144.2095
0.02827802 | 144.6507
0.02847426 | 145.3627
0.02867324 | 145.6796
0.02885835 | 146.0156
0.02905918 | 146.1523
0.02925108 | 146.2806
0.02942944 | 146.6176
0.02963084 | 145.3213
0.02981903 | 145.7559
0.0300138 | 146.321
0.03019826 | 146.6351
0.03038372 | 147.0551
0.03057024 | 147.1886
0.03074928 | 147.4965
0.03094275 | 147.6546
0.03113768 | 148.06
0.03135351 | 148.3875
0.03154076 | 148.5175
0.031736 | 148.5346
0.03191714 | 148.1019
0.03212485 | 147.3297
0.03234353 | 147.9177
0.03252887 | 148.454
0.03271868 | 148.2674
0.03292305 | 148.6183
0.03308647 | 149.1826
0.03328011 | 149.469
0.0334982 | 149.5434
0.03367181 | 150.0316
0.03388925 | 150.2879
0.03407638 | 150.5409
0.034273 | 150.755
0.03445694 | 150.9446
0.03467971 | 149.9683
0.0348636 | 149.7262
0.03507151 | 149.4695
0.03524134 | 149.7948
0.03543484 | 150.1305
0.03563069 | 150.6052
0.03582777 | 150.6795
0.03598648 | 150.5493
0.03619176 | 151.298
0.03636985 | 151.4029
0.03657861 | 151.5339
0.03675794 | 151.9569
0.03695675 | 152.0129
0.03713478 | 152.2816
0.03734083 | 152.3993
0.03753406 | 152.6211
0.03770468 | 152.9262
0.03792863 | 152.7172
0.03810194 | 153.1501
0.03829826 | 153.5227
0.03851374 | 153.2914
0.03869713 | 152.4651
0.03890697 | 152.8406
0.03910852 | 151.3737
0.03928832 | 152.1151
0.03949505 | 152.17
0.03964616 | 152.3068
0.03985515 | 152.6
0.04004501 | 152.929
0.04023228 | 153.0183
0.04041368 | 153.1823
0.04061805 | 153.4833
0.04080648 | 153.6092
0.04099485 | 153.9062
0.04117587 | 153.8367
0.04137601 | 154.1861
0.04156856 | 154.4772
0.04176165 | 154.4824
0.04196261 | 154.6835
0.04215298 | 154.839
0.04235252 | 155.0884
0.04254388 | 155.2616
0.04273762 | 155.4762
0.04292905 | 155.5507
0.04310409 | 155.3791
0.0433032 | 155.6685
0.04351304 | 155.9406
0.04372134 | 155.916
0.04390032 | 156.0861
0.04407431 | 156.0189
0.04426447 | 156.1466
0.04448907 | 156.1014
0.04467087 | 155.4997
0.0448804 | 153.9258
0.04509364 | 154.0488
0.04527073 | 154.279
0.04545064 | 154.663
0.04565192 | 154.7177
0.04583166 | 154.9306
0.04603269 | 155.1359
0.04621013 | 155.2111
0.04641631 | 155.1712
0.04659831 | 155.7143
0.04677558 | 155.851
0.04696682 | 155.8438
0.04717217 | 155.7628
0.04735492 | 156.3352
0.0475665 | 156.1968
0.04775079 | 156.3593
0.04795129 | 156.3241
0.04813926 | 156.7507
0.04833106 | 156.711
0.04852808 | 156.7767
0.04872638 | 156.8829
0.04892864 | 157.1376
0.0491124 | 157.2239
0.04930306 | 157.3897
0.04950242 | 157.5956
0.04970173 | 157.5446
0.04987122 | 157.5536
0.05007544 | 157.7875
0.05026317 | 157.7596
0.05045248 | 157.8545
0.05065242 | 157.8897
0.05083278 | 157.9184
0.05105358 | 158.0026
0.05123988 | 158.1582
0.05142675 | 158.2208
0.05160814 | 158.2252
0.05181675 | 158.229
0.05203699 | 158.33
0.05218554 | 158.5089
0.05239694 | 158.4867
0.05258947 | 158.6422
0.05276972 | 158.534
0.05297931 | 158.5627
0.0531807 | 156.6557
0.05335645 | 157.0418
0.05354987 | 157.1171
0.05375646 | 157.0322
0.05394204 | 156.8743
0.05412429 | 157.179
0.05432107 | 157.1037
0.05450971 | 157.4046
0.05470089 | 157.557
0.05489136 | 157.639
0.05508433 | 157.6039
0.05526039 | 157.8994
0.05545306 | 157.8172
0.05565381 | 157.9286
0.05583774 | 158.2713
0.05605502 | 157.9579
0.05623135 | 158.2707
0.05642571 | 158.2796
0.05661658 | 158.3725
0.05681254 | 158.4113
0.05701163 | 158.3988
0.05722117 | 158.6764
0.05742068 | 158.8297
0.05760726 | 158.8917
0.0577852 | 158.6893
0.05796038 | 158.6988
0.05819126 | 158.9084
0.05835694 | 158.9707
0.05857176 | 159.0037
0.05876484 | 159.1478
0.05895353 | 159.0125
0.05914668 | 159.3112
0.05934837 | 159.18
0.05953898 | 159.4744
0.05972526 | 159.1573
0.05993447 | 159.5702
0.0601219 | 159.418
0.06030688 | 159.4682
0.06052117 | 159.6747
0.06069479 | 159.3779
0.06088914 | 159.8581
0.06109658 | 159.5022
0.06127151 | 159.5273
0.06145765 | 159.5515
0.06162928 | 159.6033
0.0618518 | 159.5402
0.06202543 | 159.5754
0.0622315 | 159.7623
0.06243954 | 159.6384
0.06262306 | 159.7284
0.06283178 | 159.8132
0.06299587 | 159.3603
0.06319653 | 159.6854
0.06340616 | 159.6187
0.06359673 | 159.6138
0.06378487 | 159.9049
0.06398075 | 159.7231
0.06416852 | 160.0768
0.06436278 | 159.7629
0.06454269 | 159.7699
0.06471184 | 159.8058
0.06492533 | 159.9528
0.06511394 | 159.7486
0.06531823 | 159.6671
0.06548247 | 159.7738
0.06568176 | 159.8587
0.06588491 | 159.8985
0.0660815 | 159.9603
0.06627407 | 159.8089
0.06647839 | 159.8038
0.06668562 | 159.7637
0.06684902 | 159.9217
0.06705144 | 159.6658
0.06726351 | 159.709
0.06745267 | 159.6649
0.06763293 | 159.8315
0.06783702 | 159.6108
0.06801577 | 159.6668
0.06821275 | 159.5697
0.06839737 | 159.5511
0.06860294 | 159.5603
0.06877456 | 159.6286
0.06898098 | 159.2707
0.06915877 | 159.6474
0.06936524 | 159.3605
0.06953487 | 159.4797
0.06974838 | 159.2972
0.06992087 | 159.308
0.07014087 | 159.2945
0.07032264 | 159.2891
0.07052795 | 159.2407
0.07070679 | 159.0009
0.07090322 | 159.1757
0.07108893 | 159.0531
0.07127422 | 158.8096
0.07148853 | 158.7752
0.07166911 | 158.921
0.07187386 | 158.8809
0.07206329 | 158.9391
0.07225185 | 158.7291
0.07244004 | 158.6821
0.07264084 | 158.6736
0.07283308 | 158.6495
0.07302825 | 158.7606
0.0732117 | 158.5246
0.07340897 | 158.5593
0.07358781 | 158.609
0.07378972 | 158.3088
0.07397451 | 158.2273
0.07417512 | 158.2321
0.07435139 | 158.2724
0.07454248 | 158.0805
0.07476128 | 157.9987
0.07494785 | 158.1644
0.07513588 | 157.838
0.07532258 | 157.8348
0.07552649 | 157.701
0.07572033 | 157.804
0.07592645 | 157.7052
0.07612188 | 157.6072
0.07631922 | 157.6455
0.07650444 | 157.2417
0.07670508 | 157.3289
0.07688946 | 157.1565
0.07708535 | 156.9203
0.07727901 | 157.0974
0.07747925 | 156.9776
0.07765923 | 156.9953
0.07785088 | 156.6898
0.07804302 | 156.6175
0.07823658 | 156.5059
0.07843319 | 156.7157
0.07862982 | 156.7169
0.07881432 | 156.2944
0.07899165 | 156.2061
0.07919888 | 156.1544
0.07939689 | 156.3596
0.07958009 | 155.8011
0.07977492 | 156.0391
0.07999027 | 155.7073
0.08016939 | 155.4379
0.08036198 | 155.3986
0.08053797 | 155.3991
0.08072943 | 155.4412
0.08091346 | 155.2543
0.08111754 | 155.1812
0.08130753 | 154.9619
0.08149243 | 154.8199
0.08168977 | 154.6475
0.08185286 | 154.4367
0.08207894 | 154.6109
0.08224588 | 154.4725
0.08244057 | 154.517
0.08265004 | 154.4024
0.08284001 | 153.945
0.08303501 | 153.8804
0.08325936 | 153.9368
0.08344682 | 153.6422
0.08366181 | 153.6359
0.08383761 | 153.5126
0.08402878 | 153.2505
0.0842324 | 153.112
0.0844233 | 153.1782
0.08460218 | 153.2003
0.084793 | 152.609
0.08502432 | 152.6169
0.08519789 | 152.56
0.08537366 | 152.4493
0.08557806 | 152.2028
0.08577828 | 152.1775
0.08596131 | 152.1295
0.08615571 | 151.8368
0.08634662 | 151.8733
0.08655957 | 151.5828
0.08674113 | 151.2036
0.08691935 | 151.334
0.08711748 | 151.1617
0.08732314 | 151.038
0.08750216 | 150.979
0.08771441 | 150.7173
0.08788975 | 150.8508
0.08810462 | 150.3621
0.08827349 | 150.3851
0.08848326 | 150.1266
0.08867576 | 150.0109
0.08885904 | 149.9118
0.0890451 | 149.7664
0.08924047 | 149.4342
0.0894248 | 149.462
0.08965282 | 149.0505
0.08978836 | 149.0783
0.08998192 | 149.0025
0.09019948 | 148.7158
0.09041995 | 148.4998
0.09059776 | 148.4464
0.09078106 | 148.1987
0.09097657 | 148.0347
0.09118581 | 147.7355
0.09131624 | 147.763
0.09151243 | 147.7109
0.09176598 | 147.1936
0.09194889 | 147.1485
0.09211303 | 147.0973
0.09234105 | 146.6912
0.09252686 | 146.471
0.09269555 | 146.6689
0.09291694 | 146.1285
0.09309166 | 145.9807
0.09322899 | 146.0977
0.09347215 | 145.6729
0.09364787 | 145.4944
0.09383054 | 145.4659
0.09405612 | 145.0132
0.09420823 | 145.1143
0.09442308 | 144.6704
0.09459241 | 144.6317
0.09480251 | 144.3659
0.09499613 | 144.1418
0.09518769 | 144.0253
0.09536211 | 143.6988
0.09554211 | 143.5986
0.09574017 | 143.4235
0.09595238 | 143.076
0.0961313 | 143.0819
0.09632235 | 142.7876
0.09650691 | 142.5999
0.09671434 | 142.0131
0.09692741 | 142.1724
0.097098 | 141.8036
0.09732345 | 141.6899
0.09752583 | 141.5128
0.0977189 | 141.027
0.0979171 | 140.9558
0.09811917 | 140.7585
0.09830491 | 140.5556
0.09848942 | 140.3462
0.09869798 | 140.0913
0.09891348 | 139.9531
0.09908509 | 139.4715
0.09929003 | 138.9509
0.09947494 | 139.011
0.09967372 | 138.6553
0.09986096 | 138.5813
0.1000578 | 138.0717
0.1002534 | 138.0819
0.1004384 | 137.6424
0.1006556 | 137.785
0.1008271 | 137.4804
0.1010179 | 136.9708
0.1012166 | 136.8754
0.1013916 | 136.8075
0.1015846 | 136.2841
0.1017774 | 135.8954
0.1019551 | 135.7018
0.1021653 | 135.476
0.1023623 | 135.4136
0.1025196 | 135.0537
0.1027385 | 134.6724
0.1029064 | 134.6254
0.1031029 | 134.0978
0.1033204 | 133.7939
0.103502 | 133.4157
0.1036946 | 133.5083
0.1038874 | 133.0799
0.1040715 | 132.6098
0.1042697 | 132.4168
0.1044755 | 132.1228
0.1046599 | 131.7735
0.1048417 | 131.4253
0.105047 | 131.2159
0.1052426 | 131.0078
0.1054236 | 130.4852
0.1056298 | 130.5179
0.105809 | 130.0713
0.1060122 | 129.6044
0.1061977 | 129.4211
0.1064135 | 129.0076
0.1065944 | 128.9105
0.1067816 | 128.4335
0.1069794 | 128.1079
0.1071595 | 127.7218
0.1073434 | 127.5903
0.107548 | 127.1923
0.1077349 | 126.622
0.107944 | 126.14
0.1081371 | 126.1476
0.1083033 | 125.186
0.1085021 | 125.4735
0.1087151 | 125.0857
0.10889 | 124.7021
0.1090894 | 124.2543
0.1092837 | 123.9639
0.109457 | 123.3133
0.1096425 | 123.035
0.1098629 | 122.4826
0.1100712 | 121.9359
0.110259 | 121.3015
0.1104564 | 121.0591
0.1106674 | 120.0976
0.1108475 | 120.0032
0.1110504 | 119.4363
0.1112179 | 118.5405
0.1114198 | 117.7037
0.1116091 | 117.2359
0.1117988 | 116.1198
0.1119904 | 114.364
0.1121956 | 113.1846
0.1124078 | 111.7903
0.1125777 | 109.6918
0.1128091 | 107.47
0.112994 | 105.6831
0.113207 | 103.4743
0.1134078 | 101.943
0.1133214 | 109.5991
0.1134931 | 109.1021
0.1136903 | 108.4703
0.1138965 | 108.0939
0.1140994 | 107.7852
0.1142523 | 106.7363
0.1144716 | 106.5736
0.1146595 | 105.9948
0.1148636 | 105.273
0.1150643 | 104.5007
0.1152541 | 103.5286
0.1154205 | 102.2502
0.1151354 | 119.7116
0.1152605 | 119.484
0.1154986 | 118.9961
0.1156502 | 118.5777
0.1158548 | 118.2963
0.1160093 | 117.7572
0.1162416 | 117.3609
0.1164298 | 116.9372
0.1166134 | 116.6422
0.1168396 | 116.1231
0.1169808 | 115.8371
0.1172028 | 115.0167
0.1173486 | 115.1322
0.1175485 | 114.1472
0.1177477 | 113.9862
0.117956 | 113.3441
0.1181173 | 113.2842
0.1183806 | 112.3643
0.1185292 | 112.104
0.1187513 | 111.35
0.1189573 | 110.5871
0.119037 | 110.7874
0.1193472 | 109.3925
0.119465 | 109.4712
0.1197036 | 108.2058
0.1199182 | 106.8758
0.1201001 | 105.7948
0.1202842 | 104.8777
0.1204691 | 103.6837
0.1206353 | 101.9158
0.1208604 | 100.7688
0.1210703 | 99.27465

## C3
Deformación | Esfuerzo | SUT | 161.0635 | MPa
0 | 0 | SY | 93.91789007 | MPa
5.597613e-05 | 4.660683 | % alargamiento | 12.39839 | -
0.0001164057 | 9.565236 | E | 64.91936 | GPa
0.0001802951 | 14.67188
0.0002422609 | 19.34667
0.0003136385 | 23.71952
0.0003708764 | 28.31267
0.000437543 | 32.8209
0.0004995801 | 36.888
0.0005776755 | 41.48789
0.0006428467 | 45.59469
0.000713299 | 49.50092
0.0007898097 | 53.27292
0.0008551389 | 56.58968
0.0009256463 | 60.02311
0.0009892167 | 62.85739
0.001052463 | 65.52905
0.001126193 | 68.2552
0.00120894 | 70.67907
0.00127331 | 72.46653
0.001345431 | 74.10098
0.00141781 | 75.75974
0.001491539 | 77.0799
0.001558504 | 78.35029
0.001625432 | 79.51742
0.001700042 | 80.44338
0.001771055 | 81.62307
0.001837002 | 82.44827
0.001916426 | 83.68562
0.001979878 | 84.48618
0.002045986 | 85.14757
0.002117775 | 85.91222
0.00218526 | 86.93435
0.002250858 | 87.54742
0.002317917 | 88.35268
0.002389875 | 89.34913
0.00245819 | 89.85802
0.002582291 | 90.65301
0.002768289 | 91.45581
0.00295213 | 92.11551
0.003141799 | 92.99086
0.003330127 | 93.4244
0.003531976 | 94.41138
0.003730397 | 95.39004
0.003929422 | 95.78469
0.004111631 | 96.48893
0.004320685 | 97.14293
0.004499272 | 97.98283
0.004722083 | 98.459
0.004885128 | 99.25545
0.005102064 | 100.1998
0.005288758 | 100.3391
0.005492506 | 101.4409
0.005697346 | 101.9395
0.005901609 | 102.0498
0.006055163 | 103.1037
0.006276724 | 103.8209
0.00647006 | 104.0801
0.006679551 | 105.1114
0.006837946 | 105.6397
0.00703135 | 106.0654
0.007229369 | 106.3856
0.00741255 | 107.4239
0.00759185 | 108.0703
0.007813112 | 107.9556
0.007985285 | 108.9353
0.008180603 | 109.5223
0.00836964 | 110.1406
0.008587295 | 109.8895
0.00877978 | 111.3392
0.008966031 | 112.0123
0.009161618 | 112.3018
0.009346396 | 112.3665
0.009566985 | 112.9689
0.009729425 | 113.6853
0.009948961 | 114.7892
0.01013573 | 115.0044
0.01035272 | 114.5985
0.01052932 | 115.3199
0.01072949 | 116.5123
0.01091217 | 117.1961
0.01115121 | 116.1666
0.01130354 | 117.572
0.01148179 | 117.8731
0.01169276 | 118.47
0.01187404 | 118.9966
0.01208041 | 120.1816
0.01226449 | 119.8951
0.01245881 | 119.1315
0.01266586 | 120.5442
0.01285835 | 121.1686
0.01304421 | 122.009
0.01325178 | 121.2625
0.01342399 | 122.1018
0.01362518 | 122.4869
0.0138334 | 123.52
0.01401352 | 123.7895
0.01421938 | 124.428
0.01438698 | 124.7493
0.01461808 | 124.6009
0.01480011 | 124.0517
0.0149936 | 125.4724
0.01518488 | 126.0376
0.01536472 | 126.7149
0.01559148 | 126.3111
0.01579778 | 125.7261
0.01595329 | 126.9906
0.01614971 | 127.3199
0.01635926 | 128.1424
0.01653369 | 128.5861
0.01673703 | 129.0383
0.01692971 | 129.6116
0.01711878 | 129.6578
0.0173304 | 129.2936
0.01753621 | 128.89
0.01770578 | 130.5271
0.01790048 | 131.0951
0.0180933 | 131.6059
0.01830618 | 131.1148
0.01849336 | 131.1854
0.01868798 | 131.6937
0.01886219 | 132.2963
0.01906303 | 133.0501
0.01924717 | 133.1728
0.01944869 | 133.8117
0.01965747 | 134.1341
0.01984659 | 134.4821
0.02003876 | 134.5611
0.02024345 | 134.3014
0.02042681 | 133.7141
0.02061658 | 134.9604
0.02081724 | 135.3921
0.02101985 | 136.2913
0.0211953 | 136.7119
0.02140267 | 136.7844
0.02160914 | 135.65
0.02179992 | 136.3146
0.02197727 | 136.5899
0.02217839 | 137.0765
0.0223666 | 137.9356
0.02256771 | 138.4131
0.02275646 | 138.4973
0.02294274 | 139.1588
0.02314006 | 139.186
0.02333624 | 139.3984
0.02355213 | 139.4559
0.02377586 | 139.171
0.02391178 | 139.3031
0.02410843 | 139.8058
0.02428728 | 140.0567
0.02448911 | 140.7958
0.02467406 | 141.305
0.0248799 | 141.5514
0.02509335 | 140.6331
0.02527329 | 140.9546
0.02544604 | 141.0541
0.0256512 | 141.4469
0.02584169 | 141.9453
0.02603312 | 142.4117
0.02623227 | 143.1294
0.02642502 | 143.0374
0.02661159 | 143.5078
0.02683047 | 143.8836
0.02701611 | 144.0853
0.0272193 | 144.6577
0.02742124 | 144.2351
0.02763336 | 143.665
0.02782763 | 143.2624
0.02802833 | 144.1386
0.02820343 | 143.9767
0.02840368 | 144.9328
0.02857326 | 145.2116
0.02876634 | 145.7345
0.02896532 | 146.0543
0.02915613 | 146.5943
0.02937279 | 146.1484
0.0295776 | 145.8501
0.02976763 | 145.5205
0.02994413 | 146.2991
0.03012368 | 146.206
0.0303233 | 146.6807
0.03050873 | 146.923
0.0307051 | 147.5182
0.030897 | 147.7182
0.03107604 | 147.8227
0.03127109 | 148.3665
0.0314648 | 148.6606
0.03165644 | 148.6493
0.03185541 | 148.9382
0.03206324 | 148.8671
0.0322548 | 149.1593
0.03243815 | 148.5988
0.03263803 | 147.7254
0.032824 | 148.4244
0.03302464 | 148.5907
0.0332359 | 149.077
0.03340799 | 149.3776
0.03361902 | 149.6645
0.0338177 | 149.9922
0.03398752 | 150.2457
0.03418349 | 150.8155
0.03438723 | 150.77
0.03454379 | 151.1893
0.03475261 | 151.6135
0.0349662 | 151.3486
0.03517033 | 151.0619
0.03536435 | 149.8383
0.03553976 | 150.7614
0.03572384 | 150.7049
0.03592432 | 150.9248
0.03610678 | 151.0111
0.03629645 | 151.4495
0.03649351 | 151.8029
0.03670695 | 152.1133
0.03689274 | 152.5064
0.03707127 | 152.3075
0.03728446 | 152.8615
0.03747867 | 152.9821
0.03768401 | 153.0546
0.03787047 | 153.3909
0.03808396 | 153.9335
0.03826914 | 153.7619
0.03844878 | 153.9646
0.0386459 | 153.9151
0.03886939 | 154.072
0.03904554 | 154.1429
0.03928845 | 152.556
0.0394474 | 152.6508
0.03964942 | 152.9551
0.03982047 | 153.4602
0.04001094 | 153.0491
0.04021853 | 153.6767
0.04039278 | 153.8519
0.04058712 | 153.8495
0.04076545 | 154.3248
0.04096596 | 154.7643
0.04113682 | 154.6623
0.04132455 | 155.0333
0.0415404 | 155.2268
0.04173153 | 155.3538
0.04192696 | 155.417
0.04213254 | 155.6739
0.04231074 | 155.911
0.04252941 | 156.0409
0.04271665 | 156.1881
0.04291095 | 156.2932
0.04310677 | 156.3818
0.04331482 | 156.6079
0.04351774 | 156.5199
0.04373139 | 155.5505
0.04391453 | 154.2655
0.04408579 | 155.038
0.04428172 | 155.3196
0.0444824 | 155.1541
0.04467445 | 155.6813
0.04487883 | 155.5528
0.04507951 | 155.944
0.04526384 | 156.0214
0.04545477 | 156.4275
0.04562556 | 156.3739
0.04582091 | 156.6726
0.04600229 | 156.6914
0.04618781 | 157.102
0.04640481 | 157.0122
0.04660828 | 157.306
0.04676903 | 157.3385
0.04699668 | 157.4903
0.04719931 | 157.5034
0.04735797 | 157.9742
0.04757769 | 157.7295
0.04774426 | 158.0769
0.04795242 | 158.0733
0.04815607 | 158.2681
0.04833686 | 158.4477
0.04854893 | 158.4548
0.04873815 | 158.5618
0.04892783 | 158.7417
0.0491109 | 158.8546
0.04932218 | 158.783
0.04950398 | 158.9987
0.04969873 | 159.0799
0.04990257 | 159.1987
0.05009263 | 159.0787
0.05030593 | 159.0879
0.0504986 | 158.3634
0.0507207 | 156.9001
0.05087833 | 157.4734
0.05107848 | 157.3912
0.05127042 | 157.7871
0.05146437 | 157.8617
0.05164674 | 157.9091
0.05183579 | 158.0142
0.05202077 | 157.9341
0.05219772 | 158.1334
0.05238472 | 158.2986
0.05260758 | 158.5049
0.05278955 | 158.4853
0.05297677 | 158.6276
0.05319695 | 158.6496
0.0533818 | 158.7791
0.05357193 | 158.9159
0.05377127 | 159.1383
0.05398009 | 159.1481
0.0541638 | 159.2174
0.05435335 | 159.0727
0.05453848 | 159.2422
0.05473959 | 159.3937
0.05494493 | 159.4747
0.05512636 | 159.6871
0.05534157 | 159.6271
0.05552823 | 159.9043
0.05573375 | 159.833
0.05591752 | 159.91
0.05610505 | 160.0935
0.05629886 | 159.9954
0.05649107 | 159.9556
0.05670066 | 160.1047
0.05688585 | 160.0911
0.05707013 | 160.2615
0.05727433 | 160.1012
0.05745967 | 160.3434
0.05767194 | 160.3782
0.05784758 | 160.4835
0.05804921 | 160.511
0.05825266 | 160.2572
0.05844825 | 160.3656
0.05865344 | 160.5546
0.05882222 | 160.5126
0.05902982 | 160.5716
0.05921767 | 160.6828
0.05939959 | 160.5213
0.05958804 | 160.4632
0.05978823 | 160.7168
0.05996929 | 160.7028
0.06017012 | 160.6594
0.0603552 | 160.675
0.06055344 | 160.8368
0.06075743 | 160.458
0.06093852 | 160.7499
0.06113511 | 160.7345
0.06133782 | 160.8669
0.06153167 | 160.9044
0.0617287 | 160.7734
0.06191006 | 160.651
0.06210735 | 160.758
0.06230902 | 160.6789
0.06249529 | 160.8489
0.06269266 | 160.5835
0.06288158 | 161.0635
0.06307645 | 160.7665
0.06328633 | 160.9178
0.06348208 | 160.9701
0.06368333 | 160.9939
0.06386821 | 160.6442
0.0640491 | 160.6413
0.06425646 | 160.7304
0.06444815 | 160.9266
0.06464336 | 160.6746
0.06482068 | 160.7927
0.06502723 | 160.7741
0.0652218 | 160.8602
0.06542202 | 160.7609
0.06561076 | 160.6961
0.06581113 | 160.6787
0.06601026 | 160.4604
0.06618871 | 160.6829
0.06638197 | 160.411
0.06660206 | 160.4444
0.0667874 | 160.468
0.06697847 | 160.3074
0.06716774 | 160.4868
0.06734507 | 160.3469
0.06755813 | 160.2114
0.06775746 | 160.6179
0.06793085 | 160.1871
0.06812776 | 160.2884
0.06832211 | 160.1811
0.06852647 | 160.2542
0.0687102 | 160.1315
0.0689001 | 160.1852
0.06908662 | 160.0929
0.06928391 | 159.973
0.06948308 | 160.0787
0.06966586 | 159.8184
0.06986651 | 160.0733
0.07007925 | 159.7338
0.07026993 | 159.902
0.07047526 | 159.7417
0.07064426 | 159.576
0.07084208 | 159.6326
0.07105332 | 159.6925
0.07124789 | 159.6754
0.07142762 | 159.6333
0.07161189 | 159.4
0.07182236 | 159.3601
0.07200195 | 159.2765
0.07218186 | 159.1256
0.07237166 | 159.3034
0.07258012 | 159.2192
0.07279013 | 159.2548
0.07296019 | 159.0112
0.07315237 | 158.6671
0.07335348 | 158.7525
0.07356519 | 158.695
0.07373771 | 158.9199
0.07394192 | 158.8564
0.07413475 | 158.592
0.07432605 | 158.5159
0.07452989 | 158.3978
0.0747253 | 158.5191
0.07492927 | 158.4316
0.07511929 | 158.3051
0.07531424 | 158.199
0.07550798 | 157.9618
0.07571169 | 158.0391
0.07589654 | 157.9189
0.07609962 | 157.8091
0.07627837 | 157.7421
0.07647238 | 157.715
0.07665191 | 157.5743
0.07684101 | 157.4939
0.07707153 | 157.3056
0.07724248 | 157.3255
0.07744458 | 157.1227
0.07763782 | 157.1803
0.07782838 | 157.1637
0.07803585 | 156.8762
0.07821236 | 156.6062
0.07841637 | 156.7163
0.07862728 | 156.5535
0.07881949 | 156.6562
0.07899263 | 156.2595
0.07918926 | 156.3999
0.07938087 | 156.2149
0.07957492 | 156.2489
0.07977059 | 156.1414
0.07995207 | 155.8662
0.08014552 | 155.8366
0.08033004 | 155.5958
0.08053187 | 155.5525
0.08074046 | 155.755
0.0809261 | 155.5009
0.08112998 | 155.2197
0.08132529 | 155.3955
0.08152073 | 155.0547
0.08170666 | 155.0637
0.08191671 | 154.6767
0.08210358 | 154.5941
0.0822983 | 154.6032
0.08249737 | 154.3972
0.0826894 | 154.3305
0.08288728 | 154.26
0.08307435 | 154.0657
0.08325941 | 154.1545
0.08345035 | 153.6601
0.08364346 | 153.6333
0.08382902 | 153.6666
0.08403856 | 153.3555
0.08422519 | 153.08
0.08443042 | 153.2407
0.08461166 | 152.9801
0.08481757 | 152.8818
0.08499163 | 152.9385
0.08518973 | 152.7155
0.08540134 | 152.4831
0.08558085 | 152.5719
0.08577978 | 152.2186
0.08599381 | 151.7294
0.08618266 | 151.9391
0.08638171 | 151.9156
0.08654588 | 151.6483
0.08672903 | 151.6543
0.08694142 | 151.3833
0.08713126 | 151.2509
0.08734364 | 151.21
0.08753339 | 150.8779
0.08770131 | 150.8697
0.08791569 | 150.7156
0.0881174 | 150.3833
0.08828997 | 150.5009
0.08851026 | 150.1346
0.08868142 | 150.1753
0.08887611 | 149.932
0.08910105 | 149.5688
0.08925012 | 149.8018
0.08946933 | 149.4502
0.08969219 | 149.2581
0.08987679 | 149.1841
0.09007622 | 148.8418
0.09024327 | 148.8375
0.09044987 | 148.6645
0.09064107 | 148.4513
0.09079449 | 148.4773
0.09103251 | 148.1103
0.09122819 | 147.92
0.09138294 | 147.9187
0.09158916 | 147.6028
0.09179487 | 147.3501
0.09195251 | 147.4519
0.09218905 | 147.0798
0.09235891 | 147.0199
0.09258401 | 146.8238
0.09271199 | 146.5391
0.09291982 | 146.7036
0.09316725 | 145.9299
0.09329863 | 146.7473
0.09352476 | 145.5008
0.09370415 | 145.9909
0.09395301 | 145.2801
0.09412095 | 145.2516
0.09430187 | 145.357
0.09448034 | 145.0866
0.09471727 | 144.6956
0.094883 | 144.7088
0.0950792 | 144.2096
0.09527159 | 144.2245
0.09547096 | 144.0873
0.09566404 | 143.8192
0.09585295 | 143.5626
0.09605543 | 143.3736
0.09624593 | 143.0819
0.09643909 | 143.0526
0.096632 | 142.8181
0.096813 | 142.5713
0.09700937 | 142.4182
0.09720381 | 142.1507
0.09737899 | 142.1104
0.09759154 | 141.7317
0.09779052 | 141.7926
0.09796305 | 141.5194
0.09816341 | 141.1012
0.09835519 | 141.1199
0.09854537 | 140.6456
0.09876092 | 140.5033
0.09894491 | 140.2982
0.09914666 | 140.1751
0.09933871 | 139.9699
0.09954005 | 139.6871
0.09973213 | 139.2131
0.09993287 | 139.2709
0.1001195 | 138.898
0.1003261 | 138.7554
0.1004986 | 138.3927
0.1006891 | 138.181
0.1009107 | 138.226
0.1011057 | 137.9015
0.1013027 | 137.5589
0.1014734 | 137.3278
0.1016654 | 137.0447
0.1018508 | 136.8662
0.1020668 | 136.5957
0.1022655 | 136.5373
0.1024557 | 136.2615
0.1026501 | 135.8862
0.1028382 | 135.5239
0.1030455 | 135.5208
0.1032635 | 135.2251
0.1034436 | 135.0707
0.1036515 | 134.9374
0.1038151 | 134.6402
0.1040215 | 134.0567
0.1042275 | 134.0483
0.1044176 | 133.6733
0.1046186 | 133.5071
0.1048097 | 133.22
0.105001 | 132.8417
0.1051723 | 133.0098
0.1053756 | 132.3233
0.1055468 | 131.8158
0.1057563 | 131.8194
0.1059608 | 131.5862
0.1061533 | 131.3071
0.1063317 | 130.9658
0.106526 | 130.7759
0.1067009 | 130.356
0.106916 | 130.0514
0.1071135 | 129.8767
0.1073062 | 129.5606
0.1074938 | 129.1732
0.1077049 | 128.9902
0.1078886 | 128.7407
0.1080881 | 128.4632
0.108281 | 128.0743
0.1084488 | 127.7708
0.1086691 | 127.4939
0.1088432 | 127.1935
0.1090382 | 126.9979
0.1092238 | 126.7317
0.1094107 | 126.4708
0.1096238 | 125.8472
0.1098157 | 125.6111
0.1100006 | 125.3882
0.1101895 | 124.9057
0.1104067 | 124.6312
0.1105928 | 124.4697
0.110793 | 123.8801
0.1109802 | 123.7738
0.111178 | 123.6515
0.1113727 | 123.1665
0.1115764 | 122.6807
0.1117551 | 122.2674
0.1119435 | 121.9764
0.1121464 | 121.6045
0.1123405 | 121.4839
0.1125277 | 121.0143
0.1127418 | 120.7926
0.1129196 | 120.5177
0.113106 | 120.1719
0.113286 | 119.546
0.1135121 | 119.205
0.1137067 | 118.982
0.1139068 | 118.6767
0.1140866 | 118.3819
0.1142826 | 117.6903
0.1144849 | 117.3081
0.1146936 | 116.9953
0.1148779 | 116.6168
0.115056 | 116.2978
0.1152681 | 116.0043
0.115457 | 115.3276
0.1156306 | 115.0966
0.1158365 | 114.5721
0.1160459 | 114.5992
0.1162275 | 113.8907
0.116418 | 113.5171
0.1165945 | 112.9176
0.1168114 | 112.7207
0.1170226 | 112.2744
0.1171961 | 111.5053
0.1173922 | 111.3656
0.1175726 | 110.909
0.1177725 | 110.6324
0.1179501 | 110.4061
0.1181634 | 109.6164
0.1183426 | 109.1523
0.1185286 | 108.8604
0.1187363 | 108.189
0.1189278 | 107.6926
0.1191273 | 107.5185
0.1193186 | 106.8845
0.1195365 | 106.5569
0.1197213 | 106.1938
0.1199125 | 105.4793
0.1201212 | 105.061
0.1203136 | 104.6035
0.1204944 | 103.859
0.1206804 | 103.4681
0.1208853 | 103.1818
0.1210706 | 102.4115
0.1212726 | 102.2146
0.121436 | 101.3053
0.1216462 | 100.4308
0.1218476 | 100.265
0.1220424 | 99.80768
0.1222104 | 99.33075
0.1224296 | 98.80635
0.1226201 | 98.26091
0.1228102 | 97.76148
0.1230281 | 96.6545
0.1232002 | 96.07564
0.1234025 | 94.98136
0.1236037 | 94.17172
0.1237852 | 93.19377
0.1239839 | 91.90972

## C4
Deformación | Esfuerzo | SUT | 160.5679 | MPa
0 | 0 | SY | 93.98517578 | MPa
3.54372e-05 | 3.229796 | % alargamiento | 11.68143 | -
8.545612e-05 | 7.364133 | E | 65.80937 | GPa
0.0001517322 | 13.00413
0.0002179032 | 17.93315
0.0002809147 | 22.42529
0.0003436392 | 26.82937
0.0004037296 | 30.90722
0.000479129 | 35.44807
0.00054949 | 39.81718
0.000612515 | 43.70302
0.0006827294 | 47.77822
0.0007476126 | 51.49127
0.0008166227 | 55.19205
0.0008940872 | 58.78355
0.0009600739 | 61.68027
0.001036919 | 64.77701
0.001102637 | 67.18492
0.001178068 | 70.04568
0.001243072 | 71.56674
0.00132154 | 73.4865
0.00138703 | 75.06512
0.001463862 | 76.61397
0.001526369 | 77.65099
0.001603601 | 79.15937
0.001669621 | 80.03724
0.001747141 | 81.23132
0.001813227 | 82.05169
0.00188124 | 82.92607
0.001948645 | 83.75731
0.002021723 | 84.70215
0.002087469 | 85.58893
0.002165269 | 86.35361
0.002234416 | 87.26053
0.00229894 | 88.05902
0.00237227 | 88.93914
0.002439162 | 89.71626
0.002549752 | 90.52249
0.002759051 | 91.30206
0.002943968 | 92.24243
0.00312097 | 92.48447
0.003335177 | 93.75649
0.003517354 | 94.21386
0.00371645 | 94.97096
0.003910947 | 95.81492
0.004119476 | 96.52696
0.00430758 | 97.35078
0.00449618 | 97.94346
0.004702121 | 98.73908
0.004895646 | 99.49302
0.005092462 | 100.0633
0.005283552 | 100.6713
0.005481824 | 101.415
0.005685763 | 102.0174
0.00588157 | 102.7927
0.006083867 | 103.2369
0.006273097 | 103.9248
0.006449723 | 104.7366
0.006656472 | 104.8595
0.006835741 | 105.5581
0.007025574 | 106.5777
0.007229134 | 107.229
0.007449762 | 107.0628
0.007620649 | 108.293
0.007795932 | 108.7278
0.008007033 | 109.0489
0.008206603 | 109.4254
0.008379179 | 110.3775
0.008593258 | 111.3312
0.008793631 | 111.4688
0.009007096 | 111.2017
0.009183947 | 112.2574
0.009375006 | 113.1098
0.009554775 | 113.9923
0.009797517 | 114.1149
0.009961527 | 114.0712
0.01015161 | 114.9144
0.01032852 | 115.5225
0.01053656 | 116.3519
0.01074609 | 116.7135
0.01093933 | 117.3658
0.01114159 | 116.4192
0.01131889 | 117.2892
0.01150829 | 118.3983
0.01170291 | 119.0895
0.01190415 | 119.8479
0.01209795 | 120.0179
0.0123108 | 119.8683
0.01252259 | 119.7911
0.01269254 | 120.6635
0.01288826 | 121.7254
0.01305696 | 122.2213
0.01325278 | 122.9201
0.01346448 | 123.3475
0.01367842 | 122.3154
0.01386123 | 123.0623
0.01403698 | 123.5926
0.01421916 | 124.4203
0.01443135 | 124.9622
0.01460858 | 125.4627
0.01483618 | 126.0974
0.01501511 | 125.8816
0.01520648 | 125.4796
0.01542057 | 125.6555
0.01559148 | 126.8274
0.01578875 | 127.3272
0.01598587 | 127.8282
0.01619316 | 128.7784
0.01638156 | 128.9848
0.01658724 | 129.481
0.01681176 | 128.1453
0.01697613 | 128.3097
0.01718636 | 129.6595
0.01736489 | 130.1044
0.0175417 | 130.9533
0.0177385 | 131.3029
0.01795073 | 131.7163
0.01813953 | 131.4592
0.01831717 | 131.6384
0.01851833 | 131.5172
0.0187067 | 132.2745
0.01889112 | 132.6673
0.01907328 | 133.276
0.01928558 | 133.7511
0.01948191 | 134.0591
0.01969149 | 134.4752
0.01989066 | 134.9429
0.020081 | 134.7922
0.02029519 | 133.8392
0.02046434 | 134.3612
0.02068651 | 134.7231
0.02086395 | 136.0878
0.02104136 | 136.475
0.02126268 | 136.8386
0.02144673 | 137.5735
0.02163404 | 137.3963
0.0218358 | 137.7714
0.02203033 | 137.3225
0.02223745 | 136.8978
0.02243766 | 137.4744
0.02261447 | 138.1554
0.02280329 | 138.168
0.02298623 | 138.816
0.02318878 | 139.4296
0.02338071 | 139.7257
0.02356622 | 139.9628
0.02378785 | 139.8866
0.02398015 | 139.6323
0.02416831 | 139.5204
0.02436185 | 140.2783
0.02456129 | 140.6942
0.02474281 | 141.0074
0.02492516 | 141.5425
0.02513193 | 142.0159
0.02532046 | 142.1826
0.02550351 | 142.5301
0.02571778 | 142.6784
0.02592027 | 142.3995
0.02611702 | 142.748
0.0263171 | 142.1234
0.0264987 | 142.3699
0.02669963 | 142.6562
0.02688479 | 143.1518
0.02708299 | 143.8876
0.02728616 | 144.1672
0.02746985 | 144.5196
0.02766352 | 144.9837
0.02788143 | 144.2757
0.02807466 | 144.5152
0.02826445 | 144.4821
0.02845375 | 144.9274
0.02865513 | 145.0698
0.02883824 | 145.5552
0.02903095 | 145.7342
0.02922276 | 146.0771
0.02942038 | 146.434
0.02961645 | 146.8342
0.02981599 | 147.1977
0.02999893 | 147.4314
0.03019944 | 147.4243
0.0303961 | 147.5229
0.03060857 | 147.1374
0.03082801 | 146.1036
0.03099509 | 146.4611
0.03119329 | 146.8765
0.03135783 | 147.2326
0.03154732 | 147.6745
0.0317509 | 147.8601
0.03194073 | 148.5537
0.0321463 | 148.6742
0.03231893 | 149.1068
0.03249589 | 149.1605
0.03272607 | 148.8526
0.03292418 | 149.1158
0.03311259 | 148.8074
0.03330194 | 149.1149
0.03349751 | 148.9801
0.03369381 | 149.4456
0.03387639 | 149.8796
0.03406829 | 150.0463
0.03427156 | 150.4648
0.03447248 | 150.846
0.03464578 | 150.9197
0.03486298 | 151.198
0.03506105 | 151.2264
0.03523944 | 151.6132
0.03543616 | 151.5165
0.03563912 | 151.7138
0.0358448 | 151.7359
0.0360352 | 151.6051
0.0362573 | 149.8541
0.03643478 | 150.5337
0.03662028 | 150.8939
0.03681249 | 151.2727
0.0370006 | 151.4224
0.03719245 | 151.9919
0.03737754 | 152.1327
0.03754883 | 152.316
0.03775477 | 152.5416
0.03797678 | 152.9555
0.03815808 | 153.2428
0.03836615 | 153.3709
0.03855589 | 153.4621
0.03875563 | 153.805
0.0389534 | 153.8504
0.03915353 | 154.0988
0.03932993 | 153.8999
0.0395578 | 153.059
0.03975581 | 152.5271
0.03994558 | 152.9142
0.04014569 | 153.1463
0.04033946 | 153.3398
0.04052313 | 153.6675
0.04072605 | 153.5334
0.04090801 | 154.086
0.04110596 | 154.2485
0.04128162 | 154.31
0.04148965 | 154.7153
0.04168477 | 154.9477
0.0418755 | 155.2406
0.04206037 | 155.0502
0.04225445 | 155.4858
0.04244681 | 155.3307
0.04264877 | 155.927
0.04282505 | 155.5314
0.04301709 | 156.0344
0.0432224 | 156.1176
0.04340783 | 156.3494
0.04361879 | 156.4331
0.04380413 | 156.4999
0.04401783 | 156.4403
0.04419881 | 156.5631
0.04442304 | 154.9911
0.04462922 | 155.1662
0.04480392 | 155.1072
0.04500842 | 155.2714
0.04519959 | 155.1369
0.04539795 | 155.5091
0.04557856 | 155.6935
0.04576737 | 155.6815
0.04594921 | 155.888
0.04615912 | 155.9625
0.04635191 | 156.218
0.04653545 | 156.3929
0.04673605 | 156.4779
0.0469342 | 156.6512
0.04710783 | 156.6192
0.04730989 | 156.8752
0.04750246 | 156.9316
0.04770296 | 157.1273
0.0478817 | 157.2755
0.04809761 | 157.1885
0.04825454 | 157.6224
0.04846391 | 157.4583
0.0486953 | 157.5692
0.04888481 | 157.6686
0.04905364 | 158.0851
0.04927996 | 157.8797
0.04944667 | 158.2226
0.0496655 | 158.028
0.0498652 | 158.1609
0.05004868 | 158.4202
0.05024518 | 158.3194
0.05042186 | 158.2559
0.05062873 | 158.4712
0.05081805 | 158.4588
0.05101051 | 158.5548
0.05119158 | 158.7055
0.05140639 | 158.8236
0.05159534 | 158.9113
0.05179525 | 158.83
0.0519766 | 159.0774
0.0521744 | 158.9323
0.0523732 | 159.0018
0.05260178 | 157.8933
0.05278445 | 157.281
0.05298335 | 157.419
0.05315672 | 157.3195
0.05336325 | 157.4095
0.05355028 | 157.4926
0.05374347 | 157.5733
0.05394789 | 157.9443
0.05411831 | 158.1042
0.05431188 | 157.7384
0.05451637 | 158.2531
0.05470174 | 158.2836
0.05491774 | 158.3052
0.05508348 | 158.3324
0.05529581 | 158.6207
0.05547417 | 158.4568
0.05566617 | 158.6917
0.05586449 | 158.9307
0.05607599 | 158.8302
0.05625259 | 159.1032
0.05643468 | 159.0214
0.05664859 | 159.1618
0.05683146 | 159.0222
0.05703836 | 159.4271
0.05723112 | 159.082
0.05741382 | 159.4044
0.05762565 | 159.5476
0.05780343 | 159.4356
0.05801962 | 159.5227
0.05820175 | 159.9772
0.05838908 | 159.7052
0.0585854 | 159.6766
0.05878817 | 159.8405
0.05897392 | 159.8119
0.05919201 | 160.0198
0.05937142 | 160.0596
0.05955285 | 159.8147
0.05976385 | 159.9093
0.05996958 | 160.1656
0.06015756 | 160.1288
0.06037287 | 160.22
0.06055853 | 160.1932
0.06075803 | 160.2219
0.06096743 | 160.2708
0.06113329 | 160.2533
0.06131671 | 160.2539
0.0615233 | 160.2893
0.06171774 | 160.147
0.06190563 | 160.3282
0.06209567 | 160.3831
0.06229625 | 160.3921
0.06249192 | 160.3193
0.06265573 | 160.2524
0.06285915 | 160.3301
0.06307503 | 160.2347
0.06325944 | 160.2575
0.06343951 | 160.3287
0.06365709 | 160.5679
0.0638437 | 160.2816
0.0640402 | 160.2913
0.06421884 | 160.3075
0.06442283 | 160.2018
0.06461899 | 160.4572
0.06482773 | 160.2779
0.06502207 | 160.3003
0.06523019 | 160.3107
0.06542036 | 160.2916
0.0656258 | 160.2316
0.06580732 | 160.0314
0.06602627 | 160.4581
0.06620862 | 160.312
0.0663873 | 160.3538
0.06658441 | 160.178
0.06679025 | 160.3269
0.06697135 | 160.1986
0.0671792 | 160.103
0.06735727 | 159.9606
0.06756592 | 160.0455
0.06774366 | 160.1324
0.067946 | 159.9332
0.06813676 | 159.9889
0.06833504 | 160.048
0.06853259 | 159.9438
0.06873483 | 160.0771
0.06891987 | 159.8036
0.06911132 | 159.6518
0.06930574 | 159.875
0.06950854 | 159.7195
0.06969234 | 159.6486
0.06987954 | 159.5475
0.07007156 | 159.6921
0.07025971 | 159.5675
0.07045485 | 159.413
0.07065942 | 159.4983
0.07085411 | 159.4428
0.07105763 | 159.3667
0.07123358 | 159.2706
0.0714421 | 159.3063
0.07163154 | 159.2748
0.07182905 | 159.0174
0.07202446 | 159.0584
0.07220687 | 159.2297
0.07241823 | 159.0924
0.07260682 | 159.0591
0.07281239 | 158.7023
0.07298297 | 158.8204
0.0731829 | 158.4584
0.07338659 | 158.7799
0.07357883 | 158.3651
0.07377264 | 158.7125
0.07395229 | 158.5149
0.07416623 | 158.2773
0.0743711 | 158.2484
0.07455652 | 158.2298
0.07477019 | 158.2367
0.07494982 | 158.0338
0.07514067 | 157.8419
0.07533693 | 157.9824
0.07551943 | 157.7897
0.07573281 | 157.8466
0.07592765 | 157.6282
0.07610563 | 157.5086
0.07628256 | 157.4433
0.07650426 | 157.6387
0.07668914 | 157.4075
0.07689904 | 157.5995
0.07708156 | 157.2639
0.07728481 | 157.2308
0.07747483 | 156.9109
0.0776665 | 156.9291
0.07786664 | 156.8608
0.07805807 | 156.6544
0.07825992 | 156.7351
0.0784612 | 156.5625
0.07864038 | 156.6417
0.07882964 | 156.2937
0.07903321 | 156.2332
0.07921959 | 155.8153
0.07939935 | 156.0658
0.07960283 | 155.7917
0.07980934 | 155.9654
0.08000248 | 155.7232
0.08018084 | 155.8918
0.0803872 | 155.5561
0.0805899 | 155.7037
0.08077911 | 155.5807
0.08096079 | 155.2662
0.08116719 | 155.0956
0.08136715 | 154.9668
0.08156332 | 155.0855
0.08176777 | 155.0589
0.0819674 | 154.8
0.08214775 | 154.4111
0.08234146 | 154.2034
0.08253506 | 154.016
0.08272517 | 154.296
0.08291908 | 154.0338
0.08311307 | 153.7339
0.08332339 | 153.7843
0.08351933 | 153.5737
0.08371646 | 153.5733
0.08391525 | 153.4701
0.08410684 | 153.4646
0.08429422 | 153.0403
0.08449668 | 153.1117
0.0846639 | 152.6706
0.08487418 | 152.7704
0.08506838 | 152.8227
0.08525211 | 152.4165
0.08544505 | 152.3437
0.08565911 | 152.297
0.08583077 | 152.0964
0.08603518 | 151.8923
0.08623567 | 151.892
0.08642337 | 151.6887
0.08662586 | 151.3293
0.08681673 | 151.4129
0.08700646 | 151.2005
0.0871994 | 151.2282
0.08741858 | 151.0023
0.0875952 | 150.995
0.08779968 | 150.7315
0.088018 | 150.5625
0.08817145 | 150.3269
0.08838322 | 150.0176
0.08857007 | 150.055
0.08876012 | 149.7688
0.08896359 | 149.8853
0.08916553 | 149.5954
0.08935221 | 149.4307
0.08952687 | 149.3637
0.08972821 | 149.1163
0.08994843 | 148.9996
0.09014138 | 148.8883
0.09028529 | 148.6455
0.09051399 | 148.3582
0.0907071 | 148.3647
0.090907 | 148.13
0.09105957 | 148.0596
0.09128693 | 147.7058
0.0914936 | 147.7088
0.0916665 | 147.519
0.09184926 | 147.2478
0.09205145 | 147.2707
0.09226992 | 146.7455
0.09243652 | 146.8025
0.09265395 | 146.6255
0.09284303 | 146.5067
0.09303994 | 146.1983
0.09324212 | 146.0473
0.09343161 | 145.8996
0.0936226 | 145.597
0.09382279 | 145.5028
0.09400154 | 145.3196
0.09421863 | 145.1409
0.09440392 | 145.1152
0.09460509 | 144.6921
0.09480184 | 144.2875
0.09498245 | 144.0904
0.09520119 | 144.0693
0.09538767 | 143.9068
0.09555392 | 143.758
0.09574747 | 143.6634
0.09595844 | 143.358
0.09617953 | 143.0878
0.09634556 | 143.0491
0.0965502 | 142.575
0.09674576 | 142.5044
0.09692936 | 142.4727
0.09712267 | 142.1449
0.09730992 | 141.8345
0.09751303 | 141.7121
0.09769492 | 141.699
0.09789343 | 141.3438
0.09809256 | 141.0734
0.09826846 | 141.0156
0.09846415 | 140.7516
0.09869343 | 140.4676
0.09886547 | 140.2396
0.09906244 | 140.0738
0.09926161 | 139.749
0.09945662 | 139.7299
0.09965911 | 139.2805
0.09984527 | 139.0822
0.1000409 | 138.7582
0.1002327 | 138.7384
0.1004363 | 138.4808
0.1006192 | 138.1201
0.1008292 | 138.1477
0.1010065 | 137.7634
0.1012227 | 136.9654
0.101404 | 137.1151
0.101604 | 136.7298
0.1017893 | 136.8694
0.1019863 | 136.5653
0.1021971 | 136.2454
0.1023753 | 135.7785
0.1025738 | 135.7114
0.1027662 | 135.1671
0.1029686 | 135.237
0.1031459 | 134.9846
0.1033636 | 134.7125
0.1035427 | 134.5795
0.1037459 | 133.9299
0.1039457 | 133.8206
0.1041181 | 133.6851
0.1043206 | 133.2251
0.1045324 | 132.9756
0.1047199 | 133.0368
0.1049062 | 132.4786
0.1050938 | 132.3667
0.105287 | 131.9657
0.1054927 | 131.4997
0.1056701 | 131.438
0.1058899 | 131.0099
0.1060561 | 130.846
0.1062537 | 130.3769
0.1064598 | 130.3264
0.1066444 | 129.9024
0.1068382 | 129.7967
0.1070455 | 129.4236
0.1072477 | 129.0247
0.1074262 | 128.7574
0.107624 | 128.4909
0.1078243 | 127.9291
0.1080131 | 127.7056
0.1082025 | 127.3882
0.1083761 | 127.0263
0.1085888 | 126.167
0.1087887 | 126.4962
0.1089856 | 125.9708
0.1092052 | 125.7943
0.1093865 | 125.4298
0.1095578 | 125.1162
0.1097729 | 124.4545
0.1099591 | 124.0638
0.1101497 | 123.6238
0.1103458 | 123.1708
0.1105413 | 122.7639
0.1107479 | 122.5317
0.1109373 | 121.9556
0.1111386 | 121.1246
0.1113452 | 120.5101
0.1115273 | 120.0702
0.111719 | 119.265
0.1119182 | 118.2722
0.112118 | 117.5348
0.1122993 | 116.8887
0.1125015 | 116.1571
0.1126874 | 115.1754
0.1128673 | 114.1488
0.1130688 | 112.6842
0.113256 | 112.196
0.1134574 | 110.2741
0.1136511 | 108.9168
0.1138523 | 108.156
0.11406 | 106.9356
0.1142343 | 105.2412
0.1144764 | 104.1827
0.1146535 | 102.8596
0.1148424 | 101.6874
0.1150434 | 100.5194
0.1152452 | 99.4638
0.1154715 | 98.39481
0.1156576 | 97.36801
0.1158383 | 96.18252
0.1160271 | 94.6361
0.116248 | 93.53545
0.1164233 | 92.47278
0.1166075 | 90.64825
0.1168143 | 89.55519
0.1169949 | 88.34512
0.1168114 | 112.7207
0.1170226 | 112.2744
0.1171961 | 111.5053
0.1173922 | 111.3656
0.1175726 | 110.909
0.1177725 | 110.6324
0.1179501 | 110.4061
0.1181634 | 109.6164
0.1183426 | 109.1523
0.1185286 | 108.8604
0.1187363 | 108.189
0.1189278 | 107.6926
0.1191273 | 107.5185
0.1193186 | 106.8845
0.1195365 | 106.5569
0.1197213 | 106.1938
0.1199125 | 105.4793
0.1201212 | 105.061
0.1203136 | 104.6035
0.1204944 | 103.859
0.1206804 | 103.4681
0.1208853 | 103.1818
0.1210706 | 102.4115
0.1212726 | 102.2146
0.121436 | 101.3053
0.1216462 | 100.4308
0.1218476 | 100.265
0.1220424 | 99.80768
0.1222104 | 99.33075
0.1224296 | 98.80635
0.1226201 | 98.26091
0.1228102 | 97.76148
0.1230281 | 96.6545
0.1232002 | 96.07564
0.1234025 | 94.98136
0.1236037 | 94.17172
0.1237852 | 93.19377
0.1239839 | 91.90972

## C5
Deformación | Esfuerzo | SUT | 161.7833 | MPa
0 | 0 | SY | 102.5296853 | MPa
3.974796e-05 | 4.008176 | % alargamiento | 11.12074 | -
9.399692e-05 | 8.786007 | E | 66.42501 | GPa
0.0001603382 | 13.9051
0.000222664 | 18.6546
0.000298069 | 24.00495
0.000363536 | 28.17935
0.0004256333 | 32.93415
0.0005097012 | 37.76603
0.0005688626 | 41.77107
0.0006375499 | 46.24761
0.0007111298 | 50.44901
0.0007756642 | 53.9158
0.0008555466 | 58.0222
0.000911485 | 61.2848
0.0009775737 | 64.60618
0.001053164 | 67.97978
0.00112102 | 70.75071
0.001198907 | 73.92329
0.001265252 | 76.09868
0.001332229 | 77.91441
0.001399271 | 79.52481
0.001471413 | 81.33611
0.001547636 | 82.75472
0.001614061 | 83.55348
0.001684202 | 84.8233
0.0017602 | 85.97085
0.001819683 | 86.99361
0.001894993 | 88.26763
0.00196057 | 89.13394
0.002031653 | 90.15696
0.002104025 | 91.36595
0.002170665 | 92.29623
0.002237451 | 93.14983
0.002305594 | 94.19337
0.002380484 | 95.19516
0.002444681 | 96.11202
0.002511976 | 96.88105
0.002638716 | 97.97574
0.002831773 | 99.08716
0.003010678 | 99.62145
0.00320934 | 100.4986
0.003402184 | 101.4291
0.003602944 | 102.5297
0.003804537 | 103.026
0.004014057 | 104.2106
0.004192204 | 105.0363
0.004383725 | 105.4753
0.004570091 | 106.6455
0.0047739 | 106.8641
0.004975613 | 107.5634
0.005145405 | 108.8026
0.005352051 | 108.8116
0.005547713 | 110.116
0.005738738 | 111.0637
0.005941071 | 111.1025
0.006134892 | 112.2934
0.006321079 | 113.1488
0.006539534 | 113.6758
0.006702396 | 114.1198
0.006927014 | 114.9721
0.007111738 | 116.0001
0.007323715 | 115.8336
0.007490616 | 116.8022
0.007703938 | 117.8095
0.007873838 | 118.4795
0.008088646 | 117.9513
0.008310428 | 119.2118
0.008460265 | 120.1872
0.008637945 | 120.9339
0.008877001 | 120.6074
0.009043392 | 121.0899
0.00924781 | 122.241
0.009422905 | 122.9706
0.009616381 | 123.4535
0.009832015 | 122.9631
0.01002805 | 123.5916
0.01021887 | 124.76
0.01040388 | 125.6804
0.0105836 | 126.0269
0.01080668 | 125.7189
0.01097981 | 126.0851
0.01118768 | 127.457
0.01139844 | 128.1319
0.01157982 | 128.6269
0.01176756 | 128.1412
0.01194499 | 128.0604
0.01215816 | 129.3409
0.01234916 | 130.1783
0.01255441 | 130.6943
0.01275261 | 131.0004
0.01293468 | 130.7338
0.0131515 | 131.3169
0.01334005 | 132.007
0.01351935 | 132.8994
0.01371326 | 133.401
0.0139154 | 133.7414
0.01413649 | 132.804
0.01429461 | 133.1419
0.01449607 | 133.9141
0.01467279 | 134.9747
0.0148779 | 135.5309
0.01507653 | 136.0176
0.01529035 | 135.1342
0.01547134 | 135.784
0.01567287 | 136.353
0.01585376 | 136.7562
0.01605354 | 137.699
0.01624126 | 138.2103
0.01641616 | 138.2843
0.0166236 | 137.9134
0.01685393 | 137.7835
0.01702971 | 138.1039
0.01720983 | 139.3411
0.01738996 | 139.7719
0.01759227 | 140.3641
0.01777836 | 140.7407
0.01801201 | 140.4998
0.01818346 | 140.382
0.01837667 | 140.5213
0.01858061 | 140.8425
0.01874215 | 141.7113
0.01895898 | 142.5006
0.01915038 | 142.8135
0.01934758 | 143.0691
0.01955549 | 142.5666
0.01974842 | 141.8819
0.01994603 | 142.4332
0.02012964 | 143.0349
0.02032301 | 143.6164
0.02050992 | 144.3901
0.02070606 | 144.6148
0.02091135 | 144.994
0.02110126 | 145.4373
0.02132268 | 145.2072
0.02149959 | 144.8953
0.02168957 | 145.0424
0.02188827 | 145.3272
0.02206758 | 145.7863
0.02225891 | 146.373
0.02244141 | 146.8387
0.02264534 | 147.2122
0.02284688 | 147.5299
0.02303393 | 147.7129
0.02326247 | 146.6704
0.02343845 | 147.1485
0.02362945 | 147.2544
0.02382455 | 147.6731
0.02397526 | 148.2857
0.02419544 | 148.4549
0.02438299 | 148.855
0.02457056 | 149.4511
0.02476436 | 149.4176
0.02495704 | 149.8487
0.02513025 | 149.9856
0.02534781 | 149.7699
0.02557013 | 149.7482
0.02576766 | 148.8032
0.02594492 | 149.4366
0.02613641 | 150.0906
0.02633721 | 150.4987
0.02651063 | 150.8707
0.0266959 | 151.2623
0.0269018 | 151.6645
0.02709879 | 151.7245
0.02729831 | 152.1235
0.02750913 | 151.8424
0.02772504 | 150.7605
0.02789021 | 151.1294
0.02810075 | 151.0388
0.02827059 | 152.0481
0.02847078 | 152.1533
0.02866771 | 152.6244
0.02884908 | 152.5417
0.02905475 | 153.207
0.02924723 | 153.1977
0.02944677 | 153.6054
0.02964289 | 153.8097
0.02981856 | 153.7676
0.03003287 | 153.9536
0.03023125 | 154.4012
0.03041216 | 154.5502
0.03060063 | 154.4152
0.03081136 | 154.1997
0.03101808 | 153.4785
0.03119296 | 153.1506
0.03138997 | 153.782
0.0315723 | 153.9921
0.03176422 | 154.5937
0.03192929 | 154.6764
0.03216711 | 155.1949
0.03234762 | 155.4843
0.03254252 | 155.5458
0.03273136 | 155.8361
0.03294085 | 156.4122
0.03312351 | 156.2075
0.0333192 | 156.1585
0.03355277 | 154.9309
0.03374221 | 155.3861
0.03390868 | 155.0765
0.03407912 | 155.5716
0.03430406 | 155.8991
0.0344909 | 155.9776
0.03467668 | 156.2309
0.03487394 | 156.4482
0.03506446 | 156.8793
0.03526649 | 156.8487
0.03544928 | 156.8821
0.03566339 | 157.1162
0.03584388 | 157.1727
0.03605757 | 157.541
0.03624922 | 157.5966
0.03643975 | 157.5498
0.03662713 | 157.6958
0.03682492 | 157.9085
0.03701601 | 158.1927
0.03723652 | 158.1505
0.0374113 | 158.441
0.03760386 | 158.3857
0.037789 | 158.5978
0.03799097 | 158.6279
0.03818906 | 158.6887
0.03838455 | 158.6822
0.0385809 | 158.7656
0.03878048 | 158.1728
0.03898323 | 156.6458
0.03915772 | 157.276
0.03934844 | 157.2657
0.03952588 | 157.5902
0.03970112 | 157.781
0.03990696 | 158.0431
0.04009679 | 158.4425
0.04031736 | 158.5977
0.04050483 | 158.8852
0.04069017 | 159.1234
0.04089627 | 159.2119
0.04108332 | 159.332
0.0412753 | 159.6735
0.04148283 | 159.5934
0.04167433 | 160.0388
0.04189428 | 160.2901
0.04205682 | 159.9178
0.04225984 | 160.2768
0.04245812 | 160.1556
0.04267701 | 159.2501
0.04285922 | 158.7744
0.04305641 | 159.0891
0.04322694 | 159.0931
0.04343729 | 159.2415
0.04361171 | 159.4721
0.04382326 | 159.6698
0.04401285 | 159.7952
0.04421322 | 159.7325
0.04438298 | 159.6928
0.04457671 | 159.9231
0.04478419 | 160.1724
0.04498414 | 160.1435
0.04515596 | 160.0149
0.04535682 | 160.3124
0.0455485 | 160.3588
0.04575584 | 160.1843
0.04594508 | 160.5237
0.04612666 | 160.5746
0.0463464 | 160.5301
0.04652082 | 160.7483
0.04672461 | 160.7714
0.04690518 | 160.8234
0.04709895 | 160.7493
0.04730771 | 160.814
0.04748726 | 160.8926
0.04769022 | 160.9936
0.04786841 | 160.795
0.04807335 | 160.9865
0.04826629 | 160.9343
0.04847502 | 161.0954
0.04866226 | 160.8715
0.04883579 | 160.9938
0.04905662 | 161.2014
0.04923397 | 161.2937
0.04942491 | 161.0961
0.04961529 | 161.0535
0.04981784 | 161.4506
0.05001925 | 161.2336
0.05019996 | 161.7833
0.0504112 | 161.4575
0.05059143 | 161.3693
0.05080603 | 161.5505
0.05098993 | 161.3755
0.05121446 | 161.5035
0.05138284 | 161.2589
0.05157423 | 161.4067
0.05179872 | 161.7478
0.05196181 | 161.3833
0.05216111 | 161.2545
0.05234678 | 161.5524
0.05255759 | 161.3004
0.05275609 | 161.5156
0.05295456 | 161.5905
0.05312407 | 161.5832
0.05332419 | 161.4661
0.05352546 | 161.5613
0.05370421 | 161.467
0.05390526 | 161.5012
0.05412372 | 161.4223
0.05430009 | 161.5583
0.05449374 | 161.4704
0.05470577 | 161.4885
0.05489392 | 161.4285
0.05508115 | 161.3526
0.05527285 | 161.6412
0.05546935 | 161.3941
0.05564773 | 161.4127
0.05585573 | 161.4382
0.05603586 | 161.0905
0.05624801 | 161.5163
0.05642875 | 161.5019
0.05662445 | 161.2433
0.05682235 | 161.2602
0.05701543 | 161.3533
0.05720785 | 161.3496
0.05740055 | 161.471
0.05758651 | 161.2097
0.0577767 | 161.3949
0.0579687 | 161.1229
0.05817343 | 161.0543
0.0583858 | 161.0638
0.05855926 | 160.9245
0.0587727 | 160.9305
0.05897106 | 160.9257
0.05914477 | 161.236
0.0593458 | 160.9373
0.0595414 | 161.0143
0.05972941 | 161.1722
0.05992975 | 160.6715
0.06012777 | 161.0535
0.06031317 | 160.8508
0.0604947 | 160.5281
0.06068635 | 160.6863
0.06087855 | 160.6671
0.06108294 | 160.6275
0.06127486 | 160.7371
0.06146853 | 160.6464
0.06167337 | 160.4938
0.06185128 | 160.2862
0.06204939 | 160.0689
0.06226349 | 160.4488
0.06246358 | 160.3446
0.06265745 | 160.4149
0.06283129 | 159.8065
0.063001 | 160.1236
0.06324715 | 160.1105
0.06342586 | 160.0244
0.06359837 | 159.9625
0.06379833 | 159.9079
0.06401258 | 159.9051
0.06415444 | 159.632
0.06437849 | 159.6429
0.06455065 | 159.8234
0.06476416 | 159.6827
0.06494747 | 159.3622
0.06516837 | 159.3513
0.06536192 | 159.3916
0.0655717 | 159.5446
0.06574398 | 159.3143
0.0659406 | 159.2058
0.06613907 | 159.041
0.06633623 | 158.9689
0.06653951 | 159.1582
0.06673347 | 158.9586
0.06694638 | 158.7958
0.0671285 | 158.486
0.06730484 | 158.7394
0.06750402 | 158.7313
0.06769697 | 158.6199
0.06789447 | 158.3655
0.06810144 | 158.6593
0.0682911 | 158.365
0.06847809 | 158.0651
0.06867025 | 158.1091
0.06884524 | 157.8528
0.06906062 | 158.1484
0.06924423 | 157.6588
0.06944919 | 157.7602
0.06963646 | 157.5627
0.06981974 | 157.5775
0.07002772 | 157.4623
0.07022444 | 157.5712
0.07039479 | 157.3421
0.07060115 | 157.244
0.07079559 | 157.119
0.07099696 | 157.4595
0.07116084 | 156.9678
0.07135843 | 156.8809
0.07156588 | 156.8217
0.07175369 | 156.762
0.07195856 | 156.4261
0.07215778 | 156.5421
0.07233676 | 156.4906
0.07255358 | 156.3261
0.07273215 | 156.1752
0.0729163 | 156.1244
0.07312119 | 155.9845
0.07330424 | 155.9917
0.0735153 | 155.5079
0.0737163 | 155.6481
0.07390522 | 155.6694
0.07408604 | 155.4442
0.07429372 | 155.3231
0.07448543 | 155.0391
0.07468072 | 154.9058
0.07487419 | 155.1919
0.07506885 | 154.5665
0.07526499 | 154.6443
0.07546576 | 154.7856
0.07566453 | 154.5433
0.07585907 | 154.512
0.07604469 | 154.2634
0.07625391 | 154.348
0.07643412 | 154.0108
0.07663672 | 153.8941
0.076789 | 153.3913
0.07703579 | 153.6465
0.07721788 | 153.6329
0.07741024 | 153.4151
0.07760641 | 153.3194
0.07779571 | 153.2898
0.07799272 | 153.1037
0.07820232 | 153.0192
0.078372 | 152.7582
0.07858364 | 152.7342
0.07875417 | 152.4227
0.07896865 | 152.4639
0.07914033 | 152.0792
0.07934258 | 152.1892
0.07952886 | 151.9239
0.07973612 | 151.8436
0.07991741 | 151.7858
0.08010862 | 151.5451
0.08029601 | 151.3748
0.08049972 | 151.2375
0.08069205 | 151.1631
0.08090199 | 150.9954
0.08110543 | 150.8671
0.08129985 | 150.9329
0.08146966 | 150.3787
0.08168012 | 150.5884
0.08186026 | 150.218
0.08206521 | 150.2126
0.08225314 | 149.9015
0.08243453 | 149.6828
0.08264103 | 149.7438
0.08283878 | 149.4467
0.08303045 | 149.5242
0.08320471 | 149.0688
0.08340972 | 148.8768
0.083579 | 148.902
0.0837953 | 148.4856
0.08399688 | 148.7438
0.08417933 | 148.423
0.08436733 | 148.3193
0.08458972 | 148.011
0.08477982 | 147.8872
0.08495634 | 147.9
0.08515033 | 147.7191
0.08535838 | 147.3719
0.08555169 | 147.295
0.0857455 | 147.0099
0.08592138 | 146.9606
0.08614092 | 146.6478
0.08631143 | 146.634
0.08650872 | 146.2776
0.08671524 | 146.2738
0.08691435 | 146.177
0.08710586 | 145.9736
0.08729398 | 145.6931
0.08749228 | 145.4607
0.08767962 | 145.5572
0.08786916 | 145.088
0.08807576 | 144.7075
0.08824572 | 144.6869
0.08846673 | 144.5455
0.08865297 | 144.4682
0.08887264 | 144.1028
0.08905023 | 143.8975
0.08923878 | 143.8013
0.08945061 | 143.6118
0.08962177 | 143.4696
0.08983828 | 143.3366
0.09000873 | 143.3127
0.09023868 | 142.8329
0.09041082 | 142.7102
0.09060021 | 142.1486
0.09077948 | 142.4345
0.09099759 | 141.7283
0.09118172 | 142.1736
0.09137647 | 141.6077
0.09157719 | 141.215
0.09174483 | 141.2709
0.09195861 | 140.8794
0.09216564 | 140.7068
0.09233762 | 140.5409
0.09254134 | 140.3317
0.09274593 | 140.017
0.09291361 | 140.112
0.09313103 | 139.5795
0.09333087 | 139.3942
0.09351527 | 139.2686
0.09366355 | 139.122
0.09389256 | 138.961
0.09411227 | 138.4036
0.09426444 | 138.4655
0.09449468 | 138.0793
0.09470713 | 137.6196
0.09483424 | 137.6874
0.09504437 | 137.6107
0.09527092 | 136.8892
0.09541975 | 137.1681
0.09564233 | 136.5589
0.09582136 | 136.4683
0.0960214 | 136.182
0.09621842 | 135.7844
0.09641398 | 135.7649
0.09659356 | 135.4475
0.0968031 | 135.2336
0.09699437 | 135.0283
0.09716533 | 134.705
0.0973916 | 134.4429
0.09757397 | 134.0998
0.09778009 | 133.9396
0.09796042 | 133.7939
0.09815265 | 133.4562
0.09835011 | 133.2726
0.09855284 | 133.0865
0.09871004 | 132.6765
0.09893052 | 132.3254
0.09911702 | 132.0667
0.09930463 | 131.9273
0.09949816 | 131.4533
0.09967938 | 131.297
0.09992057 | 131.0083
0.1000871 | 130.656
0.1002983 | 130.5703
0.1005039 | 130.3825
0.1007002 | 129.9065
0.1008919 | 129.8258
0.1010657 | 129.3286
0.1012804 | 129.0606
0.1014679 | 128.7098
0.1016688 | 128.3162
0.1018689 | 128.1979
0.1020525 | 127.9129
0.1022515 | 127.6569
0.1024422 | 127.2881
0.1026196 | 126.9847
0.1028371 | 126.4118
0.1030143 | 126.4299
0.1032197 | 126.1164
0.1034042 | 125.7752
0.1036033 | 125.2839
0.1037938 | 124.9088
0.103991 | 124.7113
0.1042003 | 124.3673
0.1044096 | 123.9637
0.10458 | 123.9168
0.104777 | 123.3378
0.1049744 | 123.0103
0.1051528 | 122.4898
0.1053529 | 122.4116
0.1055409 | 121.9897
0.1057346 | 121.6791
0.1059779 | 121.3487
0.1061426 | 120.8144
0.1063429 | 120.6997
0.1065253 | 120.2672
0.1067223 | 120.1416
0.1069332 | 119.4428
0.1071135 | 119.0265
0.1073043 | 118.5417
0.1074949 | 118.2939
0.1076989 | 117.7672
0.1078766 | 117.4183
0.108077 | 117.0107
0.1082806 | 116.688
0.1084618 | 115.7638
0.1086794 | 114.6279
0.1088639 | 114.2396
0.1090379 | 113.5027
0.1092521 | 112.2902
0.1094436 | 111.2894
0.1096351 | 110.2566
0.1098521 | 109.1211
0.1100869 | 106.106
0.1102194 | 104.3515
0.1104375 | 100.8802
0.1106201 | 98.44924
0.1108338 | 96.27442
0.1110393 | 93.8885
0.1112074 | 91.99603
0.1114061 | 90.20227
0.1119182 | 118.2722
0.112118 | 117.5348
0.1122993 | 116.8887
0.1125015 | 116.1571
0.1126874 | 115.1754
0.1128673 | 114.1488
0.1130688 | 112.6842
0.113256 | 112.196
0.1134574 | 110.2741
0.1136511 | 108.9168
0.1138523 | 108.156
0.11406 | 106.9356
0.1142343 | 105.2412
0.1144764 | 104.1827
0.1146535 | 102.8596
0.1148424 | 101.6874
0.1150434 | 100.5194
0.1152452 | 99.4638
0.1154715 | 98.39481
0.1156576 | 97.36801
0.1158383 | 96.18252
0.1160271 | 94.6361
0.116248 | 93.53545
0.1164233 | 92.47278
0.1166075 | 90.64825
0.1168143 | 89.55519
0.1169949 | 88.34512
0.1168114 | 112.7207
0.1170226 | 112.2744
0.1171961 | 111.5053
0.1173922 | 111.3656
0.1175726 | 110.909
0.1177725 | 110.6324
0.1179501 | 110.4061
0.1181634 | 109.6164
0.1183426 | 109.1523
0.1185286 | 108.8604
0.1187363 | 108.189
0.1189278 | 107.6926
0.1191273 | 107.5185
0.1193186 | 106.8845
0.1195365 | 106.5569
0.1197213 | 106.1938
0.1199125 | 105.4793
0.1201212 | 105.061
0.1203136 | 104.6035
0.1204944 | 103.859
0.1206804 | 103.4681
0.1208853 | 103.1818
0.1210706 | 102.4115
0.1212726 | 102.2146
0.121436 | 101.3053
0.1216462 | 100.4308
0.1218476 | 100.265
0.1220424 | 99.80768
0.1222104 | 99.33075
0.1224296 | 98.80635
0.1226201 | 98.26091
0.1228102 | 97.76148
0.1230281 | 96.6545
0.1232002 | 96.07564
0.1234025 | 94.98136
0.1236037 | 94.17172
0.1237852 | 93.19377
0.1239839 | 91.90972

## 1 (hidden)
0 | 0
4.847519e-05 | 4.178102
0.0001044638 | 8.962044
0.0001680068 | 14.3169
0.0002269035 | 18.62301
0.0002916084 | 23.42789
0.0003564471 | 27.82425
0.0004235203 | 31.96905
0.000484131 | 36.1847
0.0005542563 | 40.18187
0.0006251176 | 43.97999
0.0006846921 | 47.59252
0.0007542539 | 50.95521
0.000822499 | 54.31443
0.0009014527 | 57.84545
0.0009656046 | 60.44938
0.001035867 | 63.09252
0.001102516 | 65.50309
0.001173941 | 67.75192
0.001244875 | 69.86999
0.001311989 | 71.56206
0.001384321 | 73.47521
0.001451192 | 74.84076
0.001523849 | 76.32306
0.001591312 | 77.51665
0.001660427 | 78.60967
0.001741444 | 80.00106
0.001795587 | 80.65066
0.001872833 | 81.65105
0.001942021 | 82.73196
0.002005118 | 83.45832
0.00207954 | 84.40185
0.002143482 | 85.41271
0.002218264 | 86.17596
0.002283601 | 86.88614
0.002347775 | 87.36766
0.002425357 | 88.22274
0.002529311 | 88.9053
0.002735325 | 89.57849
0.002920329 | 90.28103
0.003112385 | 91.02689
0.003303463 | 91.6237
0.003497108 | 92.39247
0.003699667 | 93.0427
0.003883235 | 93.5865
0.004074293 | 94.60243
0.004278671 | 95.02705
0.004470963 | 95.72753
0.00465613 | 96.39723
0.004845167 | 97.0346
0.005040021 | 97.54229
0.005227258 | 98.15513
0.005425789 | 98.64569
0.005614586 | 99.54875
0.005809582 | 100.179
0.00601465 | 100.605
0.006186454 | 101.2884
0.00640211 | 101.441
0.006580063 | 102.5849
0.006759543 | 102.692
0.006949029 | 103.5921
0.007153687 | 104.2406
0.007352357 | 104.4979
0.007542692 | 104.7918
0.007713779 | 105.9096
0.007914996 | 106.295
0.008112016 | 106.6851
0.008307209 | 107.1717
0.008522594 | 108.2353
0.008705924 | 108.7809
0.008885201 | 108.7253
0.009086123 | 109.1535
0.009272766 | 109.7473
0.009460754 | 110.681
0.009666279 | 111.1955
0.009879166 | 110.6501
0.01004694 | 111.8204
0.01023284 | 112.3923
0.01044956 | 113.2593
0.01064149 | 113.3926
0.01082427 | 113.3764
0.01099417 | 113.7615
0.01120361 | 114.9311
0.0113784 | 115.4373
0.0115864 | 115.8564
0.01177 | 116.0403
0.01196071 | 115.8564
0.01216049 | 116.7654
0.01236373 | 117.6466
0.01252592 | 118.1202
0.0127409 | 117.4291
0.01294184 | 118.3714
0.01312977 | 119.0446
0.01332195 | 119.5731
0.01349834 | 119.8702
0.01369502 | 120.6109
0.01389097 | 121.0538
0.01413172 | 120.0577
0.01429396 | 121.311
0.01446601 | 121.607
0.01464087 | 122.4811
0.01485949 | 123.3487
0.01508086 | 122.2493
0.01525767 | 122.6187
0.0154474 | 123.5175
0.01560459 | 124.1204
0.01581266 | 124.7218
0.01599932 | 125.065
0.01618473 | 125.4888
0.01637503 | 126.1694
0.0165799 | 125.1919
0.01677689 | 125.7749
0.0169665 | 126.3831
0.0171514 | 127.1252
0.01731969 | 127.7531
0.01752871 | 128.164
0.01773543 | 126.7969
0.01792795 | 127.6577
0.01810576 | 128.2233
0.01830226 | 129.1705
0.01850056 | 129.7094
0.01867728 | 129.8243
0.01887337 | 130.0854
0.01907172 | 130.6972
0.01927285 | 130.2624
0.01947567 | 130.1139
0.01966287 | 130.778
0.01984934 | 131.6844
0.0200349 | 131.7919
0.02021629 | 132.739
0.02040721 | 133.0994
0.02061931 | 132.2886
0.02081577 | 132.7648
0.02101395 | 132.372
0.02118958 | 133.473
0.02138493 | 133.7926
0.0215778 | 134.5237
0.02177599 | 134.9337
0.02195877 | 135.1475
0.02215207 | 135.7084
0.02235625 | 134.7873
0.02254361 | 135.6874
0.0227623 | 135.2708
0.02291585 | 136.0476
0.02311321 | 136.2013
0.02331149 | 136.8705
0.02348891 | 137.1838
0.02369532 | 138.0631
0.02390439 | 136.2733
0.02407458 | 137.564
0.02429156 | 136.985
0.02448002 | 137.6648
0.02465841 | 138.5075
0.02483309 | 138.835
0.02502151 | 139.3682
0.0252203 | 139.445
0.02541089 | 139.9935
0.02561368 | 140.4497
0.02581344 | 140.8783
0.02601665 | 139.2252
0.02622107 | 139.7152
0.02637952 | 140.0093
0.02658824 | 140.7355
0.02677082 | 141.0459
0.0269353 | 141.319
0.0271333 | 141.9213
0.027335 | 142.3075
0.02752091 | 142.8437
0.02775604 | 141.7718
0.02792211 | 142.3618
0.02812014 | 142.2624
0.02831979 | 141.7396
0.02851476 | 142.9794
0.02869479 | 143.1581
0.02890119 | 143.727
0.02904936 | 143.8529
0.02928164 | 144.1818
0.0294593 | 144.5965
0.02964401 | 145.0007
0.02985083 | 145.3546
0.03007432 | 144.6366
0.03025987 | 144.5977
0.03043727 | 144.8873
0.03062605 | 144.9134
0.03080249 | 145.4006
0.03099844 | 145.9402
0.03119414 | 146.1668
0.03137937 | 146.6099
0.03157079 | 146.4294
0.03176231 | 147.0516
0.03196988 | 147.5416
0.03218652 | 146.8853
0.03236442 | 146.8066
0.03256905 | 146.7118
0.03274433 | 146.2632
0.03291933 | 147.015
0.03310147 | 147.1324
0.03329165 | 147.6218
0.03347369 | 148.1513
0.03366645 | 148.2271
0.03387832 | 148.6434
0.03406271 | 149.1576
0.03426377 | 149.3066
0.03446382 | 149.3231
0.03464488 | 149.5482
0.03483504 | 149.9655
0.03503886 | 149.9374
0.03525355 | 148.2796
0.03544294 | 149.0019
0.03561324 | 148.9062
0.03580433 | 149.4298
0.03601441 | 149.9049
0.03619947 | 150.1471
0.03638425 | 150.4105
0.03656445 | 150.793
0.03678043 | 151.0335
0.03695206 | 151.2842
0.03716201 | 151.7081
0.0373493 | 151.9488
0.03753038 | 152.0952
0.03775261 | 152.6751
0.03793547 | 152.1319
0.03815552 | 151.2178
0.0383523 | 151.2608
0.03852283 | 151.1356
0.03872495 | 151.3289
0.03889119 | 151.4689
0.03908608 | 151.8012
0.03927427 | 151.9075
0.03946897 | 152.2693
0.03965665 | 152.461
0.03985201 | 152.6891
0.04004677 | 152.859
0.04023683 | 153.2856
0.04044178 | 153.2863
0.04063311 | 153.4753
0.04080872 | 153.9332
0.04099527 | 153.9624
0.04121586 | 153.9855
0.04138738 | 154.2809
0.04158237 | 154.3795
0.04177694 | 154.4901
0.04196842 | 154.7959
0.04215902 | 154.8912
0.04234819 | 154.9399
0.04254242 | 155.0073
0.04271991 | 155.117
0.0429648 | 153.6849
0.04313136 | 153.6326
0.04332424 | 153.8186
0.04351312 | 154.033
0.04371193 | 153.9294
0.04389657 | 154.385
0.04406242 | 154.766
0.04426334 | 154.7585
0.04445135 | 155.2722
0.04466211 | 155.3291
0.04483909 | 155.4291
0.04503343 | 155.6656
0.04522753 | 156.0994
0.04540089 | 156.2776
0.04562017 | 156.1336
0.04580061 | 156.5706
0.04596831 | 156.7075
0.04616721 | 156.7561
0.0463787 | 156.995
0.0465726 | 157.1831
0.04676108 | 157.4527
0.04694443 | 157.4782
0.04713927 | 157.6681
0.0473234 | 157.5891
0.04753421 | 157.4923
0.04773737 | 156.6948
0.04793359 | 155.8406
0.04813863 | 155.9409
0.04832538 | 156.2345
0.04850499 | 156.2525
0.04871324 | 156.2367
0.04889634 | 156.6621
0.04909958 | 156.4657
0.04928224 | 156.7769
0.04946022 | 156.6802
0.04966141 | 156.8551
0.04985043 | 157.0818
0.05004855 | 157.2528
0.05025044 | 157.3937
0.05044234 | 157.4046
0.05060909 | 157.7169
0.05080629 | 157.5986
0.05100207 | 157.6113
0.05119035 | 157.8046
0.0513851 | 157.9009
0.05156558 | 157.7609
0.05176966 | 158.1637
0.05194334 | 158.1852
0.05214123 | 158.07
0.05233966 | 158.3559
0.05254522 | 158.379
0.05272422 | 158.4039
0.05290672 | 158.4478
0.05311213 | 158.6696
0.05330516 | 158.5119
0.053487 | 159.0312
0.05368814 | 158.5406
0.05386984 | 159.0171
0.05407847 | 158.8954
0.0542646 | 158.8509
0.05446188 | 159.1208
0.05465843 | 158.8892
0.05483766 | 159.2371
0.05502612 | 159.1145
0.05522032 | 159.127
0.05542318 | 159.2185
0.05560263 | 159.3829
0.05579779 | 159.1387
0.05597197 | 159.1638
0.05619848 | 159.4012
0.05637257 | 159.5161
0.05658463 | 159.568
0.0567749 | 159.834
0.05695946 | 159.5525
0.05716025 | 159.7611
0.0573381 | 159.5446
0.05753183 | 159.7194
0.05773758 | 159.6939
0.05794844 | 159.566
0.05811943 | 159.7073
0.05831552 | 159.6925
0.05849618 | 159.5151
0.05869503 | 159.5874
0.05890359 | 159.7242
0.05909931 | 159.865
0.05927348 | 159.6602
0.05945466 | 159.7264
0.05965833 | 159.6755
0.05984575 | 159.813
0.0600364 | 159.5805
0.06022909 | 159.7171
0.06038984 | 159.6326
0.06059909 | 159.6916
0.06077825 | 159.7616
0.06099516 | 159.6744
0.06119724 | 159.8367
0.06138834 | 159.8887
0.0615928 | 159.7298
0.06177226 | 159.6475
0.06196238 | 159.7515
0.06217196 | 159.6306
0.06233687 | 159.7034
0.06253577 | 159.6678
0.06274844 | 159.6667
0.06292626 | 159.469
0.06311567 | 159.3455
0.06331703 | 159.5165
0.0634905 | 159.6415
0.0636907 | 159.1988
0.06387522 | 159.3137
0.06407651 | 159.5705
0.06426363 | 159.3234
0.06444683 | 159.4342
0.06465152 | 158.8964
0.06483872 | 159.113
0.06504857 | 159.1225
0.06521444 | 159.0789
0.06542028 | 159.0173
0.06560809 | 159.3539
0.06580609 | 159.0626
0.0659843 | 158.7877
0.06619189 | 158.9589
0.06637785 | 158.8339
0.06656307 | 158.603
0.0667706 | 158.8514
0.06697291 | 158.9342
0.06717735 | 158.7934
0.06735119 | 158.5355
0.06753618 | 158.5044
0.06774918 | 158.6439
0.06793764 | 158.5137
0.0681445 | 158.4735
0.06831793 | 158.6095
0.06851529 | 158.3197
0.06869113 | 158.3069
0.06889129 | 158.254
0.06908788 | 158.0658
0.06926984 | 158.1028
0.06945955 | 158.1276
0.06965012 | 157.9531
0.06984144 | 157.9316
0.0700438 | 157.7372
0.07023358 | 157.6619
0.07041877 | 157.6098
0.07061669 | 157.5995
0.07079632 | 157.4543
0.07099903 | 157.4619
0.07117644 | 157.5049
0.07137041 | 157.4342
0.07157085 | 157.2423
0.07175088 | 157.1222
0.07193702 | 156.8914
0.07214177 | 156.9702
0.07232949 | 156.8232
0.07252533 | 156.7368
0.07271142 | 156.7246
0.0729008 | 156.6621
0.07309869 | 156.5726
0.07329404 | 156.2897
0.07348645 | 156.5055
0.0736957 | 156.278
0.07386715 | 156.3542
0.07407452 | 155.978
0.07427405 | 156.0929
0.07445335 | 155.877
0.07465323 | 155.7163
0.07483685 | 155.7639
0.07503996 | 155.6431
0.075231 | 155.4768
0.07541976 | 155.2888
0.07561132 | 155.2956
0.07580683 | 155.1343
0.07599529 | 154.9491
0.07619388 | 154.9676
0.07638192 | 154.7443
0.07657953 | 154.9816
0.07675655 | 154.7106
0.07695268 | 154.442
0.07715125 | 154.2943
0.07733291 | 154.436
0.0775316 | 154.1535
0.07771757 | 154.1265
0.07793331 | 153.8624
0.07812693 | 154.0104
0.07831597 | 153.9822
0.07848624 | 153.5983
0.07871221 | 153.3935
0.07887358 | 153.4837
0.0790908 | 153.1404
0.07927518 | 153.171
0.07948646 | 153.01
0.07967426 | 152.9532
0.07985229 | 152.5864
0.08004614 | 152.7481
0.08023546 | 152.3275
0.08043935 | 152.3466
0.08063369 | 152.0846
0.08080627 | 152.1915
0.08101704 | 151.7961
0.08120869 | 151.8983
0.08142072 | 151.6301
0.08158369 | 151.5828
0.08178147 | 151.3231
0.08197455 | 151.3294
0.08216469 | 151.0976
0.0823729 | 150.9201
0.08255932 | 150.8185
0.08275517 | 150.5941
0.08292623 | 150.51
0.08312604 | 150.3483
0.08330068 | 150.285
0.08352963 | 150.0166
0.08367341 | 149.8878
0.08381551 | 150.101
0.08413651 | 149.4058
0.08419457 | 148.9554
0.08429166 | 150.0761
0.08467558 | 148.5073
0.08481318 | 149.0969
0.08500671 | 148.9661
0.08523661 | 148.475
0.08540644 | 148.6946
0.08561593 | 148.1942
0.08579403 | 148.3389
0.08598661 | 147.6996
0.08618745 | 147.8965
0.08639286 | 147.6345
0.08657997 | 147.4211
0.0867707 | 147.3114
0.08697535 | 147.3033
0.08715433 | 147.1267
0.08734899 | 146.6796
0.0875311 | 146.7345
0.08774711 | 146.5472
0.08793525 | 146.2566
0.08814013 | 146.2154
0.0882929 | 145.8475
0.08849405 | 145.5527
0.08867746 | 145.6957
0.08890397 | 145.3468
0.08907737 | 145.1457
0.0892718 | 144.9296
0.08946302 | 145.0026
0.08965165 | 144.6675
0.08982685 | 144.4504
0.09001741 | 144.2757
0.09024391 | 144.0555
0.09038846 | 143.9331
0.09059941 | 143.6816
0.09079461 | 143.4195
0.09098734 | 143.359
0.09118785 | 143.0271
0.09135609 | 143.0001
0.09156564 | 142.8213
0.0917695 | 142.4912
0.09195474 | 142.238
0.09214355 | 142.1973
0.09233011 | 141.8387
0.09254737 | 141.5134
0.0927224 | 141.4226
0.09292342 | 141.1505
0.09309506 | 141.2468
0.09329909 | 140.9155
0.09348574 | 140.595
0.09367867 | 140.2403
0.0938664 | 140.1889
0.09407378 | 139.9256
0.09426498 | 139.8541
0.09444951 | 139.4869
0.09464977 | 139.211
0.09482202 | 139.0362
0.0950196 | 138.6989
0.09522295 | 138.6094
0.09540138 | 138.3807
0.09561695 | 138.3427
0.0957621 | 138.4362
0.09599002 | 137.5447
0.09619226 | 137.7087
0.09636695 | 137.2684
0.09656252 | 136.9019
0.09674232 | 137.0672
0.0969459 | 136.4635
0.09714423 | 136.2183
0.09728802 | 136.2998
0.09752041 | 135.4786
0.09773065 | 135.4485
0.09789613 | 135.5223
0.09808611 | 135.0194
0.09830213 | 134.901
0.09850046 | 134.5368
0.09867115 | 134.2948
0.0988798 | 134.0451
0.0990663 | 133.8359
0.09927206 | 133.6286
0.09945025 | 133.481
0.09963457 | 132.8823
0.09984958 | 132.7512
0.1000424 | 132.6729
0.1002316 | 132.3108
0.1004216 | 131.8038
0.1005966 | 131.6918
0.1008249 | 131.4765
0.1009942 | 131.2487
0.101186 | 130.7203
0.1013736 | 130.7983
0.1015607 | 130.4464
0.1017641 | 130.2298
0.1019276 | 129.629
0.1021629 | 129.3292
0.1023398 | 129.277
0.1025085 | 128.7757
0.1027269 | 128.5574
0.1029023 | 128.3293
0.1031066 | 127.8726
0.1033115 | 127.8078
0.1034801 | 127.692
0.1036837 | 127.3946
0.1038815 | 126.7495
0.1040659 | 126.2885
0.10426 | 126.496
0.104475 | 126.193
0.1046344 | 125.8948
0.1048401 | 125.446
0.10504 | 125.0573
0.1052358 | 124.7521
0.1054147 | 124.6795
0.1056181 | 124.0732
0.1058036 | 123.7891
0.1060221 | 123.4507
0.1061836 | 123.1449
0.1063907 | 122.9063
0.1065687 | 122.574
0.1067301 | 122.2265
0.1069512 | 121.9987
0.1071379 | 121.807
0.1073294 | 121.4618
0.1075272 | 120.9548
0.1077051 | 120.5177
0.1078857 | 120.2468
0.1080955 | 120.044
0.1082771 | 119.7368
0.1084906 | 119.3038
0.1086748 | 118.7903
0.1088709 | 118.7436
0.1090515 | 118.0015
0.1092525 | 117.8499
0.1094419 | 117.7964
0.1096425 | 117.2864
0.1098309 | 116.8333
0.1100265 | 116.4141
0.110213 | 115.8232
0.1104084 | 115.7742
0.1106136 | 115.3254
0.1108211 | 115.0079
0.1109968 | 114.7185
0.1112022 | 114.3074
0.1113711 | 113.7126
0.1115891 | 113.157
0.1117663 | 112.6194
0.1119595 | 112.3193
0.1121308 | 112.1878
0.1123247 | 111.6367
0.1125275 | 111.352
0.1127108 | 110.477
0.1129128 | 110.3683
0.1130951 | 110.0414
0.1133214 | 109.5991
0.1134931 | 109.1021
0.1136903 | 108.4703
0.1138965 | 108.0939
0.1140994 | 107.7852
0.1142523 | 106.7363
0.1144716 | 106.5736
0.1146595 | 105.9948
0.1148636 | 105.273
0.1150643 | 104.5007
0.1152541 | 103.5286
0.1154205 | 102.2502

## 2 (hidden)
0 | 0
4.120998e-05 | 3.52041
9.821703e-05 | 8.167822
0.0001554471 | 12.6629
0.0002240789 | 17.54744
0.0002869735 | 21.67961
0.000356839 | 26.3481
0.0004198337 | 30.19294
0.0004847175 | 34.31036
0.0005546721 | 38.57188
0.0006203341 | 42.44075
0.0006953981 | 46.85639
0.0007638739 | 50.00931
0.0008263982 | 53.34476
0.0009024184 | 56.4519
0.0009746615 | 59.52504
0.001037228 | 62.40295
0.001102821 | 64.69896
0.001172658 | 67.42016
0.001248388 | 69.59719
0.00131907 | 71.67038
0.001383422 | 73.79384
0.001452037 | 74.99032
0.001532056 | 76.80917
0.001592836 | 78.30957
0.001666228 | 79.19365
0.001731794 | 80.38184
0.001809106 | 81.55068
0.001872664 | 82.50721
0.001949022 | 83.21588
0.002019126 | 84.16306
0.002079449 | 84.96423
0.002146359 | 85.76419
0.002218062 | 86.65905
0.002287444 | 87.64276
0.002357712 | 88.47663
0.002421624 | 89.18006
0.002492068 | 89.85542
0.002606455 | 90.83819
0.002816072 | 91.64224
0.00299534 | 92.44628
0.003197788 | 93.04435
0.003376176 | 94.38264
0.003583051 | 94.41839
0.003748245 | 95.49961
0.003966075 | 95.73677
0.004156308 | 97.05293
0.004335853 | 97.9845
0.004546729 | 98.03265
0.004715543 | 99.37116
0.004912514 | 99.72237
0.005148117 | 100.3105
0.005315537 | 101.4315
0.00550501 | 102.2443
0.005723356 | 102.8536
0.005906402 | 102.6858
0.006070086 | 103.9849
0.006258584 | 104.4933
0.006475124 | 104.806
0.006665254 | 105.44
0.00684083 | 106.5473
0.007054649 | 107.3149
0.007279075 | 107.0941
0.007438534 | 107.6491
0.007622211 | 108.955
0.007826269 | 109.4799
0.0080334 | 109.5667
0.008214973 | 110.1228
0.008388187 | 110.8424
0.008583438 | 111.8014
0.008774461 | 112.0954
0.009000032 | 111.9553
0.009178509 | 112.7942
0.009360524 | 113.7961
0.009549084 | 114.5432
0.009753577 | 114.9029
0.009954773 | 114.0475
0.01013767 | 115.3168
0.01032561 | 115.6727
0.01050091 | 116.9323
0.01071432 | 117.2972
0.01089036 | 117.7626
0.01112507 | 116.9297
0.01128882 | 117.9962
0.01148875 | 118.8941
0.01167386 | 119.6347
0.01186381 | 120.3497
0.01207857 | 120.357
0.0122703 | 119.5476
0.01243733 | 120.7338
0.01265 | 121.5711
0.01284573 | 122.3347
0.0130192 | 122.8507
0.01323318 | 123.5649
0.0134254 | 123.4209
0.01364242 | 122.2384
0.01380871 | 123.5038
0.01400521 | 124.328
0.01419436 | 125.2125
0.014375 | 125.6964
0.01457498 | 126.0838
0.01477054 | 126.3271
0.01500081 | 125.1609
0.01517588 | 125.5603
0.01533673 | 126.6869
0.01554511 | 127.6391
0.0157149 | 128.2244
0.01591827 | 128.7262
0.01613615 | 128.3966
0.01630711 | 128.4968
0.01651297 | 128.936
0.0167054 | 129.0601
0.01690015 | 129.9607
0.0170863 | 130.5645
0.01725727 | 130.8644
0.01746808 | 131.71
0.01766968 | 131.5784
0.01788963 | 130.9493
0.01807334 | 131.087
0.01824049 | 131.8168
0.01843833 | 132.7186
0.01862056 | 133.1887
0.01881328 | 133.566
0.01903523 | 132.8073
0.01921909 | 133.0963
0.01940977 | 133.9654
0.0195885 | 134.4717
0.01978427 | 134.743
0.01996911 | 135.2721
0.02017727 | 135.4899
0.02036423 | 136.2175
0.02056273 | 136.1044
0.02078188 | 135.4674
0.02096633 | 135.414
0.02113037 | 136.1
0.02133165 | 136.9095
0.02151902 | 137.6642
0.02170688 | 137.7375
0.02190337 | 138.0096
0.02211533 | 137.6042
0.0223032 | 136.9718
0.02246107 | 137.9693
0.0226711 | 138.6422
0.02287117 | 139.0095
0.02305687 | 139.5276
0.02323798 | 139.6609
0.02345423 | 140.0572
0.02364429 | 140.2862
0.02382464 | 140.5871
0.02404793 | 139.7878
0.02423963 | 140.3156
0.02443405 | 140.1696
0.02460869 | 141.0809
0.02479763 | 141.5871
0.02497883 | 142.1569
0.02519427 | 142.5007
0.02539763 | 142.1888
0.02557513 | 142.1693
0.02578633 | 141.4249
0.02595254 | 141.8139
0.02614938 | 142.4992
0.02635652 | 143.1645
0.02654254 | 143.601
0.02673619 | 143.4544
0.02694875 | 144.3768
0.0271324 | 144.4923
0.0273157 | 144.6708
0.02752261 | 144.7643
0.02771736 | 143.6325
0.02790686 | 144.259
0.02810644 | 144.2095
0.02827802 | 144.6507
0.02847426 | 145.3627
0.02867324 | 145.6796
0.02885835 | 146.0156
0.02905918 | 146.1523
0.02925108 | 146.2806
0.02942944 | 146.6176
0.02963084 | 145.3213
0.02981903 | 145.7559
0.0300138 | 146.321
0.03019826 | 146.6351
0.03038372 | 147.0551
0.03057024 | 147.1886
0.03074928 | 147.4965
0.03094275 | 147.6546
0.03113768 | 148.06
0.03135351 | 148.3875
0.03154076 | 148.5175
0.031736 | 148.5346
0.03191714 | 148.1019
0.03212485 | 147.3297
0.03234353 | 147.9177
0.03252887 | 148.454
0.03271868 | 148.2674
0.03292305 | 148.6183
0.03308647 | 149.1826
0.03328011 | 149.469
0.0334982 | 149.5434
0.03367181 | 150.0316
0.03388925 | 150.2879
0.03407638 | 150.5409
0.034273 | 150.755
0.03445694 | 150.9446
0.03467971 | 149.9683
0.0348636 | 149.7262
0.03507151 | 149.4695
0.03524134 | 149.7948
0.03543484 | 150.1305
0.03563069 | 150.6052
0.03582777 | 150.6795
0.03598648 | 150.5493
0.03619176 | 151.298
0.03636985 | 151.4029
0.03657861 | 151.5339
0.03675794 | 151.9569
0.03695675 | 152.0129
0.03713478 | 152.2816
0.03734083 | 152.3993
0.03753406 | 152.6211
0.03770468 | 152.9262
0.03792863 | 152.7172
0.03810194 | 153.1501
0.03829826 | 153.5227
0.03851374 | 153.2914
0.03869713 | 152.4651
0.03890697 | 152.8406
0.03910852 | 151.3737
0.03928832 | 152.1151
0.03949505 | 152.17
0.03964616 | 152.3068
0.03985515 | 152.6
0.04004501 | 152.929
0.04023228 | 153.0183
0.04041368 | 153.1823
0.04061805 | 153.4833
0.04080648 | 153.6092
0.04099485 | 153.9062
0.04117587 | 153.8367
0.04137601 | 154.1861
0.04156856 | 154.4772
0.04176165 | 154.4824
0.04196261 | 154.6835
0.04215298 | 154.839
0.04235252 | 155.0884
0.04254388 | 155.2616
0.04273762 | 155.4762
0.04292905 | 155.5507
0.04310409 | 155.3791
0.0433032 | 155.6685
0.04351304 | 155.9406
0.04372134 | 155.916
0.04390032 | 156.0861
0.04407431 | 156.0189
0.04426447 | 156.1466
0.04448907 | 156.1014
0.04467087 | 155.4997
0.0448804 | 153.9258
0.04509364 | 154.0488
0.04527073 | 154.279
0.04545064 | 154.663
0.04565192 | 154.7177
0.04583166 | 154.9306
0.04603269 | 155.1359
0.04621013 | 155.2111
0.04641631 | 155.1712
0.04659831 | 155.7143
0.04677558 | 155.851
0.04696682 | 155.8438
0.04717217 | 155.7628
0.04735492 | 156.3352
0.0475665 | 156.1968
0.04775079 | 156.3593
0.04795129 | 156.3241
0.04813926 | 156.7507
0.04833106 | 156.711
0.04852808 | 156.7767
0.04872638 | 156.8829
0.04892864 | 157.1376
0.0491124 | 157.2239
0.04930306 | 157.3897
0.04950242 | 157.5956
0.04970173 | 157.5446
0.04987122 | 157.5536
0.05007544 | 157.7875
0.05026317 | 157.7596
0.05045248 | 157.8545
0.05065242 | 157.8897
0.05083278 | 157.9184
0.05105358 | 158.0026
0.05123988 | 158.1582
0.05142675 | 158.2208
0.05160814 | 158.2252
0.05181675 | 158.229
0.05203699 | 158.33
0.05218554 | 158.5089
0.05239694 | 158.4867
0.05258947 | 158.6422
0.05276972 | 158.534
0.05297931 | 158.5627
0.0531807 | 156.6557
0.05335645 | 157.0418
0.05354987 | 157.1171
0.05375646 | 157.0322
0.05394204 | 156.8743
0.05412429 | 157.179
0.05432107 | 157.1037
0.05450971 | 157.4046
0.05470089 | 157.557
0.05489136 | 157.639
0.05508433 | 157.6039
0.05526039 | 157.8994
0.05545306 | 157.8172
0.05565381 | 157.9286
0.05583774 | 158.2713
0.05605502 | 157.9579
0.05623135 | 158.2707
0.05642571 | 158.2796
0.05661658 | 158.3725
0.05681254 | 158.4113
0.05701163 | 158.3988
0.05722117 | 158.6764
0.05742068 | 158.8297
0.05760726 | 158.8917
0.0577852 | 158.6893
0.05796038 | 158.6988
0.05819126 | 158.9084
0.05835694 | 158.9707
0.05857176 | 159.0037
0.05876484 | 159.1478
0.05895353 | 159.0125
0.05914668 | 159.3112
0.05934837 | 159.18
0.05953898 | 159.4744
0.05972526 | 159.1573
0.05993447 | 159.5702
0.0601219 | 159.418
0.06030688 | 159.4682
0.06052117 | 159.6747
0.06069479 | 159.3779
0.06088914 | 159.8581
0.06109658 | 159.5022
0.06127151 | 159.5273
0.06145765 | 159.5515
0.06162928 | 159.6033
0.0618518 | 159.5402
0.06202543 | 159.5754
0.0622315 | 159.7623
0.06243954 | 159.6384
0.06262306 | 159.7284
0.06283178 | 159.8132
0.06299587 | 159.3603
0.06319653 | 159.6854
0.06340616 | 159.6187
0.06359673 | 159.6138
0.06378487 | 159.9049
0.06398075 | 159.7231
0.06416852 | 160.0768
0.06436278 | 159.7629
0.06454269 | 159.7699
0.06471184 | 159.8058
0.06492533 | 159.9528
0.06511394 | 159.7486
0.06531823 | 159.6671
0.06548247 | 159.7738
0.06568176 | 159.8587
0.06588491 | 159.8985
0.0660815 | 159.9603
0.06627407 | 159.8089
0.06647839 | 159.8038
0.06668562 | 159.7637
0.06684902 | 159.9217
0.06705144 | 159.6658
0.06726351 | 159.709
0.06745267 | 159.6649
0.06763293 | 159.8315
0.06783702 | 159.6108
0.06801577 | 159.6668
0.06821275 | 159.5697
0.06839737 | 159.5511
0.06860294 | 159.5603
0.06877456 | 159.6286
0.06898098 | 159.2707
0.06915877 | 159.6474
0.06936524 | 159.3605
0.06953487 | 159.4797
0.06974838 | 159.2972
0.06992087 | 159.308
0.07014087 | 159.2945
0.07032264 | 159.2891
0.07052795 | 159.2407
0.07070679 | 159.0009
0.07090322 | 159.1757
0.07108893 | 159.0531
0.07127422 | 158.8096
0.07148853 | 158.7752
0.07166911 | 158.921
0.07187386 | 158.8809
0.07206329 | 158.9391
0.07225185 | 158.7291
0.07244004 | 158.6821
0.07264084 | 158.6736
0.07283308 | 158.6495
0.07302825 | 158.7606
0.0732117 | 158.5246
0.07340897 | 158.5593
0.07358781 | 158.609
0.07378972 | 158.3088
0.07397451 | 158.2273
0.07417512 | 158.2321
0.07435139 | 158.2724
0.07454248 | 158.0805
0.07476128 | 157.9987
0.07494785 | 158.1644
0.07513588 | 157.838
0.07532258 | 157.8348
0.07552649 | 157.701
0.07572033 | 157.804
0.07592645 | 157.7052
0.07612188 | 157.6072
0.07631922 | 157.6455
0.07650444 | 157.2417
0.07670508 | 157.3289
0.07688946 | 157.1565
0.07708535 | 156.9203
0.07727901 | 157.0974
0.07747925 | 156.9776
0.07765923 | 156.9953
0.07785088 | 156.6898
0.07804302 | 156.6175
0.07823658 | 156.5059
0.07843319 | 156.7157
0.07862982 | 156.7169
0.07881432 | 156.2944
0.07899165 | 156.2061
0.07919888 | 156.1544
0.07939689 | 156.3596
0.07958009 | 155.8011
0.07977492 | 156.0391
0.07999027 | 155.7073
0.08016939 | 155.4379
0.08036198 | 155.3986
0.08053797 | 155.3991
0.08072943 | 155.4412
0.08091346 | 155.2543
0.08111754 | 155.1812
0.08130753 | 154.9619
0.08149243 | 154.8199
0.08168977 | 154.6475
0.08185286 | 154.4367
0.08207894 | 154.6109
0.08224588 | 154.4725
0.08244057 | 154.517
0.08265004 | 154.4024
0.08284001 | 153.945
0.08303501 | 153.8804
0.08325936 | 153.9368
0.08344682 | 153.6422
0.08366181 | 153.6359
0.08383761 | 153.5126
0.08402878 | 153.2505
0.0842324 | 153.112
0.0844233 | 153.1782
0.08460218 | 153.2003
0.084793 | 152.609
0.08502432 | 152.6169
0.08519789 | 152.56
0.08537366 | 152.4493
0.08557806 | 152.2028
0.08577828 | 152.1775
0.08596131 | 152.1295
0.08615571 | 151.8368
0.08634662 | 151.8733
0.08655957 | 151.5828
0.08674113 | 151.2036
0.08691935 | 151.334
0.08711748 | 151.1617
0.08732314 | 151.038
0.08750216 | 150.979
0.08771441 | 150.7173
0.08788975 | 150.8508
0.08810462 | 150.3621
0.08827349 | 150.3851
0.08848326 | 150.1266
0.08867576 | 150.0109
0.08885904 | 149.9118
0.0890451 | 149.7664
0.08924047 | 149.4342
0.0894248 | 149.462
0.08965282 | 149.0505
0.08978836 | 149.0783
0.08998192 | 149.0025
0.09019948 | 148.7158
0.09041995 | 148.4998
0.09059776 | 148.4464
0.09078106 | 148.1987
0.09097657 | 148.0347
0.09118581 | 147.7355
0.09131624 | 147.763
0.09151243 | 147.7109
0.09176598 | 147.1936
0.09194889 | 147.1485
0.09211303 | 147.0973
0.09234105 | 146.6912
0.09252686 | 146.471
0.09269555 | 146.6689
0.09291694 | 146.1285
0.09309166 | 145.9807
0.09322899 | 146.0977
0.09347215 | 145.6729
0.09364787 | 145.4944
0.09383054 | 145.4659
0.09405612 | 145.0132
0.09420823 | 145.1143
0.09442308 | 144.6704
0.09459241 | 144.6317
0.09480251 | 144.3659
0.09499613 | 144.1418
0.09518769 | 144.0253
0.09536211 | 143.6988
0.09554211 | 143.5986
0.09574017 | 143.4235
0.09595238 | 143.076
0.0961313 | 143.0819
0.09632235 | 142.7876
0.09650691 | 142.5999
0.09671434 | 142.0131
0.09692741 | 142.1724
0.097098 | 141.8036
0.09732345 | 141.6899
0.09752583 | 141.5128
0.0977189 | 141.027
0.0979171 | 140.9558
0.09811917 | 140.7585
0.09830491 | 140.5556
0.09848942 | 140.3462
0.09869798 | 140.0913
0.09891348 | 139.9531
0.09908509 | 139.4715
0.09929003 | 138.9509
0.09947494 | 139.011
0.09967372 | 138.6553
0.09986096 | 138.5813
0.1000578 | 138.0717
0.1002534 | 138.0819
0.1004384 | 137.6424
0.1006556 | 137.785
0.1008271 | 137.4804
0.1010179 | 136.9708
0.1012166 | 136.8754
0.1013916 | 136.8075
0.1015846 | 136.2841
0.1017774 | 135.8954
0.1019551 | 135.7018
0.1021653 | 135.476
0.1023623 | 135.4136
0.1025196 | 135.0537
0.1027385 | 134.6724
0.1029064 | 134.6254
0.1031029 | 134.0978
0.1033204 | 133.7939
0.103502 | 133.4157
0.1036946 | 133.5083
0.1038874 | 133.0799
0.1040715 | 132.6098
0.1042697 | 132.4168
0.1044755 | 132.1228
0.1046599 | 131.7735
0.1048417 | 131.4253
0.105047 | 131.2159
0.1052426 | 131.0078
0.1054236 | 130.4852
0.1056298 | 130.5179
0.105809 | 130.0713
0.1060122 | 129.6044
0.1061977 | 129.4211
0.1064135 | 129.0076
0.1065944 | 128.9105
0.1067816 | 128.4335
0.1069794 | 128.1079
0.1071595 | 127.7218
0.1073434 | 127.5903
0.107548 | 127.1923
0.1077349 | 126.622
0.107944 | 126.14
0.1081371 | 126.1476
0.1083033 | 125.186
0.1085021 | 125.4735
0.1087151 | 125.0857
0.10889 | 124.7021
0.1090894 | 124.2543
0.1092837 | 123.9639
0.109457 | 123.3133
0.1096425 | 123.035
0.1098629 | 122.4826
0.1100712 | 121.9359
0.110259 | 121.3015
0.1104564 | 121.0591
0.1106674 | 120.0976
0.1108475 | 120.0032
0.1110504 | 119.4363
0.1112179 | 118.5405
0.1114198 | 117.7037
0.1116091 | 117.2359
0.1117988 | 116.1198
0.1119904 | 114.364
0.1121956 | 113.1846
0.1124078 | 111.7903
0.1125777 | 109.6918
0.1128091 | 107.47
0.112994 | 105.6831
0.113207 | 103.4743
0.1134078 | 101.943

## 3 (hidden)
0 | 0
5.597613e-05 | 4.660683
0.0001164057 | 9.565236
0.0001802951 | 14.67188
0.0002422609 | 19.34667
0.0003136385 | 23.71952
0.0003708764 | 28.31267
0.000437543 | 32.8209
0.0004995801 | 36.888
0.0005776755 | 41.48789
0.0006428467 | 45.59469
0.000713299 | 49.50092
0.0007898097 | 53.27292
0.0008551389 | 56.58968
0.0009256463 | 60.02311
0.0009892167 | 62.85739
0.001052463 | 65.52905
0.001126193 | 68.2552
0.00120894 | 70.67907
0.00127331 | 72.46653
0.001345431 | 74.10098
0.00141781 | 75.75974
0.001491539 | 77.0799
0.001558504 | 78.35029
0.001625432 | 79.51742
0.001700042 | 80.44338
0.001771055 | 81.62307
0.001837002 | 82.44827
0.001916426 | 83.68562
0.001979878 | 84.48618
0.002045986 | 85.14757
0.002117775 | 85.91222
0.00218526 | 86.93435
0.002250858 | 87.54742
0.002317917 | 88.35268
0.002389875 | 89.34913
0.00245819 | 89.85802
0.002582291 | 90.65301
0.002768289 | 91.45581
0.00295213 | 92.11551
0.003141799 | 92.99086
0.003330127 | 93.4244
0.003531976 | 94.41138
0.003730397 | 95.39004
0.003929422 | 95.78469
0.004111631 | 96.48893
0.004320685 | 97.14293
0.004499272 | 97.98283
0.004722083 | 98.459
0.004885128 | 99.25545
0.005102064 | 100.1998
0.005288758 | 100.3391
0.005492506 | 101.4409
0.005697346 | 101.9395
0.005901609 | 102.0498
0.006055163 | 103.1037
0.006276724 | 103.8209
0.00647006 | 104.0801
0.006679551 | 105.1114
0.006837946 | 105.6397
0.00703135 | 106.0654
0.007229369 | 106.3856
0.00741255 | 107.4239
0.00759185 | 108.0703
0.007813112 | 107.9556
0.007985285 | 108.9353
0.008180603 | 109.5223
0.00836964 | 110.1406
0.008587295 | 109.8895
0.00877978 | 111.3392
0.008966031 | 112.0123
0.009161618 | 112.3018
0.009346396 | 112.3665
0.009566985 | 112.9689
0.009729425 | 113.6853
0.009948961 | 114.7892
0.01013573 | 115.0044
0.01035272 | 114.5985
0.01052932 | 115.3199
0.01072949 | 116.5123
0.01091217 | 117.1961
0.01115121 | 116.1666
0.01130354 | 117.572
0.01148179 | 117.8731
0.01169276 | 118.47
0.01187404 | 118.9966
0.01208041 | 120.1816
0.01226449 | 119.8951
0.01245881 | 119.1315
0.01266586 | 120.5442
0.01285835 | 121.1686
0.01304421 | 122.009
0.01325178 | 121.2625
0.01342399 | 122.1018
0.01362518 | 122.4869
0.0138334 | 123.52
0.01401352 | 123.7895
0.01421938 | 124.428
0.01438698 | 124.7493
0.01461808 | 124.6009
0.01480011 | 124.0517
0.0149936 | 125.4724
0.01518488 | 126.0376
0.01536472 | 126.7149
0.01559148 | 126.3111
0.01579778 | 125.7261
0.01595329 | 126.9906
0.01614971 | 127.3199
0.01635926 | 128.1424
0.01653369 | 128.5861
0.01673703 | 129.0383
0.01692971 | 129.6116
0.01711878 | 129.6578
0.0173304 | 129.2936
0.01753621 | 128.89
0.01770578 | 130.5271
0.01790048 | 131.0951
0.0180933 | 131.6059
0.01830618 | 131.1148
0.01849336 | 131.1854
0.01868798 | 131.6937
0.01886219 | 132.2963
0.01906303 | 133.0501
0.01924717 | 133.1728
0.01944869 | 133.8117
0.01965747 | 134.1341
0.01984659 | 134.4821
0.02003876 | 134.5611
0.02024345 | 134.3014
0.02042681 | 133.7141
0.02061658 | 134.9604
0.02081724 | 135.3921
0.02101985 | 136.2913
0.0211953 | 136.7119
0.02140267 | 136.7844
0.02160914 | 135.65
0.02179992 | 136.3146
0.02197727 | 136.5899
0.02217839 | 137.0765
0.0223666 | 137.9356
0.02256771 | 138.4131
0.02275646 | 138.4973
0.02294274 | 139.1588
0.02314006 | 139.186
0.02333624 | 139.3984
0.02355213 | 139.4559
0.02377586 | 139.171
0.02391178 | 139.3031
0.02410843 | 139.8058
0.02428728 | 140.0567
0.02448911 | 140.7958
0.02467406 | 141.305
0.0248799 | 141.5514
0.02509335 | 140.6331
0.02527329 | 140.9546
0.02544604 | 141.0541
0.0256512 | 141.4469
0.02584169 | 141.9453
0.02603312 | 142.4117
0.02623227 | 143.1294
0.02642502 | 143.0374
0.02661159 | 143.5078
0.02683047 | 143.8836
0.02701611 | 144.0853
0.0272193 | 144.6577
0.02742124 | 144.2351
0.02763336 | 143.665
0.02782763 | 143.2624
0.02802833 | 144.1386
0.02820343 | 143.9767
0.02840368 | 144.9328
0.02857326 | 145.2116
0.02876634 | 145.7345
0.02896532 | 146.0543
0.02915613 | 146.5943
0.02937279 | 146.1484
0.0295776 | 145.8501
0.02976763 | 145.5205
0.02994413 | 146.2991
0.03012368 | 146.206
0.0303233 | 146.6807
0.03050873 | 146.923
0.0307051 | 147.5182
0.030897 | 147.7182
0.03107604 | 147.8227
0.03127109 | 148.3665
0.0314648 | 148.6606
0.03165644 | 148.6493
0.03185541 | 148.9382
0.03206324 | 148.8671
0.0322548 | 149.1593
0.03243815 | 148.5988
0.03263803 | 147.7254
0.032824 | 148.4244
0.03302464 | 148.5907
0.0332359 | 149.077
0.03340799 | 149.3776
0.03361902 | 149.6645
0.0338177 | 149.9922
0.03398752 | 150.2457
0.03418349 | 150.8155
0.03438723 | 150.77
0.03454379 | 151.1893
0.03475261 | 151.6135
0.0349662 | 151.3486
0.03517033 | 151.0619
0.03536435 | 149.8383
0.03553976 | 150.7614
0.03572384 | 150.7049
0.03592432 | 150.9248
0.03610678 | 151.0111
0.03629645 | 151.4495
0.03649351 | 151.8029
0.03670695 | 152.1133
0.03689274 | 152.5064
0.03707127 | 152.3075
0.03728446 | 152.8615
0.03747867 | 152.9821
0.03768401 | 153.0546
0.03787047 | 153.3909
0.03808396 | 153.9335
0.03826914 | 153.7619
0.03844878 | 153.9646
0.0386459 | 153.9151
0.03886939 | 154.072
0.03904554 | 154.1429
0.03928845 | 152.556
0.0394474 | 152.6508
0.03964942 | 152.9551
0.03982047 | 153.4602
0.04001094 | 153.0491
0.04021853 | 153.6767
0.04039278 | 153.8519
0.04058712 | 153.8495
0.04076545 | 154.3248
0.04096596 | 154.7643
0.04113682 | 154.6623
0.04132455 | 155.0333
0.0415404 | 155.2268
0.04173153 | 155.3538
0.04192696 | 155.417
0.04213254 | 155.6739
0.04231074 | 155.911
0.04252941 | 156.0409
0.04271665 | 156.1881
0.04291095 | 156.2932
0.04310677 | 156.3818
0.04331482 | 156.6079
0.04351774 | 156.5199
0.04373139 | 155.5505
0.04391453 | 154.2655
0.04408579 | 155.038
0.04428172 | 155.3196
0.0444824 | 155.1541
0.04467445 | 155.6813
0.04487883 | 155.5528
0.04507951 | 155.944
0.04526384 | 156.0214
0.04545477 | 156.4275
0.04562556 | 156.3739
0.04582091 | 156.6726
0.04600229 | 156.6914
0.04618781 | 157.102
0.04640481 | 157.0122
0.04660828 | 157.306
0.04676903 | 157.3385
0.04699668 | 157.4903
0.04719931 | 157.5034
0.04735797 | 157.9742
0.04757769 | 157.7295
0.04774426 | 158.0769
0.04795242 | 158.0733
0.04815607 | 158.2681
0.04833686 | 158.4477
0.04854893 | 158.4548
0.04873815 | 158.5618
0.04892783 | 158.7417
0.0491109 | 158.8546
0.04932218 | 158.783
0.04950398 | 158.9987
0.04969873 | 159.0799
0.04990257 | 159.1987
0.05009263 | 159.0787
0.05030593 | 159.0879
0.0504986 | 158.3634
0.0507207 | 156.9001
0.05087833 | 157.4734
0.05107848 | 157.3912
0.05127042 | 157.7871
0.05146437 | 157.8617
0.05164674 | 157.9091
0.05183579 | 158.0142
0.05202077 | 157.9341
0.05219772 | 158.1334
0.05238472 | 158.2986
0.05260758 | 158.5049
0.05278955 | 158.4853
0.05297677 | 158.6276
0.05319695 | 158.6496
0.0533818 | 158.7791
0.05357193 | 158.9159
0.05377127 | 159.1383
0.05398009 | 159.1481
0.0541638 | 159.2174
0.05435335 | 159.0727
0.05453848 | 159.2422
0.05473959 | 159.3937
0.05494493 | 159.4747
0.05512636 | 159.6871
0.05534157 | 159.6271
0.05552823 | 159.9043
0.05573375 | 159.833
0.05591752 | 159.91
0.05610505 | 160.0935
0.05629886 | 159.9954
0.05649107 | 159.9556
0.05670066 | 160.1047
0.05688585 | 160.0911
0.05707013 | 160.2615
0.05727433 | 160.1012
0.05745967 | 160.3434
0.05767194 | 160.3782
0.05784758 | 160.4835
0.05804921 | 160.511
0.05825266 | 160.2572
0.05844825 | 160.3656
0.05865344 | 160.5546
0.05882222 | 160.5126
0.05902982 | 160.5716
0.05921767 | 160.6828
0.05939959 | 160.5213
0.05958804 | 160.4632
0.05978823 | 160.7168
0.05996929 | 160.7028
0.06017012 | 160.6594
0.0603552 | 160.675
0.06055344 | 160.8368
0.06075743 | 160.458
0.06093852 | 160.7499
0.06113511 | 160.7345
0.06133782 | 160.8669
0.06153167 | 160.9044
0.0617287 | 160.7734
0.06191006 | 160.651
0.06210735 | 160.758
0.06230902 | 160.6789
0.06249529 | 160.8489
0.06269266 | 160.5835
0.06288158 | 161.0635
0.06307645 | 160.7665
0.06328633 | 160.9178
0.06348208 | 160.9701
0.06368333 | 160.9939
0.06386821 | 160.6442
0.0640491 | 160.6413
0.06425646 | 160.7304
0.06444815 | 160.9266
0.06464336 | 160.6746
0.06482068 | 160.7927
0.06502723 | 160.7741
0.0652218 | 160.8602
0.06542202 | 160.7609
0.06561076 | 160.6961
0.06581113 | 160.6787
0.06601026 | 160.4604
0.06618871 | 160.6829
0.06638197 | 160.411
0.06660206 | 160.4444
0.0667874 | 160.468
0.06697847 | 160.3074
0.06716774 | 160.4868
0.06734507 | 160.3469
0.06755813 | 160.2114
0.06775746 | 160.6179
0.06793085 | 160.1871
0.06812776 | 160.2884
0.06832211 | 160.1811
0.06852647 | 160.2542
0.0687102 | 160.1315
0.0689001 | 160.1852
0.06908662 | 160.0929
0.06928391 | 159.973
0.06948308 | 160.0787
0.06966586 | 159.8184
0.06986651 | 160.0733
0.07007925 | 159.7338
0.07026993 | 159.902
0.07047526 | 159.7417
0.07064426 | 159.576
0.07084208 | 159.6326
0.07105332 | 159.6925
0.07124789 | 159.6754
0.07142762 | 159.6333
0.07161189 | 159.4
0.07182236 | 159.3601
0.07200195 | 159.2765
0.07218186 | 159.1256
0.07237166 | 159.3034
0.07258012 | 159.2192
0.07279013 | 159.2548
0.07296019 | 159.0112
0.07315237 | 158.6671
0.07335348 | 158.7525
0.07356519 | 158.695
0.07373771 | 158.9199
0.07394192 | 158.8564
0.07413475 | 158.592
0.07432605 | 158.5159
0.07452989 | 158.3978
0.0747253 | 158.5191
0.07492927 | 158.4316
0.07511929 | 158.3051
0.07531424 | 158.199
0.07550798 | 157.9618
0.07571169 | 158.0391
0.07589654 | 157.9189
0.07609962 | 157.8091
0.07627837 | 157.7421
0.07647238 | 157.715
0.07665191 | 157.5743
0.07684101 | 157.4939
0.07707153 | 157.3056
0.07724248 | 157.3255
0.07744458 | 157.1227
0.07763782 | 157.1803
0.07782838 | 157.1637
0.07803585 | 156.8762
0.07821236 | 156.6062
0.07841637 | 156.7163
0.07862728 | 156.5535
0.07881949 | 156.6562
0.07899263 | 156.2595
0.07918926 | 156.3999
0.07938087 | 156.2149
0.07957492 | 156.2489
0.07977059 | 156.1414
0.07995207 | 155.8662
0.08014552 | 155.8366
0.08033004 | 155.5958
0.08053187 | 155.5525
0.08074046 | 155.755
0.0809261 | 155.5009
0.08112998 | 155.2197
0.08132529 | 155.3955
0.08152073 | 155.0547
0.08170666 | 155.0637
0.08191671 | 154.6767
0.08210358 | 154.5941
0.0822983 | 154.6032
0.08249737 | 154.3972
0.0826894 | 154.3305
0.08288728 | 154.26
0.08307435 | 154.0657
0.08325941 | 154.1545
0.08345035 | 153.6601
0.08364346 | 153.6333
0.08382902 | 153.6666
0.08403856 | 153.3555
0.08422519 | 153.08
0.08443042 | 153.2407
0.08461166 | 152.9801
0.08481757 | 152.8818
0.08499163 | 152.9385
0.08518973 | 152.7155
0.08540134 | 152.4831
0.08558085 | 152.5719
0.08577978 | 152.2186
0.08599381 | 151.7294
0.08618266 | 151.9391
0.08638171 | 151.9156
0.08654588 | 151.6483
0.08672903 | 151.6543
0.08694142 | 151.3833
0.08713126 | 151.2509
0.08734364 | 151.21
0.08753339 | 150.8779
0.08770131 | 150.8697
0.08791569 | 150.7156
0.0881174 | 150.3833
0.08828997 | 150.5009
0.08851026 | 150.1346
0.08868142 | 150.1753
0.08887611 | 149.932
0.08910105 | 149.5688
0.08925012 | 149.8018
0.08946933 | 149.4502
0.08969219 | 149.2581
0.08987679 | 149.1841
0.09007622 | 148.8418
0.09024327 | 148.8375
0.09044987 | 148.6645
0.09064107 | 148.4513
0.09079449 | 148.4773
0.09103251 | 148.1103
0.09122819 | 147.92
0.09138294 | 147.9187
0.09158916 | 147.6028
0.09179487 | 147.3501
0.09195251 | 147.4519
0.09218905 | 147.0798
0.09235891 | 147.0199
0.09258401 | 146.8238
0.09271199 | 146.5391
0.09291982 | 146.7036
0.09316725 | 145.9299
0.09329863 | 146.7473
0.09352476 | 145.5008
0.09370415 | 145.9909
0.09395301 | 145.2801
0.09412095 | 145.2516
0.09430187 | 145.357
0.09448034 | 145.0866
0.09471727 | 144.6956
0.094883 | 144.7088
0.0950792 | 144.2096
0.09527159 | 144.2245
0.09547096 | 144.0873
0.09566404 | 143.8192
0.09585295 | 143.5626
0.09605543 | 143.3736
0.09624593 | 143.0819
0.09643909 | 143.0526
0.096632 | 142.8181
0.096813 | 142.5713
0.09700937 | 142.4182
0.09720381 | 142.1507
0.09737899 | 142.1104
0.09759154 | 141.7317
0.09779052 | 141.7926
0.09796305 | 141.5194
0.09816341 | 141.1012
0.09835519 | 141.1199
0.09854537 | 140.6456
0.09876092 | 140.5033
0.09894491 | 140.2982
0.09914666 | 140.1751
0.09933871 | 139.9699
0.09954005 | 139.6871
0.09973213 | 139.2131
0.09993287 | 139.2709
0.1001195 | 138.898
0.1003261 | 138.7554
0.1004986 | 138.3927
0.1006891 | 138.181
0.1009107 | 138.226
0.1011057 | 137.9015
0.1013027 | 137.5589
0.1014734 | 137.3278
0.1016654 | 137.0447
0.1018508 | 136.8662
0.1020668 | 136.5957
0.1022655 | 136.5373
0.1024557 | 136.2615
0.1026501 | 135.8862
0.1028382 | 135.5239
0.1030455 | 135.5208
0.1032635 | 135.2251
0.1034436 | 135.0707
0.1036515 | 134.9374
0.1038151 | 134.6402
0.1040215 | 134.0567
0.1042275 | 134.0483
0.1044176 | 133.6733
0.1046186 | 133.5071
0.1048097 | 133.22
0.105001 | 132.8417
0.1051723 | 133.0098
0.1053756 | 132.3233
0.1055468 | 131.8158
0.1057563 | 131.8194
0.1059608 | 131.5862
0.1061533 | 131.3071
0.1063317 | 130.9658
0.106526 | 130.7759
0.1067009 | 130.356
0.106916 | 130.0514
0.1071135 | 129.8767
0.1073062 | 129.5606
0.1074938 | 129.1732
0.1077049 | 128.9902
0.1078886 | 128.7407
0.1080881 | 128.4632
0.108281 | 128.0743
0.1084488 | 127.7708
0.1086691 | 127.4939
0.1088432 | 127.1935
0.1090382 | 126.9979
0.1092238 | 126.7317
0.1094107 | 126.4708
0.1096238 | 125.8472
0.1098157 | 125.6111
0.1100006 | 125.3882
0.1101895 | 124.9057
0.1104067 | 124.6312
0.1105928 | 124.4697
0.110793 | 123.8801
0.1109802 | 123.7738
0.111178 | 123.6515
0.1113727 | 123.1665
0.1115764 | 122.6807
0.1117551 | 122.2674
0.1119435 | 121.9764
0.1121464 | 121.6045
0.1123405 | 121.4839
0.1125277 | 121.0143
0.1127418 | 120.7926
0.1129196 | 120.5177
0.113106 | 120.1719
0.113286 | 119.546
0.1135121 | 119.205
0.1137067 | 118.982
0.1139068 | 118.6767
0.1140866 | 118.3819
0.1142826 | 117.6903
0.1144849 | 117.3081
0.1146936 | 116.9953
0.1148779 | 116.6168
0.115056 | 116.2978
0.1152681 | 116.0043
0.115457 | 115.3276
0.1156306 | 115.0966
0.1158365 | 114.5721
0.1160459 | 114.5992
0.1162275 | 113.8907
0.116418 | 113.5171
0.1165945 | 112.9176
0.1168114 | 112.7207
0.1170226 | 112.2744
0.1171961 | 111.5053
0.1173922 | 111.3656
0.1175726 | 110.909
0.1177725 | 110.6324
0.1179501 | 110.4061
0.1181634 | 109.6164
0.1183426 | 109.1523
0.1185286 | 108.8604
0.1187363 | 108.189
0.1189278 | 107.6926
0.1191273 | 107.5185
0.1193186 | 106.8845
0.1195365 | 106.5569
0.1197213 | 106.1938
0.1199125 | 105.4793
0.1201212 | 105.061
0.1203136 | 104.6035
0.1204944 | 103.859
0.1206804 | 103.4681
0.1208853 | 103.1818
0.1210706 | 102.4115
0.1212726 | 102.2146
0.121436 | 101.3053
0.1216462 | 100.4308
0.1218476 | 100.265
0.1220424 | 99.80768
0.1222104 | 99.33075
0.1224296 | 98.80635
0.1226201 | 98.26091
0.1228102 | 97.76148
0.1230281 | 96.6545
0.1232002 | 96.07564
0.1234025 | 94.98136
0.1236037 | 94.17172
0.1237852 | 93.19377
0.1239839 | 91.90972

## 4 (hidden)
0 | 0
3.54372e-05 | 3.229796
8.545612e-05 | 7.364133
0.0001517322 | 13.00413
0.0002179032 | 17.93315
0.0002809147 | 22.42529
0.0003436392 | 26.82937
0.0004037296 | 30.90722
0.000479129 | 35.44807
0.00054949 | 39.81718
0.000612515 | 43.70302
0.0006827294 | 47.77822
0.0007476126 | 51.49127
0.0008166227 | 55.19205
0.0008940872 | 58.78355
0.0009600739 | 61.68027
0.001036919 | 64.77701
0.001102637 | 67.18492
0.001178068 | 70.04568
0.001243072 | 71.56674
0.00132154 | 73.4865
0.00138703 | 75.06512
0.001463862 | 76.61397
0.001526369 | 77.65099
0.001603601 | 79.15937
0.001669621 | 80.03724
0.001747141 | 81.23132
0.001813227 | 82.05169
0.00188124 | 82.92607
0.001948645 | 83.75731
0.002021723 | 84.70215
0.002087469 | 85.58893
0.002165269 | 86.35361
0.002234416 | 87.26053
0.00229894 | 88.05902
0.00237227 | 88.93914
0.002439162 | 89.71626
0.002549752 | 90.52249
0.002759051 | 91.30206
0.002943968 | 92.24243
0.00312097 | 92.48447
0.003335177 | 93.75649
0.003517354 | 94.21386
0.00371645 | 94.97096
0.003910947 | 95.81492
0.004119476 | 96.52696
0.00430758 | 97.35078
0.00449618 | 97.94346
0.004702121 | 98.73908
0.004895646 | 99.49302
0.005092462 | 100.0633
0.005283552 | 100.6713
0.005481824 | 101.415
0.005685763 | 102.0174
0.00588157 | 102.7927
0.006083867 | 103.2369
0.006273097 | 103.9248
0.006449723 | 104.7366
0.006656472 | 104.8595
0.006835741 | 105.5581
0.007025574 | 106.5777
0.007229134 | 107.229
0.007449762 | 107.0628
0.007620649 | 108.293
0.007795932 | 108.7278
0.008007033 | 109.0489
0.008206603 | 109.4254
0.008379179 | 110.3775
0.008593258 | 111.3312
0.008793631 | 111.4688
0.009007096 | 111.2017
0.009183947 | 112.2574
0.009375006 | 113.1098
0.009554775 | 113.9923
0.009797517 | 114.1149
0.009961527 | 114.0712
0.01015161 | 114.9144
0.01032852 | 115.5225
0.01053656 | 116.3519
0.01074609 | 116.7135
0.01093933 | 117.3658
0.01114159 | 116.4192
0.01131889 | 117.2892
0.01150829 | 118.3983
0.01170291 | 119.0895
0.01190415 | 119.8479
0.01209795 | 120.0179
0.0123108 | 119.8683
0.01252259 | 119.7911
0.01269254 | 120.6635
0.01288826 | 121.7254
0.01305696 | 122.2213
0.01325278 | 122.9201
0.01346448 | 123.3475
0.01367842 | 122.3154
0.01386123 | 123.0623
0.01403698 | 123.5926
0.01421916 | 124.4203
0.01443135 | 124.9622
0.01460858 | 125.4627
0.01483618 | 126.0974
0.01501511 | 125.8816
0.01520648 | 125.4796
0.01542057 | 125.6555
0.01559148 | 126.8274
0.01578875 | 127.3272
0.01598587 | 127.8282
0.01619316 | 128.7784
0.01638156 | 128.9848
0.01658724 | 129.481
0.01681176 | 128.1453
0.01697613 | 128.3097
0.01718636 | 129.6595
0.01736489 | 130.1044
0.0175417 | 130.9533
0.0177385 | 131.3029
0.01795073 | 131.7163
0.01813953 | 131.4592
0.01831717 | 131.6384
0.01851833 | 131.5172
0.0187067 | 132.2745
0.01889112 | 132.6673
0.01907328 | 133.276
0.01928558 | 133.7511
0.01948191 | 134.0591
0.01969149 | 134.4752
0.01989066 | 134.9429
0.020081 | 134.7922
0.02029519 | 133.8392
0.02046434 | 134.3612
0.02068651 | 134.7231
0.02086395 | 136.0878
0.02104136 | 136.475
0.02126268 | 136.8386
0.02144673 | 137.5735
0.02163404 | 137.3963
0.0218358 | 137.7714
0.02203033 | 137.3225
0.02223745 | 136.8978
0.02243766 | 137.4744
0.02261447 | 138.1554
0.02280329 | 138.168
0.02298623 | 138.816
0.02318878 | 139.4296
0.02338071 | 139.7257
0.02356622 | 139.9628
0.02378785 | 139.8866
0.02398015 | 139.6323
0.02416831 | 139.5204
0.02436185 | 140.2783
0.02456129 | 140.6942
0.02474281 | 141.0074
0.02492516 | 141.5425
0.02513193 | 142.0159
0.02532046 | 142.1826
0.02550351 | 142.5301
0.02571778 | 142.6784
0.02592027 | 142.3995
0.02611702 | 142.748
0.0263171 | 142.1234
0.0264987 | 142.3699
0.02669963 | 142.6562
0.02688479 | 143.1518
0.02708299 | 143.8876
0.02728616 | 144.1672
0.02746985 | 144.5196
0.02766352 | 144.9837
0.02788143 | 144.2757
0.02807466 | 144.5152
0.02826445 | 144.4821
0.02845375 | 144.9274
0.02865513 | 145.0698
0.02883824 | 145.5552
0.02903095 | 145.7342
0.02922276 | 146.0771
0.02942038 | 146.434
0.02961645 | 146.8342
0.02981599 | 147.1977
0.02999893 | 147.4314
0.03019944 | 147.4243
0.0303961 | 147.5229
0.03060857 | 147.1374
0.03082801 | 146.1036
0.03099509 | 146.4611
0.03119329 | 146.8765
0.03135783 | 147.2326
0.03154732 | 147.6745
0.0317509 | 147.8601
0.03194073 | 148.5537
0.0321463 | 148.6742
0.03231893 | 149.1068
0.03249589 | 149.1605
0.03272607 | 148.8526
0.03292418 | 149.1158
0.03311259 | 148.8074
0.03330194 | 149.1149
0.03349751 | 148.9801
0.03369381 | 149.4456
0.03387639 | 149.8796
0.03406829 | 150.0463
0.03427156 | 150.4648
0.03447248 | 150.846
0.03464578 | 150.9197
0.03486298 | 151.198
0.03506105 | 151.2264
0.03523944 | 151.6132
0.03543616 | 151.5165
0.03563912 | 151.7138
0.0358448 | 151.7359
0.0360352 | 151.6051
0.0362573 | 149.8541
0.03643478 | 150.5337
0.03662028 | 150.8939
0.03681249 | 151.2727
0.0370006 | 151.4224
0.03719245 | 151.9919
0.03737754 | 152.1327
0.03754883 | 152.316
0.03775477 | 152.5416
0.03797678 | 152.9555
0.03815808 | 153.2428
0.03836615 | 153.3709
0.03855589 | 153.4621
0.03875563 | 153.805
0.0389534 | 153.8504
0.03915353 | 154.0988
0.03932993 | 153.8999
0.0395578 | 153.059
0.03975581 | 152.5271
0.03994558 | 152.9142
0.04014569 | 153.1463
0.04033946 | 153.3398
0.04052313 | 153.6675
0.04072605 | 153.5334
0.04090801 | 154.086
0.04110596 | 154.2485
0.04128162 | 154.31
0.04148965 | 154.7153
0.04168477 | 154.9477
0.0418755 | 155.2406
0.04206037 | 155.0502
0.04225445 | 155.4858
0.04244681 | 155.3307
0.04264877 | 155.927
0.04282505 | 155.5314
0.04301709 | 156.0344
0.0432224 | 156.1176
0.04340783 | 156.3494
0.04361879 | 156.4331
0.04380413 | 156.4999
0.04401783 | 156.4403
0.04419881 | 156.5631
0.04442304 | 154.9911
0.04462922 | 155.1662
0.04480392 | 155.1072
0.04500842 | 155.2714
0.04519959 | 155.1369
0.04539795 | 155.5091
0.04557856 | 155.6935
0.04576737 | 155.6815
0.04594921 | 155.888
0.04615912 | 155.9625
0.04635191 | 156.218
0.04653545 | 156.3929
0.04673605 | 156.4779
0.0469342 | 156.6512
0.04710783 | 156.6192
0.04730989 | 156.8752
0.04750246 | 156.9316
0.04770296 | 157.1273
0.0478817 | 157.2755
0.04809761 | 157.1885
0.04825454 | 157.6224
0.04846391 | 157.4583
0.0486953 | 157.5692
0.04888481 | 157.6686
0.04905364 | 158.0851
0.04927996 | 157.8797
0.04944667 | 158.2226
0.0496655 | 158.028
0.0498652 | 158.1609
0.05004868 | 158.4202
0.05024518 | 158.3194
0.05042186 | 158.2559
0.05062873 | 158.4712
0.05081805 | 158.4588
0.05101051 | 158.5548
0.05119158 | 158.7055
0.05140639 | 158.8236
0.05159534 | 158.9113
0.05179525 | 158.83
0.0519766 | 159.0774
0.0521744 | 158.9323
0.0523732 | 159.0018
0.05260178 | 157.8933
0.05278445 | 157.281
0.05298335 | 157.419
0.05315672 | 157.3195
0.05336325 | 157.4095
0.05355028 | 157.4926
0.05374347 | 157.5733
0.05394789 | 157.9443
0.05411831 | 158.1042
0.05431188 | 157.7384
0.05451637 | 158.2531
0.05470174 | 158.2836
0.05491774 | 158.3052
0.05508348 | 158.3324
0.05529581 | 158.6207
0.05547417 | 158.4568
0.05566617 | 158.6917
0.05586449 | 158.9307
0.05607599 | 158.8302
0.05625259 | 159.1032
0.05643468 | 159.0214
0.05664859 | 159.1618
0.05683146 | 159.0222
0.05703836 | 159.4271
0.05723112 | 159.082
0.05741382 | 159.4044
0.05762565 | 159.5476
0.05780343 | 159.4356
0.05801962 | 159.5227
0.05820175 | 159.9772
0.05838908 | 159.7052
0.0585854 | 159.6766
0.05878817 | 159.8405
0.05897392 | 159.8119
0.05919201 | 160.0198
0.05937142 | 160.0596
0.05955285 | 159.8147
0.05976385 | 159.9093
0.05996958 | 160.1656
0.06015756 | 160.1288
0.06037287 | 160.22
0.06055853 | 160.1932
0.06075803 | 160.2219
0.06096743 | 160.2708
0.06113329 | 160.2533
0.06131671 | 160.2539
0.0615233 | 160.2893
0.06171774 | 160.147
0.06190563 | 160.3282
0.06209567 | 160.3831
0.06229625 | 160.3921
0.06249192 | 160.3193
0.06265573 | 160.2524
0.06285915 | 160.3301
0.06307503 | 160.2347
0.06325944 | 160.2575
0.06343951 | 160.3287
0.06365709 | 160.5679
0.0638437 | 160.2816
0.0640402 | 160.2913
0.06421884 | 160.3075
0.06442283 | 160.2018
0.06461899 | 160.4572
0.06482773 | 160.2779
0.06502207 | 160.3003
0.06523019 | 160.3107
0.06542036 | 160.2916
0.0656258 | 160.2316
0.06580732 | 160.0314
0.06602627 | 160.4581
0.06620862 | 160.312
0.0663873 | 160.3538
0.06658441 | 160.178
0.06679025 | 160.3269
0.06697135 | 160.1986
0.0671792 | 160.103
0.06735727 | 159.9606
0.06756592 | 160.0455
0.06774366 | 160.1324
0.067946 | 159.9332
0.06813676 | 159.9889
0.06833504 | 160.048
0.06853259 | 159.9438
0.06873483 | 160.0771
0.06891987 | 159.8036
0.06911132 | 159.6518
0.06930574 | 159.875
0.06950854 | 159.7195
0.06969234 | 159.6486
0.06987954 | 159.5475
0.07007156 | 159.6921
0.07025971 | 159.5675
0.07045485 | 159.413
0.07065942 | 159.4983
0.07085411 | 159.4428
0.07105763 | 159.3667
0.07123358 | 159.2706
0.0714421 | 159.3063
0.07163154 | 159.2748
0.07182905 | 159.0174
0.07202446 | 159.0584
0.07220687 | 159.2297
0.07241823 | 159.0924
0.07260682 | 159.0591
0.07281239 | 158.7023
0.07298297 | 158.8204
0.0731829 | 158.4584
0.07338659 | 158.7799
0.07357883 | 158.3651
0.07377264 | 158.7125
0.07395229 | 158.5149
0.07416623 | 158.2773
0.0743711 | 158.2484
0.07455652 | 158.2298
0.07477019 | 158.2367
0.07494982 | 158.0338
0.07514067 | 157.8419
0.07533693 | 157.9824
0.07551943 | 157.7897
0.07573281 | 157.8466
0.07592765 | 157.6282
0.07610563 | 157.5086
0.07628256 | 157.4433
0.07650426 | 157.6387
0.07668914 | 157.4075
0.07689904 | 157.5995
0.07708156 | 157.2639
0.07728481 | 157.2308
0.07747483 | 156.9109
0.0776665 | 156.9291
0.07786664 | 156.8608
0.07805807 | 156.6544
0.07825992 | 156.7351
0.0784612 | 156.5625
0.07864038 | 156.6417
0.07882964 | 156.2937
0.07903321 | 156.2332
0.07921959 | 155.8153
0.07939935 | 156.0658
0.07960283 | 155.7917
0.07980934 | 155.9654
0.08000248 | 155.7232
0.08018084 | 155.8918
0.0803872 | 155.5561
0.0805899 | 155.7037
0.08077911 | 155.5807
0.08096079 | 155.2662
0.08116719 | 155.0956
0.08136715 | 154.9668
0.08156332 | 155.0855
0.08176777 | 155.0589
0.0819674 | 154.8
0.08214775 | 154.4111
0.08234146 | 154.2034
0.08253506 | 154.016
0.08272517 | 154.296
0.08291908 | 154.0338
0.08311307 | 153.7339
0.08332339 | 153.7843
0.08351933 | 153.5737
0.08371646 | 153.5733
0.08391525 | 153.4701
0.08410684 | 153.4646
0.08429422 | 153.0403
0.08449668 | 153.1117
0.0846639 | 152.6706
0.08487418 | 152.7704
0.08506838 | 152.8227
0.08525211 | 152.4165
0.08544505 | 152.3437
0.08565911 | 152.297
0.08583077 | 152.0964
0.08603518 | 151.8923
0.08623567 | 151.892
0.08642337 | 151.6887
0.08662586 | 151.3293
0.08681673 | 151.4129
0.08700646 | 151.2005
0.0871994 | 151.2282
0.08741858 | 151.0023
0.0875952 | 150.995
0.08779968 | 150.7315
0.088018 | 150.5625
0.08817145 | 150.3269
0.08838322 | 150.0176
0.08857007 | 150.055
0.08876012 | 149.7688
0.08896359 | 149.8853
0.08916553 | 149.5954
0.08935221 | 149.4307
0.08952687 | 149.3637
0.08972821 | 149.1163
0.08994843 | 148.9996
0.09014138 | 148.8883
0.09028529 | 148.6455
0.09051399 | 148.3582
0.0907071 | 148.3647
0.090907 | 148.13
0.09105957 | 148.0596
0.09128693 | 147.7058
0.0914936 | 147.7088
0.0916665 | 147.519
0.09184926 | 147.2478
0.09205145 | 147.2707
0.09226992 | 146.7455
0.09243652 | 146.8025
0.09265395 | 146.6255
0.09284303 | 146.5067
0.09303994 | 146.1983
0.09324212 | 146.0473
0.09343161 | 145.8996
0.0936226 | 145.597
0.09382279 | 145.5028
0.09400154 | 145.3196
0.09421863 | 145.1409
0.09440392 | 145.1152
0.09460509 | 144.6921
0.09480184 | 144.2875
0.09498245 | 144.0904
0.09520119 | 144.0693
0.09538767 | 143.9068
0.09555392 | 143.758
0.09574747 | 143.6634
0.09595844 | 143.358
0.09617953 | 143.0878
0.09634556 | 143.0491
0.0965502 | 142.575
0.09674576 | 142.5044
0.09692936 | 142.4727
0.09712267 | 142.1449
0.09730992 | 141.8345
0.09751303 | 141.7121
0.09769492 | 141.699
0.09789343 | 141.3438
0.09809256 | 141.0734
0.09826846 | 141.0156
0.09846415 | 140.7516
0.09869343 | 140.4676
0.09886547 | 140.2396
0.09906244 | 140.0738
0.09926161 | 139.749
0.09945662 | 139.7299
0.09965911 | 139.2805
0.09984527 | 139.0822
0.1000409 | 138.7582
0.1002327 | 138.7384
0.1004363 | 138.4808
0.1006192 | 138.1201
0.1008292 | 138.1477
0.1010065 | 137.7634
0.1012227 | 136.9654
0.101404 | 137.1151
0.101604 | 136.7298
0.1017893 | 136.8694
0.1019863 | 136.5653
0.1021971 | 136.2454
0.1023753 | 135.7785
0.1025738 | 135.7114
0.1027662 | 135.1671
0.1029686 | 135.237
0.1031459 | 134.9846
0.1033636 | 134.7125
0.1035427 | 134.5795
0.1037459 | 133.9299
0.1039457 | 133.8206
0.1041181 | 133.6851
0.1043206 | 133.2251
0.1045324 | 132.9756
0.1047199 | 133.0368
0.1049062 | 132.4786
0.1050938 | 132.3667
0.105287 | 131.9657
0.1054927 | 131.4997
0.1056701 | 131.438
0.1058899 | 131.0099
0.1060561 | 130.846
0.1062537 | 130.3769
0.1064598 | 130.3264
0.1066444 | 129.9024
0.1068382 | 129.7967
0.1070455 | 129.4236
0.1072477 | 129.0247
0.1074262 | 128.7574
0.107624 | 128.4909
0.1078243 | 127.9291
0.1080131 | 127.7056
0.1082025 | 127.3882
0.1083761 | 127.0263
0.1085888 | 126.167
0.1087887 | 126.4962
0.1089856 | 125.9708
0.1092052 | 125.7943
0.1093865 | 125.4298
0.1095578 | 125.1162
0.1097729 | 124.4545
0.1099591 | 124.0638
0.1101497 | 123.6238
0.1103458 | 123.1708
0.1105413 | 122.7639
0.1107479 | 122.5317
0.1109373 | 121.9556
0.1111386 | 121.1246
0.1113452 | 120.5101
0.1115273 | 120.0702
0.111719 | 119.265
0.1119182 | 118.2722
0.112118 | 117.5348
0.1122993 | 116.8887
0.1125015 | 116.1571
0.1126874 | 115.1754
0.1128673 | 114.1488
0.1130688 | 112.6842
0.113256 | 112.196
0.1134574 | 110.2741
0.1136511 | 108.9168
0.1138523 | 108.156
0.11406 | 106.9356
0.1142343 | 105.2412
0.1144764 | 104.1827
0.1146535 | 102.8596
0.1148424 | 101.6874
0.1150434 | 100.5194
0.1152452 | 99.4638
0.1154715 | 98.39481
0.1156576 | 97.36801
0.1158383 | 96.18252
0.1160271 | 94.6361
0.116248 | 93.53545
0.1164233 | 92.47278
0.1166075 | 90.64825
0.1168143 | 89.55519
0.1169949 | 88.34512

## 5 (hidden)
0 | 0
3.974796e-05 | 4.008176
9.399692e-05 | 8.786007
0.0001603382 | 13.9051
0.000222664 | 18.6546
0.000298069 | 24.00495
0.000363536 | 28.17935
0.0004256333 | 32.93415
0.0005097012 | 37.76603
0.0005688626 | 41.77107
0.0006375499 | 46.24761
0.0007111298 | 50.44901
0.0007756642 | 53.9158
0.0008555466 | 58.0222
0.000911485 | 61.2848
0.0009775737 | 64.60618
0.001053164 | 67.97978
0.00112102 | 70.75071
0.001198907 | 73.92329
0.001265252 | 76.09868
0.001332229 | 77.91441
0.001399271 | 79.52481
0.001471413 | 81.33611
0.001547636 | 82.75472
0.001614061 | 83.55348
0.001684202 | 84.8233
0.0017602 | 85.97085
0.001819683 | 86.99361
0.001894993 | 88.26763
0.00196057 | 89.13394
0.002031653 | 90.15696
0.002104025 | 91.36595
0.002170665 | 92.29623
0.002237451 | 93.14983
0.002305594 | 94.19337
0.002380484 | 95.19516
0.002444681 | 96.11202
0.002511976 | 96.88105
0.002638716 | 97.97574
0.002831773 | 99.08716
0.003010678 | 99.62145
0.00320934 | 100.4986
0.003402184 | 101.4291
0.003602944 | 102.5297
0.003804537 | 103.026
0.004014057 | 104.2106
0.004192204 | 105.0363
0.004383725 | 105.4753
0.004570091 | 106.6455
0.0047739 | 106.8641
0.004975613 | 107.5634
0.005145405 | 108.8026
0.005352051 | 108.8116
0.005547713 | 110.116
0.005738738 | 111.0637
0.005941071 | 111.1025
0.006134892 | 112.2934
0.006321079 | 113.1488
0.006539534 | 113.6758
0.006702396 | 114.1198
0.006927014 | 114.9721
0.007111738 | 116.0001
0.007323715 | 115.8336
0.007490616 | 116.8022
0.007703938 | 117.8095
0.007873838 | 118.4795
0.008088646 | 117.9513
0.008310428 | 119.2118
0.008460265 | 120.1872
0.008637945 | 120.9339
0.008877001 | 120.6074
0.009043392 | 121.0899
0.00924781 | 122.241
0.009422905 | 122.9706
0.009616381 | 123.4535
0.009832015 | 122.9631
0.01002805 | 123.5916
0.01021887 | 124.76
0.01040388 | 125.6804
0.0105836 | 126.0269
0.01080668 | 125.7189
0.01097981 | 126.0851
0.01118768 | 127.457
0.01139844 | 128.1319
0.01157982 | 128.6269
0.01176756 | 128.1412
0.01194499 | 128.0604
0.01215816 | 129.3409
0.01234916 | 130.1783
0.01255441 | 130.6943
0.01275261 | 131.0004
0.01293468 | 130.7338
0.0131515 | 131.3169
0.01334005 | 132.007
0.01351935 | 132.8994
0.01371326 | 133.401
0.0139154 | 133.7414
0.01413649 | 132.804
0.01429461 | 133.1419
0.01449607 | 133.9141
0.01467279 | 134.9747
0.0148779 | 135.5309
0.01507653 | 136.0176
0.01529035 | 135.1342
0.01547134 | 135.784
0.01567287 | 136.353
0.01585376 | 136.7562
0.01605354 | 137.699
0.01624126 | 138.2103
0.01641616 | 138.2843
0.0166236 | 137.9134
0.01685393 | 137.7835
0.01702971 | 138.1039
0.01720983 | 139.3411
0.01738996 | 139.7719
0.01759227 | 140.3641
0.01777836 | 140.7407
0.01801201 | 140.4998
0.01818346 | 140.382
0.01837667 | 140.5213
0.01858061 | 140.8425
0.01874215 | 141.7113
0.01895898 | 142.5006
0.01915038 | 142.8135
0.01934758 | 143.0691
0.01955549 | 142.5666
0.01974842 | 141.8819
0.01994603 | 142.4332
0.02012964 | 143.0349
0.02032301 | 143.6164
0.02050992 | 144.3901
0.02070606 | 144.6148
0.02091135 | 144.994
0.02110126 | 145.4373
0.02132268 | 145.2072
0.02149959 | 144.8953
0.02168957 | 145.0424
0.02188827 | 145.3272
0.02206758 | 145.7863
0.02225891 | 146.373
0.02244141 | 146.8387
0.02264534 | 147.2122
0.02284688 | 147.5299
0.02303393 | 147.7129
0.02326247 | 146.6704
0.02343845 | 147.1485
0.02362945 | 147.2544
0.02382455 | 147.6731
0.02397526 | 148.2857
0.02419544 | 148.4549
0.02438299 | 148.855
0.02457056 | 149.4511
0.02476436 | 149.4176
0.02495704 | 149.8487
0.02513025 | 149.9856
0.02534781 | 149.7699
0.02557013 | 149.7482
0.02576766 | 148.8032
0.02594492 | 149.4366
0.02613641 | 150.0906
0.02633721 | 150.4987
0.02651063 | 150.8707
0.0266959 | 151.2623
0.0269018 | 151.6645
0.02709879 | 151.7245
0.02729831 | 152.1235
0.02750913 | 151.8424
0.02772504 | 150.7605
0.02789021 | 151.1294
0.02810075 | 151.0388
0.02827059 | 152.0481
0.02847078 | 152.1533
0.02866771 | 152.6244
0.02884908 | 152.5417
0.02905475 | 153.207
0.02924723 | 153.1977
0.02944677 | 153.6054
0.02964289 | 153.8097
0.02981856 | 153.7676
0.03003287 | 153.9536
0.03023125 | 154.4012
0.03041216 | 154.5502
0.03060063 | 154.4152
0.03081136 | 154.1997
0.03101808 | 153.4785
0.03119296 | 153.1506
0.03138997 | 153.782
0.0315723 | 153.9921
0.03176422 | 154.5937
0.03192929 | 154.6764
0.03216711 | 155.1949
0.03234762 | 155.4843
0.03254252 | 155.5458
0.03273136 | 155.8361
0.03294085 | 156.4122
0.03312351 | 156.2075
0.0333192 | 156.1585
0.03355277 | 154.9309
0.03374221 | 155.3861
0.03390868 | 155.0765
0.03407912 | 155.5716
0.03430406 | 155.8991
0.0344909 | 155.9776
0.03467668 | 156.2309
0.03487394 | 156.4482
0.03506446 | 156.8793
0.03526649 | 156.8487
0.03544928 | 156.8821
0.03566339 | 157.1162
0.03584388 | 157.1727
0.03605757 | 157.541
0.03624922 | 157.5966
0.03643975 | 157.5498
0.03662713 | 157.6958
0.03682492 | 157.9085
0.03701601 | 158.1927
0.03723652 | 158.1505
0.0374113 | 158.441
0.03760386 | 158.3857
0.037789 | 158.5978
0.03799097 | 158.6279
0.03818906 | 158.6887
0.03838455 | 158.6822
0.0385809 | 158.7656
0.03878048 | 158.1728
0.03898323 | 156.6458
0.03915772 | 157.276
0.03934844 | 157.2657
0.03952588 | 157.5902
0.03970112 | 157.781
0.03990696 | 158.0431
0.04009679 | 158.4425
0.04031736 | 158.5977
0.04050483 | 158.8852
0.04069017 | 159.1234
0.04089627 | 159.2119
0.04108332 | 159.332
0.0412753 | 159.6735
0.04148283 | 159.5934
0.04167433 | 160.0388
0.04189428 | 160.2901
0.04205682 | 159.9178
0.04225984 | 160.2768
0.04245812 | 160.1556
0.04267701 | 159.2501
0.04285922 | 158.7744
0.04305641 | 159.0891
0.04322694 | 159.0931
0.04343729 | 159.2415
0.04361171 | 159.4721
0.04382326 | 159.6698
0.04401285 | 159.7952
0.04421322 | 159.7325
0.04438298 | 159.6928
0.04457671 | 159.9231
0.04478419 | 160.1724
0.04498414 | 160.1435
0.04515596 | 160.0149
0.04535682 | 160.3124
0.0455485 | 160.3588
0.04575584 | 160.1843
0.04594508 | 160.5237
0.04612666 | 160.5746
0.0463464 | 160.5301
0.04652082 | 160.7483
0.04672461 | 160.7714
0.04690518 | 160.8234
0.04709895 | 160.7493
0.04730771 | 160.814
0.04748726 | 160.8926
0.04769022 | 160.9936
0.04786841 | 160.795
0.04807335 | 160.9865
0.04826629 | 160.9343
0.04847502 | 161.0954
0.04866226 | 160.8715
0.04883579 | 160.9938
0.04905662 | 161.2014
0.04923397 | 161.2937
0.04942491 | 161.0961
0.04961529 | 161.0535
0.04981784 | 161.4506
0.05001925 | 161.2336
0.05019996 | 161.7833
0.0504112 | 161.4575
0.05059143 | 161.3693
0.05080603 | 161.5505
0.05098993 | 161.3755
0.05121446 | 161.5035
0.05138284 | 161.2589
0.05157423 | 161.4067
0.05179872 | 161.7478
0.05196181 | 161.3833
0.05216111 | 161.2545
0.05234678 | 161.5524
0.05255759 | 161.3004
0.05275609 | 161.5156
0.05295456 | 161.5905
0.05312407 | 161.5832
0.05332419 | 161.4661
0.05352546 | 161.5613
0.05370421 | 161.467
0.05390526 | 161.5012
0.05412372 | 161.4223
0.05430009 | 161.5583
0.05449374 | 161.4704
0.05470577 | 161.4885
0.05489392 | 161.4285
0.05508115 | 161.3526
0.05527285 | 161.6412
0.05546935 | 161.3941
0.05564773 | 161.4127
0.05585573 | 161.4382
0.05603586 | 161.0905
0.05624801 | 161.5163
0.05642875 | 161.5019
0.05662445 | 161.2433
0.05682235 | 161.2602
0.05701543 | 161.3533
0.05720785 | 161.3496
0.05740055 | 161.471
0.05758651 | 161.2097
0.0577767 | 161.3949
0.0579687 | 161.1229
0.05817343 | 161.0543
0.0583858 | 161.0638
0.05855926 | 160.9245
0.0587727 | 160.9305
0.05897106 | 160.9257
0.05914477 | 161.236
0.0593458 | 160.9373
0.0595414 | 161.0143
0.05972941 | 161.1722
0.05992975 | 160.6715
0.06012777 | 161.0535
0.06031317 | 160.8508
0.0604947 | 160.5281
0.06068635 | 160.6863
0.06087855 | 160.6671
0.06108294 | 160.6275
0.06127486 | 160.7371
0.06146853 | 160.6464
0.06167337 | 160.4938
0.06185128 | 160.2862
0.06204939 | 160.0689
0.06226349 | 160.4488
0.06246358 | 160.3446
0.06265745 | 160.4149
0.06283129 | 159.8065
0.063001 | 160.1236
0.06324715 | 160.1105
0.06342586 | 160.0244
0.06359837 | 159.9625
0.06379833 | 159.9079
0.06401258 | 159.9051
0.06415444 | 159.632
0.06437849 | 159.6429
0.06455065 | 159.8234
0.06476416 | 159.6827
0.06494747 | 159.3622
0.06516837 | 159.3513
0.06536192 | 159.3916
0.0655717 | 159.5446
0.06574398 | 159.3143
0.0659406 | 159.2058
0.06613907 | 159.041
0.06633623 | 158.9689
0.06653951 | 159.1582
0.06673347 | 158.9586
0.06694638 | 158.7958
0.0671285 | 158.486
0.06730484 | 158.7394
0.06750402 | 158.7313
0.06769697 | 158.6199
0.06789447 | 158.3655
0.06810144 | 158.6593
0.0682911 | 158.365
0.06847809 | 158.0651
0.06867025 | 158.1091
0.06884524 | 157.8528
0.06906062 | 158.1484
0.06924423 | 157.6588
0.06944919 | 157.7602
0.06963646 | 157.5627
0.06981974 | 157.5775
0.07002772 | 157.4623
0.07022444 | 157.5712
0.07039479 | 157.3421
0.07060115 | 157.244
0.07079559 | 157.119
0.07099696 | 157.4595
0.07116084 | 156.9678
0.07135843 | 156.8809
0.07156588 | 156.8217
0.07175369 | 156.762
0.07195856 | 156.4261
0.07215778 | 156.5421
0.07233676 | 156.4906
0.07255358 | 156.3261
0.07273215 | 156.1752
0.0729163 | 156.1244
0.07312119 | 155.9845
0.07330424 | 155.9917
0.0735153 | 155.5079
0.0737163 | 155.6481
0.07390522 | 155.6694
0.07408604 | 155.4442
0.07429372 | 155.3231
0.07448543 | 155.0391
0.07468072 | 154.9058
0.07487419 | 155.1919
0.07506885 | 154.5665
0.07526499 | 154.6443
0.07546576 | 154.7856
0.07566453 | 154.5433
0.07585907 | 154.512
0.07604469 | 154.2634
0.07625391 | 154.348
0.07643412 | 154.0108
0.07663672 | 153.8941
0.076789 | 153.3913
0.07703579 | 153.6465
0.07721788 | 153.6329
0.07741024 | 153.4151
0.07760641 | 153.3194
0.07779571 | 153.2898
0.07799272 | 153.1037
0.07820232 | 153.0192
0.078372 | 152.7582
0.07858364 | 152.7342
0.07875417 | 152.4227
0.07896865 | 152.4639
0.07914033 | 152.0792
0.07934258 | 152.1892
0.07952886 | 151.9239
0.07973612 | 151.8436
0.07991741 | 151.7858
0.08010862 | 151.5451
0.08029601 | 151.3748
0.08049972 | 151.2375
0.08069205 | 151.1631
0.08090199 | 150.9954
0.08110543 | 150.8671
0.08129985 | 150.9329
0.08146966 | 150.3787
0.08168012 | 150.5884
0.08186026 | 150.218
0.08206521 | 150.2126
0.08225314 | 149.9015
0.08243453 | 149.6828
0.08264103 | 149.7438
0.08283878 | 149.4467
0.08303045 | 149.5242
0.08320471 | 149.0688
0.08340972 | 148.8768
0.083579 | 148.902
0.0837953 | 148.4856
0.08399688 | 148.7438
0.08417933 | 148.423
0.08436733 | 148.3193
0.08458972 | 148.011
0.08477982 | 147.8872
0.08495634 | 147.9
0.08515033 | 147.7191
0.08535838 | 147.3719
0.08555169 | 147.295
0.0857455 | 147.0099
0.08592138 | 146.9606
0.08614092 | 146.6478
0.08631143 | 146.634
0.08650872 | 146.2776
0.08671524 | 146.2738
0.08691435 | 146.177
0.08710586 | 145.9736
0.08729398 | 145.6931
0.08749228 | 145.4607
0.08767962 | 145.5572
0.08786916 | 145.088
0.08807576 | 144.7075
0.08824572 | 144.6869
0.08846673 | 144.5455
0.08865297 | 144.4682
0.08887264 | 144.1028
0.08905023 | 143.8975
0.08923878 | 143.8013
0.08945061 | 143.6118
0.08962177 | 143.4696
0.08983828 | 143.3366
0.09000873 | 143.3127
0.09023868 | 142.8329
0.09041082 | 142.7102
0.09060021 | 142.1486
0.09077948 | 142.4345
0.09099759 | 141.7283
0.09118172 | 142.1736
0.09137647 | 141.6077
0.09157719 | 141.215
0.09174483 | 141.2709
0.09195861 | 140.8794
0.09216564 | 140.7068
0.09233762 | 140.5409
0.09254134 | 140.3317
0.09274593 | 140.017
0.09291361 | 140.112
0.09313103 | 139.5795
0.09333087 | 139.3942
0.09351527 | 139.2686
0.09366355 | 139.122
0.09389256 | 138.961
0.09411227 | 138.4036
0.09426444 | 138.4655
0.09449468 | 138.0793
0.09470713 | 137.6196
0.09483424 | 137.6874
0.09504437 | 137.6107
0.09527092 | 136.8892
0.09541975 | 137.1681
0.09564233 | 136.5589
0.09582136 | 136.4683
0.0960214 | 136.182
0.09621842 | 135.7844
0.09641398 | 135.7649
0.09659356 | 135.4475
0.0968031 | 135.2336
0.09699437 | 135.0283
0.09716533 | 134.705
0.0973916 | 134.4429
0.09757397 | 134.0998
0.09778009 | 133.9396
0.09796042 | 133.7939
0.09815265 | 133.4562
0.09835011 | 133.2726
0.09855284 | 133.0865
0.09871004 | 132.6765
0.09893052 | 132.3254
0.09911702 | 132.0667
0.09930463 | 131.9273
0.09949816 | 131.4533
0.09967938 | 131.297
0.09992057 | 131.0083
0.1000871 | 130.656
0.1002983 | 130.5703
0.1005039 | 130.3825
0.1007002 | 129.9065
0.1008919 | 129.8258
0.1010657 | 129.3286
0.1012804 | 129.0606
0.1014679 | 128.7098
0.1016688 | 128.3162
0.1018689 | 128.1979
0.1020525 | 127.9129
0.1022515 | 127.6569
0.1024422 | 127.2881
0.1026196 | 126.9847
0.1028371 | 126.4118
0.1030143 | 126.4299
0.1032197 | 126.1164
0.1034042 | 125.7752
0.1036033 | 125.2839
0.1037938 | 124.9088
0.103991 | 124.7113
0.1042003 | 124.3673
0.1044096 | 123.9637
0.10458 | 123.9168
0.104777 | 123.3378
0.1049744 | 123.0103
0.1051528 | 122.4898
0.1053529 | 122.4116
0.1055409 | 121.9897
0.1057346 | 121.6791
0.1059779 | 121.3487
0.1061426 | 120.8144
0.1063429 | 120.6997
0.1065253 | 120.2672
0.1067223 | 120.1416
0.1069332 | 119.4428
0.1071135 | 119.0265
0.1073043 | 118.5417
0.1074949 | 118.2939
0.1076989 | 117.7672
0.1078766 | 117.4183
0.108077 | 117.0107
0.1082806 | 116.688
0.1084618 | 115.7638
0.1086794 | 114.6279
0.1088639 | 114.2396
0.1090379 | 113.5027
0.1092521 | 112.2902
0.1094436 | 111.2894
0.1096351 | 110.2566
0.1098521 | 109.1211
0.1100869 | 106.106
0.1102194 | 104.3515
0.1104375 | 100.8802
0.1106201 | 98.44924
0.1108338 | 96.27442
0.1110393 | 93.8885
0.1112074 | 91.99603
0.1114061 | 90.20227