## C1
Deformación | Esfuerzo | SUT | 162.1621 | MPa
0 | 0 | SY | 88.17513905 | MPa
4.498267e-05 | 3.82229 | % alargamiento | 13.209 | -
9.736387e-05 | 8.225623 | E | 64.23563 | GPa
0.0001679744 | 13.72202
0.0002346165 | 18.83972
0.0002925336 | 22.9667
0.0003508324 | 27.46392
0.0004193564 | 31.64092
0.0004864968 | 35.97527
0.0005537152 | 40.03585
0.0006160584 | 43.83051
0.0006956638 | 47.76959
0.000760314 | 51.08571
0.0008187337 | 53.80221
0.0008939015 | 57.07592
0.0009690615 | 59.69138
0.001034056 | 62.2919
0.001108062 | 64.49378
0.001177665 | 66.67149
0.001247776 | 68.56363
0.001319263 | 70.12506
0.001390633 | 71.78606
0.001455428 | 72.88862
0.001526825 | 74.35973
0.001595319 | 75.37665
0.001665742 | 76.43073
0.001732827 | 77.48674
0.001804589 | 78.56268
0.001870559 | 79.26872
0.001940765 | 80.30177
0.002009663 | 81.02112
0.002082336 | 81.6622
0.002148952 | 82.55269
0.002214913 | 83.20009
0.002287907 | 83.9847
0.002348771 | 84.58689
0.002475747 | 85.57319
0.002683761 | 86.18609
0.002854373 | 86.60214
0.003031039 | 87.23449
0.003232349 | 88.17514
0.003433367 | 88.5837
0.003626234 | 89.57543
0.003809718 | 89.89857
0.004003879 | 90.80596
0.004206978 | 91.06479
0.004405271 | 92.0132
0.004561207 | 92.3271
0.004786453 | 93.18177
0.004965412 | 93.62344
0.005151377 | 94.0951
0.005349942 | 94.83122
0.005534376 | 95.58899
0.005766868 | 96.06437
0.005939529 | 96.52526
0.006120673 | 97.25062
0.006330465 | 97.71281
0.00651788 | 98.5823
0.006711017 | 98.93119
0.006899617 | 99.4644
0.007107447 | 100.1127
0.007282015 | 100.4045
0.007474736 | 101.088
0.007669546 | 101.5628
0.007868092 | 102.2968
0.008049961 | 102.6376
0.008253302 | 102.9819
0.00844501 | 103.9153
0.00863304 | 104.2484
0.008817839 | 104.6337
0.009019451 | 104.9138
0.009213246 | 105.952
0.009400224 | 106.4352
0.009592074 | 106.4383
0.009804097 | 106.7196
0.009976811 | 107.5942
0.01017081 | 108.5599
0.01036222 | 108.6763
0.01057036 | 108.9367
0.01076827 | 109.0317
0.01095083 | 109.7835
0.01112648 | 110.703
0.0113179 | 111.1082
0.01152573 | 111.3081
0.01171449 | 111.1701
0.01189043 | 111.7937
0.01208773 | 112.6988
0.01228109 | 113.3173
0.01247427 | 113.7913
0.01266566 | 113.2452
0.01286182 | 113.5847
0.01304745 | 114.6559
0.01325129 | 115.5113
0.01343402 | 115.602
0.01365216 | 115.6518
0.01383229 | 116.0158
0.01402913 | 116.0961
0.01420741 | 117.3093
0.01440449 | 117.5407
0.01459193 | 118.0745
0.0147937 | 118.8338
0.01500086 | 117.8074
0.0151675 | 118.285
0.01537889 | 119.2345
0.01555301 | 119.6938
0.01576662 | 120.5904
0.01594433 | 120.8822
0.01613887 | 121.2358
0.01634442 | 120.3585
0.01652262 | 120.7929
0.0167177 | 121.7678
0.01689115 | 122.365
0.01710184 | 122.7038
0.01727674 | 123.3353
0.01746883 | 123.7404
0.01769362 | 123.331
0.01788268 | 123.459
0.01806243 | 123.6624
0.01822733 | 124.4931
0.01842585 | 124.801
0.01863314 | 125.6045
0.01881414 | 126.2051
0.01900077 | 126.5246
0.0192222 | 125.35
0.01940692 | 125.6154
0.01958601 | 126.4129
0.01977358 | 127.0291
0.01996876 | 127.7438
0.02015685 | 127.946
0.02034082 | 128.4942
0.02053967 | 129.2154
0.02074807 | 128.0913
0.02095226 | 128.342
0.0211501 | 128.7473
0.02130893 | 129.4617
0.0215079 | 130.2194
0.02169343 | 130.4034
0.02189919 | 130.6595
0.02209474 | 131.2887
0.0223033 | 130.7594
0.02248111 | 130.639
0.02269643 | 130.8256
0.02285635 | 131.4665
0.02305141 | 132.1964
0.02324779 | 132.7656
0.02343648 | 133.0014
0.02361825 | 133.1278
0.02380326 | 133.8764
0.02401489 | 134.3666
0.02422647 | 133.4706
0.02440507 | 133.9007
0.02459963 | 133.1371
0.02479097 | 134.2542
0.02495655 | 134.7843
0.02517191 | 135.1676
0.02535221 | 135.574
0.02555439 | 135.9782
0.02572811 | 136.551
0.02596399 | 136.1411
0.02614028 | 136.4239
0.0263509 | 136.0671
0.02652431 | 135.6564
0.02671273 | 137.0603
0.02689569 | 137.0131
0.02708134 | 137.7722
0.02729499 | 138.2704
0.02745641 | 138.1745
0.02766155 | 138.8918
0.0278433 | 139.216
0.02806014 | 138.3933
0.02825055 | 138.4586
0.02843541 | 138.5013
0.02864246 | 138.5798
0.02881599 | 139.1503
0.02898253 | 139.8672
0.02918282 | 140.3559
0.02938034 | 140.5807
0.02957385 | 140.9099
0.02977138 | 140.8613
0.02995739 | 141.4061
0.03016363 | 141.4438
0.03036845 | 141.0955
0.03056329 | 140.8535
0.0307521 | 141.1696
0.03092771 | 141.2607
0.03113744 | 141.9477
0.03133104 | 142.6283
0.03150105 | 142.6041
0.0316851 | 143.2435
0.03189266 | 143.2073
0.03208022 | 143.5486
0.03228872 | 144.1491
0.03249033 | 144.3608
0.03267001 | 143.4289
0.03288398 | 143.8677
0.03307058 | 143.034
0.03326494 | 143.7415
0.03344908 | 144.2111
0.03364486 | 144.4642
0.03383517 | 145.2245
0.03401074 | 145.2037
0.03422696 | 145.7426
0.03441114 | 145.4934
0.0345972 | 145.9614
0.03476326 | 146.4654
0.03497732 | 146.5509
0.03518386 | 145.8347
0.03537427 | 145.8891
0.03556904 | 145.1747
0.03574777 | 145.907
0.03593032 | 146.223
0.03612488 | 146.7068
0.03632315 | 147.1008
0.03651189 | 147.369
0.03671821 | 147.7826
0.03688632 | 148.1189
0.03708318 | 148.2533
0.03728674 | 148.4664
0.03747177 | 148.9907
0.0376624 | 148.9008
0.03787281 | 148.0554
0.03806861 | 147.9306
0.03825465 | 148.0464
0.03845595 | 147.9068
0.03863612 | 148.3128
0.03881125 | 148.9141
0.03901922 | 149.3163
0.03919893 | 149.6666
0.03938747 | 149.9622
0.03958696 | 150.0337
0.03974559 | 150.5144
0.03996344 | 150.7223
0.04014611 | 150.582
0.0403284 | 150.8079
0.04055487 | 150.9453
0.04072394 | 151.4608
0.04092101 | 151.4183
0.04113957 | 150.2856
0.0413271 | 149.8398
0.04151937 | 150.4806
0.04167929 | 150.7865
0.04189282 | 150.6148
0.04207753 | 150.9518
0.0422716 | 151.5415
0.04245458 | 151.7356
0.04264122 | 152.1227
0.0428636 | 152.1418
0.0430352 | 152.3974
0.04324309 | 152.5978
0.04342327 | 152.9502
0.04360673 | 153.2416
0.04381382 | 153.2486
0.04400963 | 153.5608
0.04419577 | 153.7453
0.04438846 | 154.238
0.04459181 | 154.3765
0.04480083 | 153.9963
0.0450087 | 152.9252
0.04519334 | 152.7115
0.0453983 | 152.6818
0.04556769 | 153.0268
0.04576679 | 152.7047
0.04593624 | 152.7039
0.04612685 | 153.4148
0.04630106 | 153.6346
0.04649155 | 153.8762
0.04670259 | 154.1987
0.04689817 | 154.1781
0.04708639 | 154.5418
0.04725727 | 154.7926
0.04746557 | 155.236
0.04765811 | 155.1327
0.04786089 | 155.3621
0.04804355 | 155.6426
0.04823716 | 155.8471
0.04843836 | 155.9644
0.04862498 | 156.1553
0.0488154 | 156.2095
0.04899563 | 156.5048
0.04919571 | 156.5892
0.04940506 | 156.471
0.04961007 | 156.3519
0.04978033 | 156.8088
0.05003609 | 154.8577
0.05018837 | 155.0589
0.05035618 | 155.1584
0.05055489 | 155.2495
0.05073832 | 155.2163
0.05095178 | 155.3735
0.05109747 | 155.7065
0.05130131 | 155.952
0.05149425 | 156.1742
0.05169788 | 156.4057
0.05190196 | 156.5212
0.05207569 | 156.6837
0.05225892 | 156.947
0.05247299 | 156.9783
0.05264157 | 157.2085
0.05282667 | 157.3369
0.05304253 | 157.5427
0.05324431 | 157.6804
0.05341886 | 157.9752
0.05362338 | 158.0448
0.05380738 | 158.0399
0.05401436 | 158.3363
0.05421098 | 158.1561
0.05439006 | 158.6279
0.05459458 | 158.7363
0.05478239 | 158.599
0.05496087 | 158.8424
0.05516922 | 158.8818
0.05536142 | 158.8758
0.05553833 | 159.1652
0.05572861 | 159.2747
0.05596488 | 158.2704
0.05614451 | 157.6246
0.05633406 | 157.4893
0.05650837 | 157.7335
0.05670167 | 157.9352
0.05688963 | 157.9704
0.05707202 | 158.2122
0.05724934 | 158.2809
0.05745619 | 158.4927
0.0576591 | 158.549
0.05785091 | 158.7841
0.05802594 | 158.8835
0.05824388 | 158.8603
0.05843461 | 159.1488
0.05862043 | 159.1447
0.05878266 | 159.4308
0.05900773 | 159.5033
0.05919243 | 159.5365
0.05938593 | 159.5634
0.05957807 | 159.7844
0.05978129 | 160.0222
0.05995119 | 159.7531
0.06013914 | 160.025
0.06034236 | 160.2293
0.06053245 | 160.2549
0.06072586 | 160.3424
0.06092318 | 160.3849
0.06110949 | 160.4066
0.06130161 | 160.4484
0.06149267 | 160.6182
0.06166814 | 160.725
0.06189649 | 160.8767
0.06208055 | 161.0321
0.06227933 | 160.7634
0.06246173 | 161.1157
0.06268088 | 161.063
0.06286913 | 161.1256
0.06304566 | 161.1166
0.06324359 | 161.3539
0.06344049 | 161.1274
0.06363398 | 161.3285
0.06382135 | 161.3108
0.06403293 | 161.2642
0.06421832 | 161.3251
0.06440143 | 161.5027
0.06458519 | 161.5641
0.06478561 | 161.9368
0.0650229 | 159.4336
0.06518106 | 160.0254
0.06536861 | 159.8619
0.06557051 | 159.9491
0.06576689 | 159.9243
0.06595577 | 159.6667
0.06612552 | 160.0063
0.06633248 | 159.8516
0.06653969 | 160.2997
0.06671999 | 160.1966
0.06689012 | 160.1371
0.06708588 | 160.3459
0.06728099 | 160.6398
0.06747695 | 160.5639
0.06766561 | 160.6211
0.06786164 | 160.6725
0.0680329 | 160.7476
0.06824366 | 160.8042
0.06844584 | 160.9721
0.06863774 | 161.1092
0.06882211 | 161.042
0.0689993 | 161.109
0.06918239 | 160.9226
0.06938698 | 161.0366
0.06957754 | 161.2848
0.06976448 | 161.2612
0.06997196 | 161.3967
0.07015226 | 161.5628
0.07034929 | 161.4494
0.07052383 | 161.4323
0.07071694 | 161.5651
0.0709117 | 161.2953
0.07110246 | 161.8825
0.07128473 | 161.5228
0.07147456 | 161.5756
0.07168841 | 161.7456
0.07187023 | 161.716
0.07207587 | 161.6734
0.07227234 | 161.5956
0.07247419 | 161.854
0.07265224 | 161.7892
0.07282235 | 161.8629
0.07302844 | 161.7466
0.07322167 | 162.0401
0.07341963 | 161.8937
0.07359501 | 162.0105
0.07380801 | 161.9446
0.07400109 | 161.8153
0.07417778 | 161.9173
0.07437628 | 161.8002
0.07455466 | 161.9486
0.07477326 | 161.8182
0.07494368 | 161.8226
0.07515297 | 161.6919
0.07534624 | 161.9365
0.07557342 | 162.1621
0.07573149 | 162.0451
0.07594262 | 161.9924
0.07611664 | 161.7183
0.07630925 | 161.8453
0.07651426 | 161.901
0.07670414 | 161.9086
0.07688408 | 161.551
0.07708083 | 161.7031
0.07726137 | 161.6962
0.07746023 | 161.7236
0.07765804 | 161.8113
0.07784177 | 161.7499
0.07804914 | 161.7146
0.07823279 | 161.7934
0.07841148 | 161.5773
0.0786134 | 161.2387
0.07880606 | 161.4761
0.07900857 | 161.7112
0.07917531 | 161.4754
0.07938598 | 161.5589
0.07958604 | 161.5769
0.07977573 | 161.2791
0.07996002 | 161.3695
0.08015246 | 161.3103
0.08035121 | 161.2869
0.08053786 | 161.0498
0.08073716 | 161.1854
0.08091526 | 161.0729
0.08113312 | 161.2377
0.08129236 | 160.9508
0.08149438 | 160.9144
0.08169147 | 160.9907
0.08187651 | 160.8362
0.08208854 | 160.8378
0.08227698 | 160.8479
0.08246203 | 160.8468
0.08263917 | 160.7042
0.08284559 | 160.4632
0.08303759 | 160.3903
0.08324849 | 160.8019
0.08341882 | 160.4916
0.08361931 | 160.2047
0.08379643 | 160.0872
0.08400005 | 160.4216
0.08419149 | 160.3076
0.08438236 | 160.0651
0.08456048 | 159.7018
0.0847591 | 160.1101
0.08494042 | 159.8823
0.08516031 | 160.0257
0.08533595 | 159.8596
0.08554069 | 159.6312
0.08572522 | 159.6148
0.08591608 | 159.326
0.08610505 | 159.4584
0.0862943 | 159.4804
0.08650391 | 159.3197
0.08669902 | 159.2669
0.08687415 | 159.1074
0.08708303 | 159.2127
0.08726337 | 159.181
0.08744533 | 158.7812
0.0876383 | 158.6667
0.08784026 | 158.4527
0.08803388 | 158.6982
0.08823887 | 158.6886
0.08840876 | 158.4231
0.08860057 | 158.1195
0.08882487 | 158.387
0.08900083 | 157.9315
0.08919869 | 157.8636
0.08940323 | 157.8941
0.08959256 | 157.7215
0.08977397 | 157.6774
0.08995916 | 157.617
0.0901531 | 157.4921
0.0903448 | 157.4304
0.09053624 | 157.207
0.09073122 | 157.1328
0.09092077 | 157.2071
0.09112067 | 156.5409
0.09130701 | 156.6764
0.09150708 | 156.5782
0.09170186 | 156.4781
0.0918901 | 156.5565
0.09208267 | 156.3872
0.09227313 | 156.0912
0.09245585 | 156.2018
0.09265756 | 155.9278
0.09284498 | 155.9487
0.09305236 | 155.6872
0.09324443 | 155.7232
0.0934263 | 155.5367
0.09360959 | 155.271
0.09380305 | 155.0572
0.09399697 | 155.0563
0.09418961 | 155.0164
0.09437711 | 154.8062
0.09456977 | 154.7316
0.09477906 | 154.7086
0.09497132 | 154.5813
0.09515042 | 154.3733
0.09534122 | 154.1423
0.09553346 | 153.8307
0.09574335 | 153.6307
0.09592909 | 153.8893
0.09613416 | 153.4792
0.09630645 | 153.5866
0.09651535 | 153.352
0.09671154 | 153.1243
0.09687277 | 153.0361
0.09711439 | 152.7012
0.0972619 | 152.7928
0.09750677 | 152.1035
0.09761485 | 152.373
0.09777493 | 152.6437
0.09809166 | 151.6877
0.09823488 | 151.9542
0.09841999 | 151.9629
0.09864571 | 151.3235
0.09879481 | 151.7869
0.09903278 | 151.2123
0.09921597 | 151.0557
0.09939006 | 151.0561
0.09958865 | 150.68
0.09978522 | 150.6895
0.09995774 | 150.457
0.1001551 | 150.3461
0.1003404 | 149.39
0.1004459 | 150.5232
0.1007878 | 149.2898
0.1008616 | 149.3118
0.101149 | 148.7503
0.1012594 | 149.5157
0.1014934 | 148.9832
0.1016824 | 149.1049
0.1018717 | 148.5133
0.1020741 | 148.429
0.102249 | 148.2579
0.1024332 | 148.1686
0.1026385 | 148.1288
0.10282 | 147.8352
0.1030172 | 147.6335
0.1032111 | 147.47
0.1034402 | 147.2656
0.1036008 | 147.0949
0.1037849 | 147.0439
0.1039724 | 146.5794
0.10418 | 146.5609
0.1043668 | 146.1102
0.1045799 | 145.9885
0.1047415 | 145.9575
0.1049358 | 145.716
0.1051437 | 145.5092
0.1053304 | 145.28
0.1055251 | 145.1128
0.1057103 | 144.9962
0.1059118 | 144.8781
0.1060949 | 144.4656
0.1062854 | 144.1632
0.1064712 | 143.7709
0.1066719 | 143.7766
0.1068695 | 143.6776
0.1070512 | 143.3168
0.1072387 | 143.0144
0.1074432 | 142.9134
0.1076423 | 142.7828
0.1078335 | 142.4968
0.1080228 | 142.3296
0.1082423 | 142.0456
0.1084093 | 141.8655
0.1086172 | 141.6247
0.1088296 | 141.1943
0.1090099 | 140.9246
0.1092043 | 140.7546
0.1093914 | 140.2512
0.1096066 | 140.4038
0.1097791 | 140.2036
0.1099641 | 140.01
0.110181 | 139.8043
0.1103535 | 139.2728
0.1105456 | 139.4012
0.1107479 | 138.6925
0.1109182 | 138.4488
0.1111294 | 138.4437
0.1113092 | 138.2091
0.1115062 | 137.7477
0.1117092 | 137.7216
0.1118852 | 137.6474
0.1120855 | 137.159
0.1122832 | 136.8635
0.112462 | 136.6546
0.1126745 | 136.4252
0.1128779 | 136.3515
0.1130444 | 135.8316
0.1132312 | 135.6561
0.1134491 | 135.3662
0.1136301 | 135.096
0.1138387 | 134.8393
0.1140083 | 134.6541
0.1141743 | 134.2247
0.1143985 | 133.9104
0.1145819 | 133.777
0.1147839 | 133.6068
0.1149609 | 133.2988
0.1151249 | 133.04
0.1153311 | 132.884
0.1155203 | 132.3134
0.115718 | 132.227
0.1159288 | 132.0238
0.1161026 | 131.3297
0.1163188 | 131.1786
0.1164682 | 131.0373
0.1166721 | 130.5226
0.1168781 | 130.2492
0.117052 | 130.1247
0.1172526 | 129.7155
0.1174487 | 129.5453
0.1176296 | 128.9914
0.1178364 | 128.8785
0.1180113 | 128.7648
0.1182181 | 128.3542
0.1183981 | 128.151
0.1185988 | 127.7058
0.1187947 | 127.3837
0.1189641 | 126.8803
0.1191911 | 126.6935
0.1193772 | 126.4876
0.1195712 | 126.2746
0.1197509 | 125.7698
0.119958 | 125.267
0.1201466 | 125.2921
0.1203309 | 124.7059
0.1205208 | 124.5394
0.1207243 | 124.178
0.1209187 | 123.7373
0.1211172 | 123.5128
0.1212927 | 122.9969
0.1214965 | 122.7822
0.121712 | 122.347
0.1218976 | 122.2458
0.1220668 | 121.6745
0.1222757 | 121.3605
0.1224727 | 120.9953
0.1226463 | 120.8635
0.1228294 | 120.1952
0.1230187 | 119.5255
0.1232168 | 119.6521
0.1234241 | 119.3135
0.1236186 | 118.9878
0.1237956 | 118.4057
0.1239844 | 118.2072
0.1242039 | 117.9317
0.1243507 | 117.2651
0.1245644 | 116.8623
0.1247574 | 116.4482
0.1249684 | 116.3214
0.1251532 | 115.9463
0.1253175 | 115.3678
0.1255199 | 115.0831
0.1257166 | 114.7203
0.1258983 | 114.3043
0.1260893 | 113.8601
0.126287 | 113.3662
0.1264961 | 113.1077
0.1266722 | 112.6916
0.1268814 | 111.7501
0.1270779 | 111.486
0.1272519 | 111.2464
0.1274529 | 110.8532
0.1276632 | 110.6363
0.1278381 | 109.833
0.1279978 | 109.4744
0.1282159 | 108.7572
0.1284143 | 108.5775
0.1286084 | 108.098
0.1287959 | 107.495
0.1289923 | 107.3203
0.1292007 | 106.7126
0.1293865 | 106.0376
0.1295751 | 105.6592
0.1297733 | 105.3628
0.1299502 | 104.8417
0.1301661 | 104.1066
0.1303575 | 103.6368
0.1305412 | 102.9746
0.1307197 | 102.7948
0.1309217 | 101.7885
0.1311159 | 101.1418
0.1312978 | 100.4422
0.1314972 | 99.87346
0.1316898 | 99.08787
0.1318783 | 98.08876
0.13209 | 96.72721

## C2
Deformación | Esfuerzo | SUT | 166.6537 | MPa
0 | 0 | SY | 92.44089591 | MPa
4.016027e-05 | 3.109014 | % alargamiento | 12.08848 | -
9.588665e-05 | 8.118494 | E | 65.93969 | GPa
0.0001580149 | 13.23696
0.000221112 | 18.22455
0.0002818893 | 22.49769
0.0003508702 | 27.38623
0.0004136612 | 31.51552
0.0004780254 | 35.74284
0.0005430991 | 39.81314
0.0006116926 | 44.1034
0.0006856498 | 47.89531
0.0007453183 | 51.28434
0.0008207401 | 54.9482
0.0008780581 | 57.77302
0.0009430257 | 60.26181
0.001013714 | 63.04043
0.001078953 | 65.62979
0.00114133 | 67.83153
0.001222967 | 70.11396
0.001293333 | 71.9698
0.001360176 | 73.79117
0.001424022 | 75.16229
0.001495808 | 76.53174
0.001564901 | 77.84705
0.001630974 | 78.60106
0.001697011 | 79.72159
0.001764705 | 80.70808
0.001841352 | 81.48216
0.001907865 | 82.32403
0.001975511 | 83.14179
0.002048982 | 83.84093
0.002115078 | 85.11751
0.002183619 | 85.62293
0.002250808 | 86.46883
0.002315996 | 87.03388
0.002377677 | 87.57108
0.002507356 | 88.91331
0.002685192 | 89.50762
0.00287383 | 90.48808
0.003064889 | 90.87411
0.003239561 | 91.64425
0.003442988 | 92.4409
0.003622982 | 93.10924
0.003827371 | 93.73216
0.004008269 | 94.26333
0.004195506 | 95.25339
0.004389905 | 95.7111
0.004575752 | 96.62927
0.004775996 | 97.26315
0.004955779 | 97.69092
0.005140993 | 98.50365
0.005333 | 98.75976
0.005522332 | 99.52406
0.005720424 | 100.1497
0.005908283 | 100.9448
0.006105003 | 101.7333
0.006291194 | 102.1868
0.006476405 | 103.051
0.006671342 | 103.3157
0.006871049 | 103.9242
0.00703992 | 104.5919
0.007250141 | 105.1161
0.007412323 | 105.6051
0.007632309 | 106.6709
0.007813959 | 106.9444
0.007994531 | 107.3287
0.008170811 | 108.0282
0.00837847 | 108.3515
0.008541023 | 108.889
0.008746979 | 109.4482
0.008939269 | 110.0939
0.009130375 | 110.6271
0.009310462 | 111.1491
0.009509971 | 111.5971
0.00970267 | 112.2045
0.009897918 | 112.5711
0.01009083 | 112.9545
0.01025926 | 113.6209
0.010465 | 114.2882
0.01064827 | 114.4814
0.01084838 | 114.7893
0.01102997 | 115.8649
0.01123163 | 116.0935
0.01141505 | 116.5648
0.01161041 | 116.4405
0.01179894 | 117.5841
0.01198721 | 118.0601
0.01217719 | 118.6813
0.0123639 | 119.1679
0.01258008 | 118.9616
0.01274608 | 119.2003
0.01294481 | 120.3288
0.01313236 | 120.695
0.01330081 | 121.0825
0.0135128 | 121.0424
0.01370382 | 121.2871
0.01389016 | 122.161
0.0140717 | 122.6922
0.01424561 | 123.2803
0.01445092 | 123.8449
0.01462953 | 124.2996
0.0148299 | 123.5364
0.01502706 | 124.4077
0.01518018 | 124.7832
0.01537781 | 125.5976
0.01557677 | 126.3317
0.01577379 | 125.4606
0.01596678 | 126.2666
0.01613985 | 126.9843
0.01632188 | 127.5202
0.01652171 | 127.7028
0.0167168 | 128.5161
0.01692243 | 128.2631
0.01709965 | 128.1511
0.01729336 | 128.7883
0.01748896 | 129.6017
0.01769172 | 129.8387
0.01785042 | 130.4818
0.01803227 | 130.9924
0.01825138 | 130.3377
0.01844967 | 130.7985
0.01860062 | 131.2449
0.01880232 | 131.9735
0.01899656 | 132.4568
0.01917883 | 132.806
0.01935476 | 133.596
0.01957574 | 132.7953
0.01977131 | 133.2387
0.01994854 | 133.8149
0.0201431 | 134.2828
0.02030726 | 134.5339
0.02052669 | 135.0543
0.02069215 | 135.5572
0.02089082 | 134.9747
0.02108413 | 134.9742
0.02127564 | 135.7113
0.02147077 | 136.2456
0.0216436 | 136.7641
0.02185557 | 137.2253
0.02203036 | 137.6245
0.02222557 | 138.1453
0.02243791 | 138.0399
0.02263346 | 137.6727
0.02281783 | 138.0061
0.02297973 | 138.0671
0.02316597 | 138.849
0.02335282 | 139.493
0.02355073 | 139.615
0.02374528 | 140.1239
0.0239085 | 140.0989
0.02412165 | 139.5692
0.02431595 | 140.0959
0.02451386 | 140.6243
0.02468508 | 141.1504
0.02488111 | 141.7664
0.02506619 | 141.952
0.02526606 | 142.3643
0.02544753 | 142.8211
0.02565184 | 142.679
0.02585372 | 142.4576
0.02604675 | 142.133
0.02619352 | 142.582
0.02638693 | 143.1526
0.02658523 | 143.6225
0.02675303 | 144.0915
0.02698038 | 144.272
0.02712913 | 144.4738
0.02735557 | 145.3715
0.02755421 | 144.3443
0.02774369 | 144.722
0.02792376 | 144.6276
0.02808696 | 145.2288
0.02830153 | 145.8033
0.02848321 | 146.0234
0.02864231 | 146.2527
0.02884884 | 146.8589
0.02904003 | 147.0698
0.02921127 | 147.4991
0.02944308 | 146.8398
0.02961786 | 146.8206
0.02981243 | 146.6957
0.03000644 | 147.2175
0.0301827 | 147.9077
0.03038413 | 148.1303
0.03055202 | 148.5054
0.03074404 | 148.816
0.03096363 | 148.8754
0.03113663 | 149.2824
0.03134134 | 149.2694
0.03151819 | 148.8634
0.03172374 | 148.7644
0.03190169 | 149.0383
0.03207796 | 149.5891
0.03228137 | 149.9701
0.0324643 | 150.3533
0.03265494 | 150.6778
0.03283382 | 150.9636
0.03302379 | 151.0765
0.03320468 | 151.5394
0.03340634 | 151.9243
0.03360961 | 151.5933
0.03380102 | 151.0576
0.03399811 | 151.2553
0.0341673 | 151.2218
0.03434807 | 151.5414
0.03455556 | 151.9428
0.03473928 | 152.4629
0.03492081 | 152.7364
0.03511833 | 153.0006
0.03532045 | 152.9499
0.03550136 | 153.4216
0.03570398 | 153.9021
0.03587828 | 154.1383
0.03609523 | 152.8926
0.03626404 | 153.3348
0.03645389 | 153.2171
0.0366575 | 153.5711
0.03683588 | 153.7515
0.03701175 | 154.0159
0.03719702 | 154.4503
0.03741968 | 154.9497
0.03758427 | 155.2236
0.03776837 | 155.3627
0.03797367 | 155.615
0.03816897 | 155.8677
0.03834305 | 156.1187
0.03854995 | 156.0432
0.03873435 | 155.017
0.03891725 | 155.2734
0.03910725 | 155.3215
0.03930556 | 155.6054
0.03948139 | 156.032
0.03967616 | 156.198
0.03985753 | 156.6708
0.04004383 | 156.7291
0.04022519 | 157.0583
0.04041267 | 157.1998
0.04061713 | 157.4961
0.04080314 | 157.6773
0.04100048 | 157.8232
0.04118955 | 157.9616
0.04136612 | 158.1133
0.04158406 | 157.987
0.04177337 | 157.6831
0.04195449 | 157.512
0.04215183 | 157.2686
0.0423498 | 157.772
0.04251635 | 157.6043
0.04270616 | 158.1747
0.04288821 | 158.3098
0.04306816 | 158.4949
0.0432751 | 158.7063
0.04345621 | 158.8943
0.04365578 | 159.2342
0.04384951 | 159.3179
0.04403579 | 159.6147
0.04421595 | 159.7442
0.04441712 | 159.9371
0.04460919 | 160.046
0.04479565 | 160.1757
0.04497876 | 160.404
0.04517823 | 160.002
0.04537566 | 159.5031
0.04557405 | 159.4311
0.04575296 | 159.5181
0.04591397 | 159.4577
0.046111 | 159.5939
0.04628887 | 159.8021
0.04648699 | 160.265
0.04668619 | 160.4345
0.04686489 | 160.5577
0.04705474 | 160.8941
0.0472537 | 160.8339
0.04743974 | 161.1431
0.04762764 | 161.3723
0.04781636 | 161.3563
0.04802045 | 161.7459
0.0482152 | 161.8506
0.04839404 | 162.1199
0.04857774 | 162.3103
0.04878175 | 162.2405
0.04898184 | 162.48
0.0491652 | 162.3722
0.04935321 | 162.7391
0.04954094 | 162.9058
0.04972647 | 162.905
0.04993713 | 161.8413
0.05012737 | 161.7676
0.05031599 | 161.5327
0.05050682 | 161.878
0.05068177 | 161.5755
0.05086254 | 161.6982
0.05104059 | 161.8447
0.0512287 | 161.9201
0.05141042 | 162.2414
0.05159482 | 162.4031
0.0517941 | 162.4189
0.05197813 | 162.7865
0.05216028 | 162.8943
0.05237038 | 162.8012
0.05255137 | 163.0432
0.05273339 | 163.1873
0.0529375 | 163.147
0.05312267 | 163.5335
0.05332924 | 163.6081
0.05351518 | 163.4832
0.05371827 | 163.8535
0.05390587 | 164.2139
0.05409095 | 164.0698
0.05426487 | 164.0037
0.05447129 | 164.2253
0.05465801 | 164.2553
0.05485007 | 164.467
0.0550353 | 164.6684
0.05521731 | 164.318
0.05542397 | 164.5986
0.05561841 | 164.8942
0.05580242 | 164.783
0.05600254 | 164.8156
0.05617674 | 163.0833
0.0563818 | 163.1623
0.0565585 | 163.2368
0.05674203 | 163.4095
0.05695089 | 163.7114
0.05712445 | 163.5811
0.0573349 | 164.0381
0.05749747 | 163.931
0.0577152 | 164.1061
0.05787186 | 164.1041
0.05808142 | 164.3948
0.0582589 | 164.4445
0.05843402 | 164.3543
0.05862073 | 164.6132
0.05883662 | 164.6373
0.05899923 | 164.8137
0.05919956 | 165.0152
0.05938451 | 164.8705
0.05957419 | 165.1683
0.05976522 | 165.1334
0.05995744 | 165.194
0.06013792 | 165.1941
0.06033128 | 165.2184
0.06053178 | 165.4959
0.06072311 | 165.4425
0.06090356 | 165.4865
0.06110185 | 165.4841
0.06129028 | 165.5453
0.06148973 | 165.7892
0.06166963 | 165.6004
0.0618596 | 166.0301
0.06206053 | 165.8348
0.06223002 | 166.1326
0.0624353 | 165.9561
0.06262463 | 166.1096
0.06280578 | 165.8196
0.06298875 | 165.8741
0.06318752 | 166.0453
0.06337844 | 165.8556
0.06355957 | 166.1989
0.06374831 | 166.2434
0.06396012 | 166.1051
0.06412401 | 166.2552
0.06430729 | 166.2627
0.06451675 | 166.3388
0.06470633 | 166.289
0.06489288 | 166.1578
0.06506076 | 166.4881
0.06528102 | 166.4136
0.06545823 | 166.4266
0.06565542 | 166.6537
0.06585099 | 166.6304
0.06604601 | 166.556
0.06620901 | 166.2848
0.06641618 | 166.4578
0.0666053 | 166.3914
0.0667742 | 166.4514
0.06698017 | 166.4302
0.06717159 | 166.457
0.06737579 | 166.2191
0.06756417 | 166.2154
0.06774638 | 166.5784
0.06793063 | 166.2505
0.06811058 | 166.3287
0.06829903 | 166.2997
0.06851166 | 166.1752
0.06869259 | 166.3423
0.06887595 | 166.4075
0.06906286 | 166.1636
0.06926215 | 166.3427
0.0694438 | 166.0464
0.06963617 | 166.145
0.06982301 | 166.1698
0.07000145 | 166.0242
0.07019687 | 166.1179
0.07040099 | 166.0462
0.07056497 | 166.0635
0.0707601 | 165.8785
0.07095155 | 165.9369
0.071152 | 165.9375
0.07134909 | 165.9133
0.07152055 | 165.5687
0.07171698 | 165.6929
0.07190846 | 165.7608
0.07210857 | 165.7009
0.07229318 | 165.4011
0.07250284 | 165.813
0.0726818 | 165.598
0.07286335 | 165.3554
0.07305426 | 165.5771
0.0732554 | 165.3604
0.07344067 | 165.2963
0.07361673 | 165.2789
0.07380712 | 165.1389
0.07399691 | 165.0143
0.07418933 | 165.009
0.0743755 | 165.0693
0.07455395 | 164.8095
0.07475397 | 164.7443
0.07495263 | 164.8472
0.0751056 | 164.5103
0.07534223 | 164.8354
0.07551827 | 164.5729
0.07567511 | 164.3714
0.07590347 | 164.3539
0.07606204 | 164.3088
0.0762454 | 164.102
0.07644757 | 164.4199
0.07662827 | 164.0308
0.07681547 | 164.1229
0.07701751 | 163.7963
0.07721044 | 163.645
0.07740439 | 163.6102
0.07758065 | 163.7796
0.07780356 | 163.4425
0.07798225 | 163.5951
0.07818002 | 163.3822
0.0783586 | 163.1727
0.0785579 | 163.0807
0.07873767 | 163.175
0.07893698 | 163.0507
0.07911248 | 162.7345
0.0792974 | 162.5857
0.07947996 | 162.5992
0.07965628 | 162.5095
0.07985466 | 162.472
0.08005806 | 162.2815
0.0802569 | 162.4867
0.08045355 | 162.2541
0.08063792 | 162.1213
0.08080684 | 161.7812
0.08101243 | 161.7162
0.08120085 | 161.7287
0.08139584 | 161.684
0.08159467 | 161.5321
0.08175403 | 161.2555
0.08195942 | 160.8645
0.08214701 | 161.2923
0.08235892 | 161.219
0.08254943 | 161.0826
0.08273746 | 160.8454
0.08293409 | 160.5781
0.08311314 | 160.6372
0.08329148 | 160.2658
0.08348245 | 160.1375
0.08369111 | 160.064
0.08386312 | 160.0956
0.08405147 | 159.5145
0.08424649 | 159.6441
0.08443145 | 159.7171
0.08461483 | 159.3662
0.08479711 | 159.02
0.08499671 | 159.2911
0.08517267 | 158.7928
0.08539222 | 158.9383
0.08557558 | 158.8448
0.0857675 | 158.6693
0.08593882 | 158.5619
0.08614177 | 157.8958
0.08633992 | 158.2309
0.08651091 | 158.2965
0.08671307 | 157.8594
0.08689298 | 157.7945
0.08710887 | 157.5383
0.08727247 | 157.3657
0.08745879 | 157.3033
0.08764666 | 156.9853
0.08784282 | 156.9094
0.08802563 | 156.704
0.08821496 | 156.4116
0.08841449 | 156.4185
0.08859646 | 156.15
0.08880854 | 156.1834
0.0889861 | 156.0827
0.08916028 | 156.0219
0.08938473 | 155.1809
0.08954131 | 155.6322
0.08977633 | 154.9923
0.08993545 | 155.0433
0.09013161 | 154.9793
0.09032096 | 154.5378
0.09051548 | 154.3041
0.09069122 | 154.6253
0.09090683 | 153.9318
0.09107317 | 154.1236
0.09125685 | 153.8905
0.09143694 | 153.5983
0.09164207 | 153.4699
0.09184206 | 153.1503
0.0920144 | 153.1133
0.09220622 | 152.9411
0.09239216 | 152.4628
0.09253937 | 152.6869
0.09275427 | 152.3157
0.09296877 | 151.8593
0.09309208 | 152.2007
0.09336433 | 151.5669
0.09348623 | 151.5582
0.0937248 | 151.4714
0.09392214 | 150.7624
0.09405325 | 151.2345
0.09433006 | 150.4895
0.09446273 | 150.8097
0.09468038 | 150.1016
0.09487154 | 150.2903
0.09503997 | 149.8433
0.09522269 | 149.8497
0.09542481 | 149.4086
0.09561171 | 149.3522
0.09579965 | 149.2291
0.09598565 | 148.6131
0.09616191 | 148.4938
0.09639143 | 148.504
0.09655236 | 148.0383
0.09675291 | 147.8954
0.09695352 | 147.8067
0.09712533 | 147.4856
0.09731149 | 147.2847
0.09751 | 146.7481
0.0976774 | 146.5845
0.09785685 | 146.7948
0.09808601 | 146.4408
0.09825819 | 146.1964
0.09846633 | 145.9208
0.09864672 | 145.6902
0.09882039 | 145.2179
0.09900973 | 145.3361
0.09919832 | 144.897
0.09938256 | 144.739
0.09957925 | 144.5039
0.09977329 | 144.2717
0.09997497 | 143.8423
0.1001395 | 143.6862
0.1003511 | 143.3311
0.1005475 | 143.39
0.100712 | 143.0011
0.1009055 | 142.5641
0.1010955 | 142.3225
0.1012855 | 142.2597
0.1014954 | 141.7972
0.1017079 | 141.6192
0.1018696 | 141.2849
0.1020633 | 141.3241
0.1022227 | 140.6371
0.1024464 | 140.4871
0.1026232 | 140.1972
0.1028026 | 140.0245
0.1029923 | 139.6039
0.1031726 | 139.2356
0.1033663 | 139.1666
0.1035655 | 138.9379
0.103761 | 138.6426
0.10395 | 138.5274
0.1041533 | 138.2033
0.1043552 | 137.8219
0.1045591 | 137.3307
0.1047333 | 137.3248
0.1049485 | 137.1099
0.1051106 | 136.5424
0.1052944 | 136.0053
0.1054895 | 136.0924
0.1056742 | 135.7759
0.1058691 | 135.2044
0.1060488 | 135.1719
0.106261 | 134.9867
0.1064437 | 134.438
0.1066286 | 133.9692
0.1068062 | 133.8767
0.1070027 | 133.5604
0.1071727 | 133.0967
0.1073688 | 132.9978
0.107548 | 132.5763
0.1077613 | 132.3883
0.1079438 | 132.2095
0.1081227 | 131.6539
0.1083485 | 131.2257
0.1085132 | 130.8808
0.1087047 | 130.8228
0.1088879 | 130.3689
0.1090726 | 129.782
0.1092795 | 129.648
0.1094699 | 129.5292
0.1096732 | 128.9798
0.1098361 | 128.6554
0.1100339 | 128.5153
0.1102355 | 127.9074
0.1104285 | 127.6721
0.1106172 | 127.3555
0.1107958 | 127.0332
0.110985 | 126.5604
0.1111708 | 126.2818
0.1113534 | 125.8345
0.1115458 | 125.5322
0.1117368 | 125.2255
0.1119391 | 124.8141
0.1121038 | 124.3983
0.1122966 | 123.994
0.1124864 | 123.6547
0.112682 | 123.1398
0.1128713 | 123.0714
0.1130567 | 122.4687
0.1132369 | 122.0924
0.1134326 | 121.9698
0.1136204 | 121.4652
0.1138196 | 121.1177
0.1139919 | 120.6392
0.1142033 | 120.5055
0.1143769 | 119.9301
0.1145889 | 119.6241
0.1147582 | 119.0447
0.1149444 | 118.4443
0.1151373 | 118.2267
0.1153342 | 117.4873
0.1155256 | 117.3428
0.1157135 | 116.7517
0.1159137 | 116.324
0.1160806 | 116.0671
0.1162786 | 115.3943
0.1164788 | 114.7609
0.116669 | 114.4066
0.1168619 | 114.0247
0.1170223 | 113.4153
0.1172111 | 113.0534
0.1173931 | 112.5531
0.1175813 | 112.1921
0.1178018 | 111.8065
0.1179777 | 111.4976
0.1181824 | 110.6476
0.1183493 | 110.2729
0.1185748 | 109.6272
0.1187335 | 108.6899
0.1189088 | 108.1547
0.1191252 | 107.8472
0.1193277 | 106.7414
0.1194938 | 106.0803
0.119715 | 105.4431
0.1199112 | 104.227
0.1201038 | 102.7377
0.120295 | 101.0658
0.1204953 | 99.45131
0.1207014 | 97.41714
0.1208848 | 94.63821
0.1228294 | 120.1952
0.1230187 | 119.5255
0.1232168 | 119.6521
0.1234241 | 119.3135
0.1236186 | 118.9878
0.1237956 | 118.4057
0.1239844 | 118.2072
0.1242039 | 117.9317
0.1243507 | 117.2651
0.1245644 | 116.8623
0.1247574 | 116.4482
0.1249684 | 116.3214
0.1251532 | 115.9463
0.1253175 | 115.3678
0.1255199 | 115.0831
0.1257166 | 114.7203
0.1258983 | 114.3043
0.1260893 | 113.8601
0.126287 | 113.3662
0.1264961 | 113.1077
0.1266722 | 112.6916
0.1268814 | 111.7501
0.1270779 | 111.486
0.1272519 | 111.2464
0.1274529 | 110.8532
0.1276632 | 110.6363
0.1278381 | 109.833
0.1279978 | 109.4744
0.1282159 | 108.7572
0.1284143 | 108.5775
0.1286084 | 108.098
0.1287959 | 107.495
0.1289923 | 107.3203
0.1292007 | 106.7126
0.1293865 | 106.0376
0.1295751 | 105.6592
0.1297733 | 105.3628
0.1299502 | 104.8417
0.1301661 | 104.1066
0.1303575 | 103.6368
0.1305412 | 102.9746
0.1307197 | 102.7948
0.1309217 | 101.7885
0.1311159 | 101.1418
0.1312978 | 100.4422
0.1314972 | 99.87346
0.1316898 | 99.08787
0.1318783 | 98.08876
0.13209 | 96.72721

## C3
Deformación | Esfuerzo | SUT | 163.8377 | MPa
0 | 0 | SY | 91.57827 | MPa
3.518918e-05 | 2.71358 | % alargamiento | 12.35739 | -
8.451204e-05 | 7.227584 | E | 65.94338 | GPa
0.0001526218 | 12.96928
0.0002165271 | 17.43396
0.0002871216 | 22.29645
0.0003463687 | 26.61428
0.0004046047 | 30.81242
0.0004814862 | 35.42225
0.0005409188 | 39.45281
0.0006127596 | 43.509
0.0006787236 | 47.79038
0.0007562205 | 51.51152
0.000815619 | 54.85459
0.0008837587 | 57.98322
0.0009521419 | 61.28394
0.001013335 | 63.81016
0.001085513 | 66.33714
0.001160173 | 68.72331
0.001223734 | 70.77405
0.001293667 | 72.40583
0.001363557 | 74.05269
0.001431399 | 75.47903
0.001493993 | 76.30003
0.001569479 | 77.74692
0.001640094 | 78.51103
0.001706607 | 79.82287
0.001774596 | 80.58996
0.001841468 | 81.29317
0.001909717 | 82.29794
0.001975679 | 82.93769
0.00204877 | 83.79444
0.002118594 | 84.82134
0.002185675 | 85.69672
0.002248934 | 86.21309
0.002316702 | 86.7335
0.002389486 | 87.87964
0.002495445 | 88.43563
0.002681942 | 89.41477
0.002866721 | 89.78744
0.003051471 | 90.69996
0.003239913 | 91.20831
0.003430926 | 91.94823
0.003619878 | 92.7749
0.003822803 | 93.32357
0.00401442 | 94.12973
0.004181414 | 94.69298
0.004376099 | 95.2912
0.004566671 | 95.86894
0.004769573 | 97.02385
0.004931665 | 97.07374
0.005141646 | 98.03823
0.005327274 | 98.42373
0.005534043 | 99.05741
0.005702654 | 99.57993
0.005898214 | 100.0164
0.006089006 | 100.9516
0.006291338 | 101.6737
0.006453334 | 102.2075
0.006667307 | 102.5119
0.006855541 | 103.2955
0.007044876 | 104.0789
0.007248618 | 104.603
0.007417987 | 104.9218
0.007592233 | 105.4393
0.007807448 | 106.1818
0.007979489 | 106.5696
0.00817875 | 107.2178
0.008373565 | 107.7278
0.008557148 | 108.2811
0.008767551 | 108.7981
0.008960202 | 109.3089
0.009121354 | 109.7634
0.009332218 | 110.1826
0.009499309 | 110.7471
0.00969857 | 111.1456
0.009872774 | 111.4646
0.0100539 | 112.2298
0.01023354 | 112.4887
0.0104306 | 113.0825
0.01065415 | 113.3222
0.01082521 | 114.1241
0.0110208 | 114.6408
0.01122092 | 115.5156
0.01142557 | 115.366
0.01159073 | 115.5488
0.01178612 | 116.6209
0.01197968 | 117.071
0.01216471 | 117.6553
0.01234716 | 117.9559
0.0125569 | 117.4813
0.01272967 | 118.3638
0.01292552 | 118.9667
0.01309332 | 119.6059
0.01330744 | 120.2663
0.01351347 | 119.802
0.01368711 | 119.9614
0.01388136 | 120.9978
0.01405407 | 121.3421
0.0142503 | 122.1686
0.01442004 | 122.4916
0.01464647 | 122.3451
0.01481393 | 122.8126
0.01500885 | 123.0477
0.01519821 | 123.6503
0.01537008 | 124.2628
0.01557075 | 124.8078
0.01576813 | 124.2469
0.01596686 | 124.7486
0.01613969 | 125.4904
0.01633235 | 126.2059
0.01653101 | 126.5406
0.01671369 | 127.049
0.01689629 | 127.584
0.0171012 | 126.9716
0.01728449 | 126.9111
0.01746534 | 127.9882
0.01764357 | 128.248
0.0178419 | 128.9551
0.01802323 | 129.4417
0.01822435 | 129.6402
0.01840075 | 129.0397
0.0186171 | 129.7463
0.018783 | 129.994
0.01897791 | 130.847
0.01916915 | 131.149
0.01936253 | 131.7487
0.01954251 | 132.3588
0.01973427 | 131.5766
0.01993968 | 131.6637
0.02009472 | 132.1281
0.02029487 | 133.089
0.02050422 | 133.2016
0.02067017 | 133.6577
0.02086766 | 134.0501
0.02107605 | 134.2822
0.0212661 | 133.6247
0.02147329 | 134.5279
0.02164921 | 134.7074
0.02182696 | 135.1898
0.02201147 | 135.6178
0.02221249 | 136.1683
0.02238351 | 136.2814
0.02256777 | 136.9738
0.02278948 | 136.5676
0.02298428 | 135.9302
0.02315233 | 136.7102
0.02333797 | 137.2546
0.02352113 | 137.928
0.02372085 | 138.2183
0.02389808 | 138.1697
0.02408901 | 138.8834
0.02430154 | 138.2742
0.0244806 | 138.6747
0.0246663 | 138.7132
0.02482868 | 139.0737
0.02502707 | 139.6146
0.02521819 | 140.3528
0.0254061 | 140.3799
0.02560516 | 140.9826
0.02580289 | 141.3573
0.02598382 | 141.1591
0.02617241 | 140.6597
0.02636517 | 141.1513
0.02655768 | 141.0548
0.02675094 | 141.8032
0.02694634 | 142.1935
0.02712498 | 142.4325
0.02732902 | 142.7209
0.0275054 | 143.0535
0.02769495 | 143.7322
0.02789084 | 143.4294
0.02809351 | 143.4189
0.02827992 | 142.5906
0.02844729 | 143.4117
0.02867028 | 143.8203
0.02883323 | 144.2874
0.02901696 | 144.6462
0.02921346 | 145.075
0.02941331 | 145.1934
0.02958966 | 145.5702
0.02976538 | 146.0218
0.02998893 | 145.2249
0.03018579 | 144.9612
0.03035266 | 145.4137
0.03054096 | 145.9556
0.03073722 | 146.021
0.03090912 | 146.6349
0.03109971 | 146.9746
0.03127172 | 147.0676
0.03148011 | 147.3322
0.03167114 | 147.6208
0.03185289 | 148.1954
0.03206629 | 147.2779
0.0322614 | 147.5264
0.03242792 | 147.4711
0.03261722 | 147.6165
0.03281367 | 147.9783
0.0329901 | 148.4078
0.03315721 | 148.7496
0.03335948 | 149.1166
0.03354537 | 149.237
0.03374853 | 149.5212
0.03393141 | 149.8248
0.0341335 | 150.5078
0.03433343 | 149.949
0.03450236 | 149.127
0.03472106 | 149.6029
0.03488004 | 149.6368
0.03507577 | 150.0922
0.03528004 | 150.5123
0.0354407 | 150.4873
0.03562742 | 150.9263
0.03584751 | 151.433
0.0360349 | 151.5827
0.03621254 | 151.6474
0.03640305 | 151.9135
0.03659558 | 152.4078
0.03679958 | 151.6853
0.03698803 | 151.4864
0.03717261 | 151.7149
0.03737812 | 151.5637
0.03755801 | 152.0919
0.03773012 | 152.1727
0.0379237 | 152.5871
0.03812277 | 152.8622
0.03830726 | 153.2548
0.03848891 | 153.3717
0.03867031 | 153.7794
0.03887446 | 153.6693
0.03903554 | 153.9659
0.03922813 | 154.3097
0.0394387 | 154.2951
0.03963557 | 153.549
0.03980415 | 153.5612
0.04001241 | 153.5495
0.04018806 | 153.8264
0.040395 | 153.9994
0.0405844 | 154.2682
0.04076208 | 154.6101
0.04093471 | 154.7965
0.04112928 | 155.0927
0.04132614 | 155.3943
0.04153425 | 155.5775
0.04172647 | 155.7306
0.04190056 | 156.0312
0.04208429 | 155.8372
0.04228469 | 155.9566
0.04245828 | 156.3691
0.04265758 | 155.9169
0.04286047 | 155.827
0.04305859 | 155.5621
0.04323872 | 155.3336
0.04342184 | 155.694
0.04361036 | 155.8467
0.04379369 | 156.1747
0.04397524 | 156.2166
0.04418507 | 156.6598
0.04436345 | 156.9106
0.04455179 | 156.9283
0.0447392 | 157.3033
0.04493773 | 157.4486
0.04512253 | 157.6287
0.04531158 | 157.6642
0.04549947 | 158.0451
0.04569046 | 158.0781
0.04587137 | 158.1504
0.04607096 | 158.1811
0.04626445 | 158.5625
0.04645265 | 158.4407
0.04663705 | 158.2165
0.04684832 | 157.8623
0.04704968 | 157.2801
0.04722529 | 157.5476
0.04741638 | 157.6156
0.04761133 | 157.6303
0.04778632 | 157.9985
0.04796475 | 157.9923
0.04815916 | 158.0443
0.04834443 | 158.6123
0.04853545 | 158.8083
0.04872218 | 158.9012
0.04890489 | 159.132
0.04908382 | 159.2355
0.04928331 | 159.4066
0.04947192 | 159.3905
0.04964538 | 159.7239
0.04983147 | 159.5026
0.05003926 | 159.9853
0.05019857 | 160.2576
0.05042472 | 160.3315
0.05060914 | 160.1868
0.05079566 | 160.4014
0.05099507 | 160.4423
0.05120667 | 160.8264
0.05136776 | 160.8953
0.05157729 | 160.1174
0.05177926 | 159.7032
0.05197323 | 159.4258
0.05215751 | 159.5201
0.05236115 | 159.737
0.05253497 | 159.5943
0.05271215 | 159.8454
0.05291338 | 159.9705
0.05307352 | 160.0602
0.05327853 | 160.3072
0.0534728 | 160.2725
0.05364346 | 160.3451
0.05386257 | 160.9904
0.05403742 | 160.6643
0.05422021 | 160.8005
0.05440099 | 160.8637
0.05459443 | 161.0903
0.05479527 | 161.3069
0.05496937 | 161.1876
0.05518076 | 161.4139
0.0553572 | 161.229
0.05554311 | 161.5145
0.05573242 | 161.4507
0.05592054 | 161.7286
0.05611908 | 161.6908
0.05629269 | 161.5919
0.05649583 | 162.0013
0.0566723 | 161.9555
0.05686735 | 162.0822
0.05705712 | 161.9354
0.05725313 | 162.2173
0.05746829 | 162.3136
0.05764351 | 162.2877
0.05781788 | 162.5245
0.05799901 | 162.5656
0.05819498 | 162.6316
0.05837931 | 162.5326
0.05857431 | 162.7101
0.05875931 | 162.7531
0.05896601 | 162.6213
0.05912346 | 162.5809
0.05931735 | 162.7
0.05952454 | 161.546
0.05971706 | 161.3037
0.05990906 | 161.6117
0.06009161 | 161.3176
0.06026746 | 161.4864
0.06045751 | 161.6957
0.06064905 | 161.719
0.06083607 | 161.7964
0.06103258 | 161.869
0.06122339 | 162.0779
0.06140793 | 162.2499
0.06159664 | 162.3506
0.06179025 | 161.9969
0.06199807 | 162.0916
0.06217634 | 162.5337
0.06235059 | 162.5979
0.06255641 | 162.5624
0.06275118 | 162.6335
0.0629399 | 162.6492
0.06311455 | 162.7643
0.06330957 | 162.9646
0.06348847 | 162.7474
0.06370623 | 163.1851
0.06386687 | 163.0756
0.06404629 | 163.1208
0.06425388 | 163.136
0.06444519 | 163.1727
0.06462796 | 163.3114
0.06481718 | 163.3009
0.06500993 | 163.2192
0.06520715 | 163.4054
0.06539678 | 163.4251
0.06557338 | 163.4166
0.06578079 | 163.5868
0.06595513 | 163.4948
0.06614555 | 163.5087
0.06633636 | 163.6091
0.06652178 | 163.7093
0.066718 | 163.6798
0.06692837 | 163.5845
0.06708039 | 163.4505
0.06728959 | 163.679
0.06747199 | 163.6697
0.06766458 | 163.5227
0.06786615 | 163.816
0.06806169 | 163.636
0.06823841 | 163.8377
0.06841296 | 163.5654
0.06861068 | 163.8301
0.06879881 | 163.6295
0.06900522 | 163.8279
0.06918466 | 163.5772
0.06936701 | 163.6341
0.06957234 | 163.7907
0.06974826 | 163.7935
0.06993267 | 163.7631
0.07012455 | 163.525
0.07032205 | 163.76
0.07052264 | 163.6958
0.07070643 | 163.8115
0.07090245 | 163.6733
0.07108311 | 163.6399
0.071277 | 163.3957
0.07146188 | 163.7862
0.07166603 | 163.5683
0.07183759 | 163.6338
0.07201558 | 163.518
0.07218963 | 163.5106
0.07239607 | 163.5468
0.07259341 | 163.5796
0.07277544 | 163.5816
0.07297338 | 163.3577
0.07315931 | 163.4535
0.0733409 | 163.1362
0.07352997 | 163.1766
0.07371423 | 163.3706
0.07390471 | 163.2203
0.07409626 | 163.132
0.07427396 | 163.1198
0.07445862 | 163.0483
0.074663 | 162.8508
0.07485098 | 163.0756
0.07504489 | 162.8269
0.07521667 | 162.7011
0.07542953 | 162.7297
0.07561162 | 162.6717
0.0757994 | 162.4789
0.07599263 | 162.6531
0.07618288 | 162.4246
0.07637362 | 162.5116
0.07657432 | 162.3271
0.07675001 | 162.4503
0.076946 | 162.1963
0.07715303 | 162.2572
0.07734415 | 162.2547
0.0775179 | 162.0512
0.07771175 | 161.9632
0.0778965 | 162.1925
0.07808528 | 161.803
0.07827146 | 161.7973
0.0784748 | 161.8101
0.07864 | 161.5983
0.07885561 | 161.5517
0.07903673 | 161.6343
0.07920422 | 161.4413
0.07941575 | 161.3479
0.07960295 | 161.034
0.07975971 | 161.1031
0.07997533 | 161.1528
0.08015522 | 160.8348
0.08033449 | 160.8663
0.08054488 | 160.8607
0.08071373 | 160.672
0.08091439 | 160.7214
0.08109225 | 160.5758
0.08129056 | 160.7569
0.08147976 | 160.5167
0.08168461 | 160.0933
0.08186518 | 160.2543
0.08203386 | 160.0371
0.08222474 | 160.2077
0.08243728 | 159.7615
0.08260132 | 159.798
0.08282193 | 159.573
0.08301151 | 159.5976
0.08318449 | 159.369
0.08339345 | 159.6141
0.08356502 | 159.2485
0.0837649 | 159.1855
0.08394635 | 158.8519
0.08414646 | 158.8194
0.0843535 | 158.7971
0.0845554 | 158.8027
0.08473893 | 158.5194
0.08491913 | 158.4537
0.08511484 | 158.2824
0.08531847 | 158.4257
0.08549952 | 158.1033
0.08567708 | 157.8388
0.08587087 | 157.4108
0.08605471 | 157.8224
0.08625256 | 157.6604
0.08644181 | 157.4718
0.08661804 | 157.327
0.08681269 | 157.2232
0.08699173 | 157.1378
0.08717911 | 156.7585
0.08737763 | 156.8988
0.0875675 | 156.5404
0.08774537 | 156.2589
0.08795832 | 156.1615
0.08813364 | 156.2242
0.08834049 | 156.0745
0.08850992 | 155.8378
0.08871304 | 155.7951
0.08888993 | 155.448
0.08908927 | 155.2513
0.08926408 | 155.4915
0.08944888 | 154.8401
0.0896586 | 154.9345
0.08983562 | 154.8776
0.09001595 | 154.6634
0.09021859 | 154.5224
0.09039586 | 154.4012
0.090599 | 154.3371
0.09079269 | 154.0771
0.09095396 | 153.8224
0.0911563 | 153.698
0.09132782 | 153.783
0.09153265 | 153.3892
0.09172811 | 153.3117
0.09191464 | 152.9585
0.09210158 | 152.9447
0.09229697 | 152.5627
0.09247799 | 152.2956
0.09268309 | 152.3884
0.09287096 | 152.1397
0.09304666 | 152.0237
0.09324035 | 151.7987
0.09342503 | 151.8005
0.09361921 | 151.4081
0.09380669 | 151.2072
0.0940088 | 151.1765
0.09417254 | 150.9685
0.09436916 | 150.7225
0.09456937 | 150.7049
0.09474309 | 150.3088
0.0949332 | 150.1274
0.09510811 | 149.8911
0.09529904 | 149.7584
0.09551541 | 149.4411
0.09568606 | 149.3175
0.09588871 | 148.9758
0.09606142 | 148.9396
0.09625708 | 148.7775
0.09644714 | 148.6687
0.09664572 | 148.5246
0.09685701 | 148.2929
0.09703283 | 147.911
0.09722392 | 147.9095
0.09740846 | 147.2814
0.09761012 | 147.2562
0.09778858 | 147.1096
0.09798962 | 146.8414
0.09815869 | 146.8348
0.09834928 | 146.3291
0.0985564 | 146.1664
0.0987427 | 146.2956
0.09892555 | 145.7605
0.0991173 | 145.5743
0.09930379 | 145.3839
0.09950022 | 145.0069
0.09966859 | 145.0729
0.09987291 | 144.6295
0.1000633 | 144.5778
0.1002528 | 144.2514
0.1004305 | 144.0858
0.1006275 | 143.6767
0.1008094 | 143.7685
0.1010038 | 143.3781
0.1011714 | 143.1132
0.1013939 | 143.0598
0.1015682 | 142.759
0.101746 | 142.6579
0.1019166 | 142.2795
0.1021307 | 141.9274
0.1023051 | 141.822
0.1025184 | 141.5723
0.1027105 | 141.2523
0.1028961 | 141.1542
0.1030936 | 140.8593
0.1032733 | 140.3992
0.1034813 | 140.181
0.1036724 | 140.1314
0.1038608 | 139.7841
0.1040452 | 139.5523
0.1042419 | 139.2857
0.1044143 | 138.9714
0.104612 | 138.6607
0.1048135 | 138.5083
0.105003 | 138.2573
0.1051897 | 138.0185
0.1053683 | 137.4819
0.1055802 | 137.6542
0.1057493 | 136.9991
0.1059406 | 136.8291
0.1061239 | 136.5645
0.1063144 | 136.0813
0.1065126 | 135.8973
0.1066738 | 135.2211
0.1069084 | 135.3916
0.1070949 | 135.1829
0.1072599 | 134.8101
0.1074698 | 134.5382
0.1076656 | 134.5987
0.1078234 | 134.3995
0.1080336 | 133.5993
0.1082117 | 133.2581
0.1084051 | 133.2495
0.108594 | 132.871
0.1087728 | 132.3363
0.1089715 | 132.1698
0.1091462 | 131.7547
0.1093321 | 131.6272
0.1095286 | 131.4143
0.1097261 | 131.0491
0.1098922 | 130.8249
0.1100788 | 130.4181
0.1102698 | 130.2367
0.1104633 | 129.7091
0.1106533 | 129.6393
0.110863 | 129.2651
0.1110231 | 128.8482
0.1112096 | 128.5718
0.111409 | 128.022
0.1116027 | 127.7352
0.1117929 | 127.4478
0.1120086 | 127.2849
0.1121862 | 126.6917
0.1123872 | 126.6347
0.112568 | 126.0866
0.1127558 | 125.8856
0.1129449 | 125.477
0.1131424 | 125.1598
0.1133184 | 124.8149
0.1135019 | 124.465
0.1137115 | 124.0669
0.1138848 | 124.0857
0.1140971 | 123.3855
0.1142984 | 123.0871
0.1144487 | 122.612
0.1146622 | 122.4318
0.1148542 | 122.0987
0.1150386 | 121.6811
0.1152201 | 121.3206
0.1154141 | 120.9605
0.1156117 | 120.5451
0.1157884 | 120.237
0.1159843 | 119.8233
0.1161606 | 119.419
0.1163618 | 119.1048
0.116545 | 118.7676
0.1167424 | 118.3515
0.1169298 | 117.9484
0.1171214 | 117.4168
0.1172904 | 117.0996
0.1175072 | 116.702
0.1176752 | 116.594
0.1178589 | 116.0226
0.1180641 | 115.5403
0.1182462 | 115.2676
0.1184345 | 115.0045
0.118615 | 114.4644
0.1188237 | 113.9451
0.1189769 | 113.8397
0.119174 | 113.2197
0.1193775 | 112.6225
0.1195593 | 112.3495
0.1197511 | 111.8709
0.1199416 | 111.3072
0.1201086 | 110.8237
0.1203401 | 110.5619
0.1205127 | 110.1278
0.1206974 | 109.4041
0.120894 | 109.3808
0.1210946 | 108.9822
0.1212852 | 108.311
0.1214631 | 107.7912
0.1216741 | 107.3661
0.1218558 | 106.8394
0.122023 | 106.3181
0.1222231 | 105.6674
0.122418 | 105.1623
0.1225869 | 104.9222
0.1228017 | 104.0845
0.1229901 | 103.3016
0.1232092 | 102.7054
0.1234452 | 98.44824
0.1235739 | 96.96891

## C4
Deformación | Esfuerzo | SUT | 163.1636 | MPa
0 | 0 | SY | 91.0508268 | MPa
3.385875e-05 | 2.75328 | % alargamiento | 12.53844 | -
8.972312e-05 | 7.195355 | E | 65.64583 | GPa
0.0001544377 | 12.56026
0.0002228929 | 17.68826
0.0002824402 | 22.04689
0.0003581881 | 27.23842
0.0004254299 | 31.31867
0.0004920424 | 35.7965
0.0005476678 | 39.87992
0.0006241326 | 44.21346
0.0006907999 | 48.15431
0.0007653853 | 52.11427
0.0008334673 | 55.45452
0.0009002693 | 58.51112
0.0009679507 | 61.49755
0.001040383 | 64.19757
0.001106885 | 66.77103
0.001181892 | 69.16562
0.001252731 | 71.00387
0.001318304 | 72.45803
0.001395833 | 73.95523
0.001462644 | 75.20717
0.001533844 | 76.30225
0.001599207 | 77.48307
0.001668124 | 78.13282
0.001742029 | 79.18122
0.001814534 | 80.51368
0.001885849 | 81.52971
0.001950695 | 81.93182
0.002017442 | 82.79592
0.002077939 | 83.35307
0.002158748 | 84.48031
0.002224718 | 85.30028
0.00229619 | 85.97625
0.002365922 | 86.99305
0.002435815 | 87.49094
0.002549057 | 88.37192
0.002741451 | 88.99143
0.002940691 | 89.86152
0.003119988 | 90.39428
0.003308787 | 91.05083
0.003508218 | 91.87316
0.003693945 | 92.59297
0.003890909 | 93.2182
0.004083139 | 94.00352
0.004277819 | 94.68388
0.004459274 | 95.31599
0.004675049 | 95.95946
0.004856907 | 96.64094
0.005046856 | 97.4128
0.00524477 | 98.02253
0.005443373 | 98.63146
0.005632861 | 99.07827
0.005838137 | 99.88214
0.006008011 | 100.3113
0.006217921 | 101.398
0.006407036 | 101.5927
0.006592367 | 102.1984
0.006800159 | 102.9123
0.006992612 | 103.4739
0.00718799 | 104.0847
0.007365159 | 104.544
0.007557023 | 105.0371
0.007760587 | 105.5119
0.00794381 | 106.2838
0.008152919 | 106.6849
0.008323301 | 107.2284
0.008513783 | 107.7719
0.008711819 | 108.3603
0.008895587 | 108.8108
0.009108097 | 109.2346
0.009310303 | 109.8409
0.009498725 | 110.3834
0.009692816 | 110.6784
0.009893691 | 111.371
0.01009322 | 112.0033
0.01028344 | 112.2681
0.01048172 | 112.7828
0.0106777 | 113.1108
0.01084972 | 113.7794
0.01105243 | 114.4671
0.01124634 | 115.1663
0.01144692 | 114.6595
0.01162212 | 115.2319
0.01181814 | 116.1594
0.01198404 | 116.623
0.01218689 | 117.1769
0.01240368 | 117.2512
0.01259279 | 117.4766
0.01274874 | 118.3163
0.01295449 | 118.7175
0.01318024 | 119.5884
0.01335443 | 119.852
0.01356421 | 119.5577
0.01374138 | 119.8255
0.0139332 | 120.4438
0.01412479 | 121.2129
0.01430138 | 121.9981
0.01453347 | 121.5111
0.01469696 | 122.0767
0.01490456 | 122.6574
0.01509312 | 123.4601
0.01528361 | 123.5684
0.01547156 | 124.0778
0.01566873 | 124.5494
0.01589592 | 124.3419
0.01606557 | 124.3824
0.01625093 | 125.374
0.01644411 | 125.7683
0.01663188 | 126.4668
0.01683522 | 126.8736
0.01704184 | 126.5211
0.01725087 | 126.8031
0.0174012 | 127.5332
0.0176013 | 128.1185
0.01779036 | 128.3685
0.01798625 | 128.7415
0.01819514 | 129.533
0.01840801 | 128.9114
0.01859656 | 129.4747
0.01877121 | 129.5626
0.0189621 | 130.3129
0.01913927 | 130.4368
0.01936696 | 131.2497
0.01951371 | 131.8414
0.01974843 | 130.8773
0.01990781 | 131.4
0.020123 | 131.493
0.02030844 | 132.5677
0.02050626 | 133.0325
0.02069383 | 133.3003
0.02089015 | 133.5002
0.0210925 | 134.3366
0.02130105 | 133.1443
0.02148054 | 133.7777
0.02166866 | 134.3351
0.02185642 | 134.5862
0.02204678 | 135.2209
0.0222329 | 135.3546
0.02243751 | 136.3079
0.02263452 | 136.5373
0.02283363 | 135.7557
0.02301743 | 136.0155
0.02322448 | 136.1771
0.0233839 | 136.8455
0.02359879 | 137.5282
0.02378479 | 137.6626
0.02397451 | 137.9185
0.02418636 | 138.7698
0.02435814 | 138.9979
0.02458536 | 138.0288
0.02476319 | 138.3316
0.02495046 | 138.7284
0.02512537 | 139.1689
0.02534173 | 139.7078
0.02550846 | 139.9966
0.02572931 | 140.5987
0.02591319 | 140.8254
0.02611575 | 141.355
0.02631892 | 140.411
0.0265076 | 140.2589
0.02668348 | 141.0261
0.02687775 | 141.3738
0.02705837 | 141.9398
0.02726606 | 142.4534
0.02745234 | 142.5269
0.02762639 | 142.4251
0.02784167 | 143.0962
0.02803218 | 143.5629
0.02823485 | 143.2365
0.02841958 | 143.04
0.02861388 | 142.7135
0.02879765 | 143.2738
0.02898993 | 143.9059
0.0291967 | 144.2113
0.02937697 | 144.6392
0.02958884 | 144.7824
0.02976163 | 145.4342
0.02997772 | 145.8086
0.03016672 | 145.0819
0.03038778 | 144.8565
0.03055321 | 145.1773
0.03075374 | 145.4488
0.03095019 | 146.0365
0.03112915 | 146.2035
0.03132755 | 146.6682
0.031524 | 147.0716
0.03169544 | 147.0805
0.03189347 | 147.3511
0.03207936 | 147.3414
0.03229225 | 147.1965
0.0325211 | 147.3979
0.03266703 | 147.5478
0.03287325 | 147.0376
0.03306432 | 147.8621
0.03328267 | 148.3984
0.0334468 | 148.4542
0.03364734 | 149.0283
0.03382682 | 148.854
0.0340277 | 149.3528
0.03421712 | 149.6322
0.03441341 | 150.1209
0.03462545 | 149.4495
0.03481001 | 149.5795
0.03501192 | 149.3001
0.03519699 | 149.4682
0.03540179 | 149.8453
0.0355678 | 150.0856
0.03576496 | 150.572
0.03594917 | 150.4677
0.03614106 | 151.1276
0.03633812 | 151.4073
0.03652562 | 151.3057
0.03672288 | 151.7851
0.03692388 | 152.1028
0.0371074 | 152.3295
0.03732766 | 150.9473
0.03749831 | 151.4497
0.0377089 | 151.3574
0.03787974 | 151.5846
0.0380835 | 152.0848
0.03827051 | 152.135
0.03846108 | 152.6064
0.0386377 | 152.7655
0.03885148 | 153.0966
0.03904155 | 153.1894
0.03922381 | 153.5727
0.03942586 | 153.8601
0.03962642 | 154.2582
0.0398273 | 153.1178
0.04002159 | 153.3952
0.04021092 | 153.3934
0.04040889 | 153.1826
0.04058428 | 153.6239
0.04076629 | 153.6069
0.04096994 | 154.276
0.04117793 | 154.2587
0.04136032 | 154.7417
0.04154594 | 154.8513
0.04174038 | 155.1544
0.04192906 | 155.1311
0.0421185 | 155.4155
0.04233795 | 155.7198
0.04253302 | 155.8532
0.0427217 | 155.9123
0.04290783 | 156.1102
0.04310084 | 156.1002
0.04332005 | 155.6463
0.04350227 | 155.6741
0.04370754 | 155.2947
0.04387758 | 155.53
0.04407771 | 155.3094
0.04425337 | 155.8201
0.04446113 | 156.0795
0.04462509 | 156.1506
0.0448267 | 156.585
0.04501839 | 156.4481
0.04519257 | 156.8556
0.04538431 | 157.0409
0.04559678 | 157.2263
0.04577518 | 157.3984
0.04597809 | 157.5841
0.04617208 | 157.7103
0.04638059 | 157.9182
0.04657116 | 157.9791
0.04676493 | 158.225
0.04696703 | 158.0967
0.04715185 | 158.3721
0.04738294 | 157.745
0.04757276 | 157.1421
0.04776107 | 157.211
0.04795488 | 157.1633
0.04815503 | 157.3064
0.04830399 | 157.4167
0.04850305 | 157.7829
0.04867991 | 157.7919
0.04890443 | 158.1893
0.04909177 | 158.2584
0.04928224 | 158.5759
0.0494736 | 158.5561
0.04966407 | 158.6016
0.04986704 | 158.9579
0.05003848 | 159.1532
0.05025057 | 159.2981
0.05043946 | 159.2574
0.05062001 | 159.6014
0.05081939 | 159.4517
0.05100671 | 159.6639
0.05121049 | 159.8047
0.05140927 | 159.9581
0.05159382 | 160.15
0.05178848 | 160.0949
0.05198342 | 160.0935
0.05216974 | 160.2319
0.05237389 | 160.3802
0.05256945 | 160.4614
0.05275369 | 160.5072
0.05295998 | 160.6575
0.05313406 | 160.587
0.053339 | 160.8482
0.05352007 | 160.7543
0.05370166 | 160.834
0.05388687 | 160.9605
0.05408648 | 161.1877
0.05429371 | 160.7078
0.05450972 | 159.8293
0.05471391 | 159.4119
0.05489784 | 159.5901
0.05508008 | 159.6373
0.05526069 | 159.6423
0.05545597 | 160.1649
0.05564663 | 159.9516
0.05583675 | 160.1352
0.05603092 | 160.1391
0.05622247 | 160.343
0.05642115 | 160.6277
0.05660149 | 160.755
0.05679608 | 160.5975
0.05699371 | 160.8088
0.05718829 | 160.9242
0.05738559 | 161.3621
0.05756274 | 161.281
0.05775556 | 161.2516
0.05795312 | 161.1704
0.05815739 | 161.7353
0.05835218 | 161.5101
0.05853786 | 161.8191
0.05874663 | 162.0333
0.05891506 | 161.6031
0.05911664 | 161.902
0.05930863 | 161.9793
0.05950405 | 161.8282
0.05968342 | 162.1662
0.05989429 | 162.2875
0.06008238 | 162.2463
0.06029053 | 162.5072
0.06047393 | 162.3818
0.06068418 | 162.5399
0.06087064 | 162.5929
0.06107013 | 162.7284
0.06125155 | 162.6896
0.06145538 | 162.7223
0.06163715 | 162.8643
0.06184445 | 163.03
0.06203562 | 162.9118
0.06221659 | 163.0648
0.06241677 | 163.0111
0.06263112 | 163.0798
0.06281318 | 163.1577
0.06301229 | 163.1636
0.06320017 | 162.8106
0.06340622 | 161.5838
0.06358053 | 161.6983
0.06377712 | 161.8026
0.06394202 | 161.4133
0.06413911 | 161.5788
0.06433779 | 161.5482
0.06451422 | 161.8128
0.0647138 | 161.8813
0.06489738 | 161.7808
0.06510135 | 162.1969
0.06529934 | 162.0521
0.06548536 | 162.1313
0.06567558 | 162.0032
0.06588055 | 162.0086
0.06607331 | 162.0658
0.06627944 | 162.1021
0.06645979 | 162.1764
0.06666539 | 162.0368
0.06684448 | 162.3795
0.06703565 | 162.2162
0.06724932 | 162.4054
0.06743229 | 162.5337
0.06762465 | 162.4022
0.06781183 | 162.6254
0.0680058 | 162.3286
0.06821423 | 162.4899
0.06840253 | 162.3044
0.06859501 | 162.9141
0.0687937 | 162.7094
0.06898542 | 162.6582
0.06917438 | 162.382
0.06937249 | 162.5922
0.06954722 | 162.6252
0.06974023 | 162.4645
0.06993415 | 162.6474
0.07012183 | 162.4614
0.07031908 | 162.5989
0.07050247 | 162.5965
0.07070382 | 162.5921
0.0709023 | 162.6295
0.07111013 | 162.812
0.07129731 | 162.4899
0.07148768 | 162.4608
0.0716764 | 162.5737
0.07186789 | 162.5378
0.07206402 | 162.4519
0.07225174 | 162.5473
0.07244765 | 162.5731
0.07264617 | 162.481
0.0728216 | 162.4453
0.07300645 | 162.3613
0.07322333 | 162.4183
0.07341075 | 162.3055
0.07361675 | 162.3633
0.07381128 | 162.232
0.07399185 | 162.2195
0.07419229 | 162.2622
0.07436593 | 161.9707
0.0745904 | 162.3768
0.07479131 | 162.1487
0.07495702 | 162.3063
0.07515041 | 162.0368
0.07533248 | 161.9488
0.07553389 | 162.0489
0.07572039 | 162.1691
0.07592621 | 161.9755
0.07611922 | 161.8427
0.07630627 | 161.8602
0.07648309 | 161.6928
0.07671122 | 161.7972
0.07689182 | 161.7154
0.07708561 | 161.4523
0.07728765 | 161.4904
0.07747057 | 161.4305
0.07767503 | 161.2806
0.0778591 | 161.3346
0.07805871 | 161.2005
0.07825155 | 161.3466
0.07842993 | 161.1347
0.07864464 | 161.1414
0.07881263 | 160.974
0.07902155 | 160.9755
0.07919813 | 160.9461
0.0794166 | 160.8446
0.07959448 | 160.904
0.07980248 | 160.5673
0.07997631 | 160.5522
0.0801736 | 160.4336
0.08036477 | 160.3489
0.08056517 | 160.4133
0.08076561 | 160.5115
0.0809489 | 160.4399
0.08114231 | 160.1031
0.08134076 | 160.1227
0.08152105 | 159.911
0.08172835 | 159.762
0.08190261 | 159.7168
0.08210078 | 159.8895
0.08227615 | 159.6839
0.0824891 | 159.4188
0.08266556 | 159.4531
0.08286099 | 159.2392
0.08306591 | 159.1881
0.08326458 | 158.9398
0.08345553 | 159.171
0.08364048 | 158.9068
0.08383687 | 158.5826
0.08402305 | 158.5746
0.08423819 | 158.7021
0.08442349 | 158.4446
0.08462121 | 158.4948
0.08482524 | 158.1839
0.08501353 | 158.1079
0.08517886 | 158.0874
0.08538393 | 157.9551
0.08557939 | 157.8864
0.08577766 | 157.9079
0.08596642 | 157.4282
0.08616277 | 157.4299
0.08636769 | 157.4305
0.08654946 | 157.486
0.08674453 | 157.2988
0.08693809 | 157.0643
0.08712605 | 156.6654
0.087334 | 156.9488
0.08753162 | 156.4476
0.08773868 | 156.6847
0.08793054 | 156.1548
0.08811973 | 156.2254
0.08828961 | 156.2473
0.08849192 | 155.9317
0.08867987 | 155.7733
0.08889138 | 156.0018
0.08906767 | 155.3251
0.08924098 | 155.3689
0.08944829 | 155.3242
0.08962226 | 155.329
0.08983608 | 154.9063
0.09002011 | 154.9007
0.09023945 | 154.686
0.09041553 | 154.5074
0.0905849 | 154.5489
0.0908183 | 154.2835
0.09099119 | 154.1276
0.09119089 | 154.001
0.09139955 | 153.6721
0.09156309 | 153.8024
0.09178884 | 153.5091
0.09196051 | 152.9232
0.09208975 | 153.5163
0.09233062 | 153.0879
0.09257155 | 152.7248
0.09271617 | 152.8554
0.0929012 | 152.6393
0.09312829 | 152.3855
0.09329076 | 152.2391
0.09351369 | 152.1123
0.09369876 | 151.825
0.09387319 | 151.9201
0.09409273 | 151.4224
0.09425033 | 151.5651
0.09448513 | 150.9789
0.09462343 | 151.2303
0.09486667 | 150.7314
0.09500382 | 150.6918
0.09522568 | 150.6683
0.09542358 | 149.9567
0.09556496 | 150.8149
0.09582503 | 149.3804
0.09595219 | 150.1743
0.09620302 | 149.0817
0.09634947 | 149.9676
0.09657781 | 149.175
0.09673986 | 149.1223
0.09693937 | 148.8673
0.09714666 | 148.5954
0.09733867 | 148.5717
0.09753095 | 148.2814
0.09773154 | 147.9871
0.09792868 | 148.1048
0.09812622 | 147.6819
0.09832427 | 147.7373
0.09850398 | 147.4649
0.09872199 | 146.9752
0.09890461 | 146.8232
0.09909465 | 146.8499
0.09929117 | 146.6194
0.09948307 | 146.0745
0.09965613 | 145.8681
0.09987261 | 145.8508
0.1000504 | 145.7142
0.1002713 | 145.489
0.1004766 | 145.1759
0.1006437 | 145.0848
0.1008393 | 144.6813
0.1010337 | 144.509
0.1012424 | 144.4937
0.1014225 | 144.207
0.1016157 | 143.9293
0.1018164 | 143.7451
0.101998 | 143.2056
0.1021873 | 143.2453
0.102387 | 143.2271
0.1025782 | 142.7913
0.1027712 | 142.5531
0.1029456 | 142.3382
0.1031477 | 142.1154
0.1033255 | 141.7147
0.1035361 | 141.6963
0.1037187 | 141.214
0.1039262 | 140.9878
0.1041271 | 140.9443
0.1042995 | 140.6073
0.1044924 | 140.3696
0.1046889 | 140.1259
0.1048787 | 139.8468
0.1050632 | 139.4919
0.1052727 | 139.2106
0.1054666 | 139.2983
0.1056672 | 138.8455
0.1058444 | 138.8089
0.1060451 | 138.2143
0.1062377 | 138.2472
0.1064117 | 137.9891
0.1066071 | 137.5451
0.1068126 | 137.4247
0.1070184 | 136.9803
0.1071846 | 136.9524
0.1073873 | 136.4741
0.1075649 | 135.7228
0.1077762 | 136.0169
0.1079897 | 135.6601
0.1081592 | 135.1309
0.1083694 | 135.1707
0.1085533 | 134.7569
0.1087648 | 134.6398
0.1089485 | 134.0532
0.1091367 | 133.8492
0.1093256 | 133.6427
0.1095349 | 133.2824
0.1097319 | 133.0577
0.1099178 | 132.6335
0.1101004 | 132.4879
0.1102866 | 132.4567
0.1104975 | 131.908
0.110694 | 131.6307
0.1108802 | 131.2503
0.1110755 | 130.9991
0.1112734 | 130.695
0.1114511 | 130.2248
0.1116578 | 129.8141
0.1118345 | 129.9507
0.1120391 | 129.4416
0.112227 | 129.1537
0.1124115 | 128.6794
0.1126103 | 128.2505
0.1128248 | 128.3508
0.1129984 | 127.6362
0.1131773 | 127.4344
0.1133914 | 127.1427
0.1135807 | 126.7968
0.1137708 | 126.5555
0.1139763 | 126.1954
0.1141476 | 125.6011
0.1143512 | 125.5297
0.1145396 | 125.1857
0.1147348 | 125.0795
0.1149039 | 124.6158
0.1151113 | 124.0951
0.115316 | 124.0469
0.1155054 | 123.6009
0.1157049 | 123.1817
0.1158865 | 122.8458
0.1161039 | 122.2847
0.1162976 | 122.0807
0.1164812 | 121.4887
0.1166862 | 121.2865
0.1168727 | 120.6271
0.1170777 | 120.6885
0.1172783 | 120.2448
0.1174527 | 119.8323
0.1176524 | 119.2977
0.1178357 | 118.998
0.1180296 | 118.6994
0.1182432 | 118.3855
0.1184132 | 118.0311
0.1185979 | 117.4413
0.1187939 | 117.1605
0.1189918 | 116.8241
0.1191958 | 116.705
0.1193706 | 116.0717
0.1195679 | 115.5723
0.1197642 | 115.2685
0.1199588 | 114.6573
0.12014 | 114.4791
0.1203453 | 114.1117
0.1205475 | 113.6495
0.1207307 | 113.1046
0.120936 | 112.7224
0.1211158 | 112.1165
0.1213061 | 111.8471
0.1214872 | 111.5197
0.1216949 | 111.1138
0.1219021 | 110.582
0.1220789 | 109.7815
0.1222843 | 109.4062
0.1224762 | 109.1053
0.1226636 | 108.8014
0.1228531 | 108.5831
0.1230504 | 107.6949
0.1232257 | 107.0964
0.1234359 | 106.7948
0.1236059 | 106.2079
0.1238131 | 105.7128
0.1240175 | 104.9315
0.1242039 | 104.5958
0.1244046 | 103.8224
0.1245975 | 103.1038
0.1248111 | 102.4175
0.1249986 | 101.6402
0.1251729 | 100.6264
0.1253844 | 99.18921
0.1232092 | 102.7054
0.1234452 | 98.44824
0.1235739 | 96.96891

## C5
Deformación | Esfuerzo | SUT | 166.1748 | MPa
0 | 0 | SY | 93.81256337 | MPa
5.205253e-05 | 3.771302 | % alargamiento | 12.08701 | -
9.630377e-05 | 7.74171 | E | 66.12071 | GPa
0.0001635623 | 13.15174
0.0002342801 | 18.73414
0.0002913507 | 22.79482
0.0003519674 | 27.2518
0.0004197271 | 31.67244
0.0004862569 | 36.11702
0.0005570356 | 40.29079
0.0006286352 | 44.71832
0.0006912796 | 48.21022
0.0007585331 | 51.97305
0.0008293874 | 55.69781
0.0008986133 | 59.02981
0.0009641274 | 61.8715
0.001029917 | 64.67057
0.001101034 | 67.53893
0.001178009 | 69.79358
0.001243301 | 72.15719
0.001317045 | 73.97936
0.001388865 | 75.51719
0.001454437 | 77.15587
0.001531633 | 78.3662
0.001602573 | 79.61238
0.001675769 | 80.91374
0.001741993 | 81.70772
0.001819295 | 82.8094
0.001886674 | 83.52081
0.001955395 | 84.26399
0.002021776 | 85.38925
0.00208748 | 86.06523
0.002162625 | 86.79505
0.002225238 | 87.42885
0.002296739 | 88.45259
0.002366494 | 89.07661
0.002431136 | 90.004
0.00255733 | 90.73552
0.002760908 | 91.59627
0.002938971 | 92.39135
0.003121925 | 92.75824
0.003308771 | 93.81256
0.003518765 | 94.47407
0.003696465 | 95.19007
0.003897002 | 95.77585
0.004079735 | 96.34222
0.004269214 | 97.08345
0.004487689 | 97.87281
0.004680239 | 98.57253
0.004871316 | 99.08073
0.00507281 | 100.1014
0.00527405 | 100.7302
0.005455577 | 101.2505
0.005651303 | 101.8531
0.005844297 | 102.3682
0.006031966 | 103.0958
0.006224923 | 103.6592
0.006398081 | 104.2616
0.006611944 | 104.752
0.006795157 | 105.4122
0.006995794 | 105.9027
0.007189694 | 106.6545
0.00738697 | 107.1862
0.007572306 | 107.7691
0.007781804 | 108.1838
0.007986165 | 108.9782
0.008153571 | 109.4821
0.008363892 | 110.092
0.008555994 | 110.8903
0.008745236 | 111.0466
0.00892614 | 111.5719
0.009110936 | 111.8987
0.009317792 | 112.7764
0.009517601 | 113.3831
0.009685335 | 113.5988
0.009907209 | 114.5273
0.01007442 | 114.692
0.01026426 | 115.1516
0.01047485 | 115.6177
0.01069311 | 116.2781
0.01088022 | 116.679
0.01105565 | 116.8592
0.01124014 | 117.6037
0.01145316 | 118.2491
0.01163917 | 118.6872
0.01183726 | 118.7973
0.01203708 | 119.0464
0.01222315 | 119.9764
0.01243082 | 120.636
0.01260523 | 121.3166
0.01281066 | 121.2858
0.01299484 | 121.331
0.01317608 | 121.9017
0.01336687 | 122.6782
0.01354131 | 123.0088
0.01376087 | 123.7004
0.01397867 | 124.1172
0.01415764 | 123.3112
0.01437082 | 124.2469
0.01455513 | 124.8899
0.01475295 | 125.5701
0.01493089 | 126.2538
0.01511644 | 126.6055
0.01534752 | 126.1768
0.01553187 | 126.7078
0.01571717 | 127.4791
0.0159095 | 127.632
0.01610032 | 128.2057
0.01627973 | 129.0213
0.01648482 | 129.1018
0.01668335 | 128.807
0.01687986 | 129.3196
0.01705007 | 130.0015
0.0172321 | 130.3869
0.01743742 | 131.0135
0.01764 | 130.9173
0.01783557 | 130.8718
0.01802238 | 131.6151
0.01820219 | 132.287
0.01838766 | 132.568
0.01858828 | 132.9103
0.01877615 | 133.4891
0.01899521 | 133.5341
0.01919916 | 133.0121
0.01937577 | 133.8874
0.01957266 | 134.4608
0.01975626 | 134.7287
0.0199519 | 135.0688
0.02013373 | 135.9474
0.02034091 | 136.4492
0.02056352 | 135.3415
0.0207291 | 135.805
0.0209166 | 136.1553
0.02111713 | 136.8905
0.02131319 | 137.2135
0.02149697 | 137.8936
0.02169904 | 138.2861
0.02192274 | 137.3678
0.0220974 | 138.0595
0.02228744 | 138.3442
0.02247742 | 138.8199
0.02266561 | 139.6297
0.02285582 | 139.8649
0.0230556 | 139.9788
0.023246 | 140.5193
0.02343023 | 141.2858
0.02365682 | 139.853
0.02384947 | 140.3119
0.02402174 | 140.862
0.02420174 | 141.1222
0.02438439 | 141.6512
0.0245858 | 141.959
0.02478416 | 142.7649
0.02496615 | 143.188
0.02517938 | 142.6368
0.02538421 | 142.2445
0.0255557 | 142.6424
0.02575257 | 143.144
0.02593613 | 143.6206
0.02612851 | 144.0318
0.02632708 | 144.481
0.02652321 | 144.786
0.02672391 | 145.231
0.02689654 | 145.4432
0.02713274 | 144.9628
0.02731645 | 144.8475
0.02749869 | 145.056
0.02767732 | 145.8587
0.02788635 | 145.9967
0.02806886 | 146.4362
0.02825318 | 146.7625
0.0284494 | 147.072
0.02864214 | 147.4656
0.02887072 | 147.2291
0.02907403 | 146.8735
0.02924213 | 146.927
0.02943842 | 147.6517
0.02962853 | 147.9313
0.02983252 | 148.4969
0.03000538 | 148.6608
0.03019867 | 148.8594
0.03041332 | 149.1403
0.03059071 | 149.4244
0.03079262 | 150.1704
0.0310179 | 149.2853
0.03118181 | 149.1721
0.03137591 | 149.0928
0.03158032 | 149.531
0.03175042 | 149.7835
0.03193756 | 150.3657
0.03214632 | 150.6804
0.03233594 | 150.8522
0.03253327 | 151.2448
0.0327114 | 151.7773
0.03289141 | 152.0105
0.03313847 | 150.9159
0.03330644 | 151.1238
0.03350575 | 151.3967
0.03370508 | 151.6221
0.03389103 | 152.0559
0.03406054 | 152.4494
0.0342578 | 152.7601
0.03446143 | 153.1608
0.03464028 | 153.0919
0.03483628 | 153.4373
0.03503004 | 153.6332
0.0352517 | 153.8222
0.03542893 | 153.6191
0.03561888 | 153.612
0.03582775 | 153.1887
0.03601346 | 153.5886
0.03618255 | 153.8054
0.03638548 | 154.3226
0.03657865 | 154.5553
0.03677256 | 154.7267
0.03697002 | 155.1787
0.03715225 | 155.1481
0.0373315 | 155.3453
0.03753209 | 155.9528
0.03773259 | 156.2003
0.0379524 | 155.6205
0.03812092 | 155.4304
0.0383372 | 155.3053
0.03850037 | 155.5893
0.03870236 | 155.7335
0.03891133 | 155.9709
0.03907131 | 156.1172
0.03926302 | 156.4783
0.03945792 | 156.6093
0.0396983 | 157.0744
0.03985093 | 156.846
0.04005375 | 157.3823
0.04025745 | 157.7388
0.04043235 | 157.9601
0.04065009 | 156.9943
0.04085467 | 157.2677
0.04103918 | 157.1155
0.04122349 | 157.2951
0.04140224 | 157.6538
0.04159444 | 157.8737
0.04181453 | 158.1012
0.04198463 | 158.4944
0.04217379 | 158.6439
0.04236719 | 158.8769
0.04257037 | 158.9987
0.04275746 | 159.1577
0.04294229 | 159.3916
0.04315428 | 159.5296
0.04332174 | 159.6936
0.04352809 | 159.9386
0.04375858 | 159.0468
0.04393649 | 158.8876
0.04414219 | 158.753
0.0443263 | 159.0146
0.04450239 | 158.9083
0.04470651 | 159.2474
0.04489768 | 159.6494
0.04508062 | 159.7845
0.04527213 | 159.8241
0.04547456 | 160.2784
0.04565929 | 160.4995
0.04584348 | 160.5194
0.04604403 | 160.7361
0.04623443 | 160.7463
0.04642199 | 161.1396
0.04663448 | 160.9776
0.04679485 | 161.2289
0.0470094 | 161.4596
0.04717496 | 161.6596
0.04738956 | 161.8018
0.04758623 | 162.0641
0.04780548 | 161.7734
0.04800587 | 161.7561
0.04817029 | 162.0602
0.04834118 | 162.1337
0.04855084 | 162.42
0.04875986 | 162.2672
0.04898671 | 161.6952
0.04918193 | 161.1682
0.0493442 | 161.0925
0.04955865 | 161.11
0.04974591 | 161.3638
0.04993159 | 161.5732
0.05011427 | 161.6866
0.05028553 | 161.899
0.05049645 | 161.9262
0.05067538 | 162.1446
0.05087035 | 162.2022
0.05106292 | 162.2577
0.05126219 | 162.5544
0.05145245 | 162.599
0.05165373 | 162.8815
0.05184412 | 162.7907
0.05203582 | 163.3548
0.05223606 | 163.4012
0.05244496 | 163.5794
0.0526165 | 163.5578
0.0528021 | 163.6071
0.05301729 | 163.8469
0.0531841 | 164.0973
0.0533741 | 163.9478
0.05357544 | 164.1078
0.0537742 | 164.0518
0.05397983 | 164.3282
0.0541699 | 164.3823
0.05435929 | 164.7081
0.05454885 | 164.5599
0.05473996 | 164.8577
0.05494342 | 164.7228
0.05514147 | 165.0385
0.05534117 | 164.852
0.05553379 | 164.8833
0.05576879 | 163.1523
0.05593954 | 163.3996
0.05615686 | 162.9618
0.05630287 | 163.4987
0.05648488 | 163.3726
0.05669328 | 163.7303
0.05687024 | 163.5802
0.05704609 | 163.8143
0.05725512 | 163.858
0.05743484 | 163.9656
0.05763707 | 164.151
0.05782083 | 164.2963
0.05802568 | 164.1335
0.05822674 | 164.3436
0.0584089 | 164.6112
0.05862505 | 164.4677
0.05882351 | 164.7346
0.05901242 | 164.8862
0.05919187 | 164.761
0.05938673 | 164.8672
0.05959035 | 165.1255
0.05979258 | 165.1458
0.05996039 | 164.8409
0.06015094 | 165.1664
0.0603503 | 165.2833
0.06053262 | 165.0435
0.06075206 | 165.3697
0.060932 | 165.2056
0.0611304 | 165.5414
0.06133932 | 165.647
0.06149339 | 165.3228
0.06171111 | 165.4991
0.06189623 | 165.6468
0.06208893 | 165.6998
0.06228324 | 165.5463
0.06247658 | 165.7504
0.06266403 | 165.8816
0.06286877 | 165.997
0.06305032 | 165.8518
0.06325725 | 165.8612
0.06344849 | 165.6838
0.06366459 | 165.9613
0.06384696 | 165.8419
0.06402873 | 165.966
0.06422697 | 165.7719
0.06442126 | 166.0705
0.06462155 | 165.9387
0.06479926 | 165.9137
0.0650009 | 165.9611
0.06519387 | 165.9433
0.06539016 | 166.1102
0.06558777 | 166.1275
0.06577535 | 166.1412
0.06595839 | 166.1407
0.06614117 | 166.0677
0.06633809 | 165.9304
0.06654168 | 166.0522
0.06674062 | 166.1013
0.06693525 | 166.1547
0.06713011 | 166.0264
0.06732887 | 166.0346
0.06751846 | 166.0887
0.06770275 | 166.1748
0.06789938 | 165.9551
0.06809576 | 165.9946
0.06829513 | 166.0803
0.06846963 | 166.0574
0.06866613 | 166.0792
0.06886753 | 165.8223
0.06906197 | 165.9424
0.06924907 | 165.762
0.06942622 | 165.8156
0.06963211 | 165.7353
0.06982811 | 165.6755
0.07001734 | 165.7468
0.07021015 | 165.5441
0.07040815 | 165.5789
0.0706139 | 165.704
0.07082508 | 165.6846
0.07101325 | 165.4153
0.07119302 | 165.6469
0.07138665 | 165.3524
0.07157237 | 165.5421
0.07175786 | 165.5221
0.07197572 | 165.2366
0.07215323 | 165.1214
0.07235352 | 165.1161
0.07254408 | 165.3244
0.07273076 | 165.1293
0.07292454 | 165.1669
0.07311562 | 165.1038
0.07329586 | 164.7905
0.07348743 | 164.8839
0.07368003 | 164.8307
0.07388342 | 164.9045
0.07407471 | 164.6675
0.07427738 | 164.5317
0.07447969 | 164.5197
0.0746753 | 164.6093
0.07485997 | 164.3287
0.07507107 | 164.4583
0.0752583 | 164.1151
0.07543935 | 164.2447
0.07563093 | 164.1285
0.0758395 | 164.1461
0.07603187 | 163.9409
0.07621006 | 163.8328
0.07642326 | 163.7833
0.07660847 | 163.7174
0.07678979 | 163.6647
0.07699288 | 163.4621
0.07716469 | 163.4021
0.07735901 | 163.3391
0.077566 | 163.2925
0.07776259 | 163.3337
0.07795162 | 163.174
0.07814607 | 163.1248
0.0783246 | 163.1375
0.07855076 | 163.0973
0.07871759 | 162.7198
0.07892685 | 162.5533
0.07909526 | 162.4648
0.07931127 | 162.3718
0.07949588 | 162.4013
0.07968129 | 162.1039
0.07986891 | 161.9557
0.08006365 | 162.1389
0.08025272 | 161.6316
0.08045681 | 161.8918
0.08063429 | 161.9419
0.08084052 | 161.5044
0.08102465 | 161.6362
0.08124922 | 161.5502
0.08142942 | 161.0874
0.0816145 | 160.9992
0.08181296 | 160.9505
0.08199203 | 160.8755
0.08221651 | 160.7182
0.08238088 | 160.9187
0.08258099 | 160.3543
0.08277938 | 160.5616
0.08298025 | 160.2234
0.08316621 | 160.2109
0.08336991 | 159.9492
0.08355992 | 159.9915
0.08376948 | 159.6616
0.08394831 | 159.7162
0.08415708 | 159.4099
0.08432953 | 159.4867
0.08452806 | 158.9654
0.08471735 | 158.9542
0.08491373 | 158.9283
0.08511616 | 158.7289
0.08530187 | 158.4848
0.08551278 | 158.6339
0.08568518 | 158.2659
0.08585617 | 158.402
0.08610338 | 157.8335
0.0862669 | 158.0682
0.08647352 | 157.7047
0.08666636 | 157.6389
0.08683923 | 157.5243
0.0870395 | 157.2492
0.08719832 | 157.3387
0.0874284 | 156.9583
0.08763753 | 156.8231
0.08780719 | 156.776
0.08801047 | 156.5197
0.08819054 | 156.4596
0.08834393 | 156.1522
0.08854554 | 156.1845
0.08879588 | 155.8038
0.08895196 | 155.7159
0.08916024 | 155.5741
0.08936788 | 155.2722
0.08956125 | 155.1918
0.08973462 | 155.1614
0.08994596 | 154.7641
0.09011247 | 154.6748
0.09031454 | 154.5843
0.0904954 | 154.1999
0.09068712 | 154.2659
0.09088843 | 153.9557
0.09106329 | 153.7379
0.09126487 | 153.4147
0.09145942 | 153.447
0.09168152 | 153.1845
0.09183659 | 153.037
0.09206086 | 152.7522
0.09223756 | 152.5478
0.09243417 | 152.4177
0.09261779 | 152.2638
0.09281963 | 152.016
0.09302876 | 151.8777
0.09323511 | 151.569
0.09342494 | 151.5017
0.09359836 | 151.2776
0.09380754 | 150.9655
0.09400384 | 150.795
0.09419722 | 150.562
0.09440465 | 150.2126
0.09457977 | 150.1386
0.09478758 | 149.9419
0.0949555 | 149.6602
0.0951742 | 149.2584
0.09536855 | 149.2883
0.09554073 | 148.9669
0.09571793 | 148.7713
0.09593753 | 148.534
0.09615136 | 148.315
0.09632001 | 148.2512
0.0964882 | 147.8105
0.09671262 | 147.6321
0.09689225 | 147.5024
0.09709784 | 147.2284
0.09726377 | 147.1635
0.09745588 | 146.7674
0.09763668 | 146.3518
0.09784088 | 146.2051
0.09802538 | 146.4099
0.09823668 | 145.7319
0.09842375 | 145.6299
0.0986318 | 145.367
0.09881521 | 145.0552
0.09898614 | 144.6876
0.0991989 | 144.5376
0.09940041 | 144.1601
0.09960866 | 144.2419697
0.09978261 | 143.6891
0.09998296 | 143.8194
0.1001671 | 143.3767
0.1003734 | 142.9668
0.1005721 | 142.773
0.1007763 | 142.5524
0.1009497 | 142.4335
0.1011771 | 141.9881
0.1013274 | 141.7231
0.1015147 | 141.4288
0.1017122 | 141.26
0.1019179 | 141.1532
0.1021187 | 140.6276
0.1023011 | 140.2056
0.1025149 | 140.141
0.1026708 | 139.9603
0.1028824 | 139.5226
0.1030711 | 139.4914
0.1032645 | 138.7751
0.1034701 | 138.6853
0.1036545 | 138.309
0.1038524 | 137.9999
0.1040287 | 137.6592
0.1042376 | 137.2511
0.1044291 | 137.1534
0.1046049 | 136.878
0.1048291 | 136.4207
0.1050141 | 136.0743
0.1052017 | 136.0447
0.1053846 | 135.7363
0.1055812 | 135.2847
0.1057705 | 134.7835
0.105981 | 134.5246
0.1061598 | 134.3963
0.1063634 | 134.1589
0.1065306 | 133.6841
0.1067451 | 133.0459
0.1069153 | 133.0077
0.1071278 | 132.5
0.1073337 | 132.3711
0.1075299 | 132.168
0.1077231 | 131.7362
0.1079209 | 131.2964
0.1081114 | 130.7937
0.1082967 | 130.1964
0.1084997 | 130.3752
0.1086922 | 129.8538
0.1088612 | 129.453
0.1090808 | 129.1857
0.1092753 | 129.0632
0.1094506 | 128.6037
0.1096354 | 128.2316
0.1098492 | 127.7674
0.1100269 | 127.4086
0.1102232 | 127.3242
0.1104133 | 126.6031
0.1106132 | 126.5521
0.1107904 | 125.8165
0.1109861 | 125.4795
0.1111941 | 125.263
0.1113714 | 124.6392
0.1115696 | 124.1504
0.1117781 | 124.0973
0.1119678 | 123.5539
0.1121646 | 123.1781
0.1123467 | 122.5512
0.112533 | 122.3126
0.1127279 | 121.924
0.1129391 | 121.3536
0.1131556 | 120.9761
0.1133152 | 120.5613
0.1135267 | 120.2181
0.1137214 | 119.6001
0.1139188 | 119.4456
0.1141106 | 118.7884
0.1142872 | 117.9199
0.1144882 | 117.7928
0.114677 | 117.2141
0.1148712 | 116.9332
0.1150557 | 116.1745
0.1152425 | 115.677
0.1154371 | 115.0168
0.1156455 | 114.5238
0.1158253 | 113.7233
0.1160115 | 112.7326
0.1162204 | 112.1163
0.1164193 | 111.4713
0.1166166 | 110.2884
0.1168245 | 109.5981
0.1170112 | 108.1411
0.1171816 | 106.5608
0.1173942 | 105.6252
0.1176053 | 104.0619
0.1178231 | 102.4199
0.1180109 | 100.5538
0.1182143 | 99.54227
0.118398 | 97.7702
0.1185991 | 96.50912
0.1187806 | 95.4857
0.1189727 | 94.21987
0.1191597 | 92.02625
0.1193519 | 91.28582
0.1195573 | 89.9703
0.1197559 | 88.90932
0.1199342 | 87.29618
0.1201303 | 86.71403
0.1203148 | 85.17958
0.1204986 | 84.07052
0.1207077 | 83.06611
0.1208701 | 82.08416
0.120936 | 112.7224
0.1211158 | 112.1165
0.1213061 | 111.8471
0.1214872 | 111.5197
0.1216949 | 111.1138
0.1219021 | 110.582
0.1220789 | 109.7815
0.1222843 | 109.4062
0.1224762 | 109.1053
0.1226636 | 108.8014
0.1228531 | 108.5831
0.1230504 | 107.6949
0.1232257 | 107.0964
0.1234359 | 106.7948
0.1236059 | 106.2079
0.1238131 | 105.7128
0.1240175 | 104.9315
0.1242039 | 104.5958
0.1244046 | 103.8224
0.1245975 | 103.1038
0.1248111 | 102.4175
0.1249986 | 101.6402
0.1251729 | 100.6264
0.1253844 | 99.18921
0.1232092 | 102.7054
0.1234452 | 98.44824
0.1235739 | 96.96891

## 1 (hidden)
0 | 0
4.498267e-05 | 3.82229
9.736387e-05 | 8.225623
0.0001679744 | 13.72202
0.0002346165 | 18.83972
0.0002925336 | 22.9667
0.0003508324 | 27.46392
0.0004193564 | 31.64092
0.0004864968 | 35.97527
0.0005537152 | 40.03585
0.0006160584 | 43.83051
0.0006956638 | 47.76959
0.000760314 | 51.08571
0.0008187337 | 53.80221
0.0008939015 | 57.07592
0.0009690615 | 59.69138
0.001034056 | 62.2919
0.001108062 | 64.49378
0.001177665 | 66.67149
0.001247776 | 68.56363
0.001319263 | 70.12506
0.001390633 | 71.78606
0.001455428 | 72.88862
0.001526825 | 74.35973
0.001595319 | 75.37665
0.001665742 | 76.43073
0.001732827 | 77.48674
0.001804589 | 78.56268
0.001870559 | 79.26872
0.001940765 | 80.30177
0.002009663 | 81.02112
0.002082336 | 81.6622
0.002148952 | 82.55269
0.002214913 | 83.20009
0.002287907 | 83.9847
0.002348771 | 84.58689
0.002475747 | 85.57319
0.002683761 | 86.18609
0.002854373 | 86.60214
0.003031039 | 87.23449
0.003232349 | 88.17514
0.003433367 | 88.5837
0.003626234 | 89.57543
0.003809718 | 89.89857
0.004003879 | 90.80596
0.004206978 | 91.06479
0.004405271 | 92.0132
0.004561207 | 92.3271
0.004786453 | 93.18177
0.004965412 | 93.62344
0.005151377 | 94.0951
0.005349942 | 94.83122
0.005534376 | 95.58899
0.005766868 | 96.06437
0.005939529 | 96.52526
0.006120673 | 97.25062
0.006330465 | 97.71281
0.00651788 | 98.5823
0.006711017 | 98.93119
0.006899617 | 99.4644
0.007107447 | 100.1127
0.007282015 | 100.4045
0.007474736 | 101.088
0.007669546 | 101.5628
0.007868092 | 102.2968
0.008049961 | 102.6376
0.008253302 | 102.9819
0.00844501 | 103.9153
0.00863304 | 104.2484
0.008817839 | 104.6337
0.009019451 | 104.9138
0.009213246 | 105.952
0.009400224 | 106.4352
0.009592074 | 106.4383
0.009804097 | 106.7196
0.009976811 | 107.5942
0.01017081 | 108.5599
0.01036222 | 108.6763
0.01057036 | 108.9367
0.01076827 | 109.0317
0.01095083 | 109.7835
0.01112648 | 110.703
0.0113179 | 111.1082
0.01152573 | 111.3081
0.01171449 | 111.1701
0.01189043 | 111.7937
0.01208773 | 112.6988
0.01228109 | 113.3173
0.01247427 | 113.7913
0.01266566 | 113.2452
0.01286182 | 113.5847
0.01304745 | 114.6559
0.01325129 | 115.5113
0.01343402 | 115.602
0.01365216 | 115.6518
0.01383229 | 116.0158
0.01402913 | 116.0961
0.01420741 | 117.3093
0.01440449 | 117.5407
0.01459193 | 118.0745
0.0147937 | 118.8338
0.01500086 | 117.8074
0.0151675 | 118.285
0.01537889 | 119.2345
0.01555301 | 119.6938
0.01576662 | 120.5904
0.01594433 | 120.8822
0.01613887 | 121.2358
0.01634442 | 120.3585
0.01652262 | 120.7929
0.0167177 | 121.7678
0.01689115 | 122.365
0.01710184 | 122.7038
0.01727674 | 123.3353
0.01746883 | 123.7404
0.01769362 | 123.331
0.01788268 | 123.459
0.01806243 | 123.6624
0.01822733 | 124.4931
0.01842585 | 124.801
0.01863314 | 125.6045
0.01881414 | 126.2051
0.01900077 | 126.5246
0.0192222 | 125.35
0.01940692 | 125.6154
0.01958601 | 126.4129
0.01977358 | 127.0291
0.01996876 | 127.7438
0.02015685 | 127.946
0.02034082 | 128.4942
0.02053967 | 129.2154
0.02074807 | 128.0913
0.02095226 | 128.342
0.0211501 | 128.7473
0.02130893 | 129.4617
0.0215079 | 130.2194
0.02169343 | 130.4034
0.02189919 | 130.6595
0.02209474 | 131.2887
0.0223033 | 130.7594
0.02248111 | 130.639
0.02269643 | 130.8256
0.02285635 | 131.4665
0.02305141 | 132.1964
0.02324779 | 132.7656
0.02343648 | 133.0014
0.02361825 | 133.1278
0.02380326 | 133.8764
0.02401489 | 134.3666
0.02422647 | 133.4706
0.02440507 | 133.9007
0.02459963 | 133.1371
0.02479097 | 134.2542
0.02495655 | 134.7843
0.02517191 | 135.1676
0.02535221 | 135.574
0.02555439 | 135.9782
0.02572811 | 136.551
0.02596399 | 136.1411
0.02614028 | 136.4239
0.0263509 | 136.0671
0.02652431 | 135.6564
0.02671273 | 137.0603
0.02689569 | 137.0131
0.02708134 | 137.7722
0.02729499 | 138.2704
0.02745641 | 138.1745
0.02766155 | 138.8918
0.0278433 | 139.216
0.02806014 | 138.3933
0.02825055 | 138.4586
0.02843541 | 138.5013
0.02864246 | 138.5798
0.02881599 | 139.1503
0.02898253 | 139.8672
0.02918282 | 140.3559
0.02938034 | 140.5807
0.02957385 | 140.9099
0.02977138 | 140.8613
0.02995739 | 141.4061
0.03016363 | 141.4438
0.03036845 | 141.0955
0.03056329 | 140.8535
0.0307521 | 141.1696
0.03092771 | 141.2607
0.03113744 | 141.9477
0.03133104 | 142.6283
0.03150105 | 142.6041
0.0316851 | 143.2435
0.03189266 | 143.2073
0.03208022 | 143.5486
0.03228872 | 144.1491
0.03249033 | 144.3608
0.03267001 | 143.4289
0.03288398 | 143.8677
0.03307058 | 143.034
0.03326494 | 143.7415
0.03344908 | 144.2111
0.03364486 | 144.4642
0.03383517 | 145.2245
0.03401074 | 145.2037
0.03422696 | 145.7426
0.03441114 | 145.4934
0.0345972 | 145.9614
0.03476326 | 146.4654
0.03497732 | 146.5509
0.03518386 | 145.8347
0.03537427 | 145.8891
0.03556904 | 145.1747
0.03574777 | 145.907
0.03593032 | 146.223
0.03612488 | 146.7068
0.03632315 | 147.1008
0.03651189 | 147.369
0.03671821 | 147.7826
0.03688632 | 148.1189
0.03708318 | 148.2533
0.03728674 | 148.4664
0.03747177 | 148.9907
0.0376624 | 148.9008
0.03787281 | 148.0554
0.03806861 | 147.9306
0.03825465 | 148.0464
0.03845595 | 147.9068
0.03863612 | 148.3128
0.03881125 | 148.9141
0.03901922 | 149.3163
0.03919893 | 149.6666
0.03938747 | 149.9622
0.03958696 | 150.0337
0.03974559 | 150.5144
0.03996344 | 150.7223
0.04014611 | 150.582
0.0403284 | 150.8079
0.04055487 | 150.9453
0.04072394 | 151.4608
0.04092101 | 151.4183
0.04113957 | 150.2856
0.0413271 | 149.8398
0.04151937 | 150.4806
0.04167929 | 150.7865
0.04189282 | 150.6148
0.04207753 | 150.9518
0.0422716 | 151.5415
0.04245458 | 151.7356
0.04264122 | 152.1227
0.0428636 | 152.1418
0.0430352 | 152.3974
0.04324309 | 152.5978
0.04342327 | 152.9502
0.04360673 | 153.2416
0.04381382 | 153.2486
0.04400963 | 153.5608
0.04419577 | 153.7453
0.04438846 | 154.238
0.04459181 | 154.3765
0.04480083 | 153.9963
0.0450087 | 152.9252
0.04519334 | 152.7115
0.0453983 | 152.6818
0.04556769 | 153.0268
0.04576679 | 152.7047
0.04593624 | 152.7039
0.04612685 | 153.4148
0.04630106 | 153.6346
0.04649155 | 153.8762
0.04670259 | 154.1987
0.04689817 | 154.1781
0.04708639 | 154.5418
0.04725727 | 154.7926
0.04746557 | 155.236
0.04765811 | 155.1327
0.04786089 | 155.3621
0.04804355 | 155.6426
0.04823716 | 155.8471
0.04843836 | 155.9644
0.04862498 | 156.1553
0.0488154 | 156.2095
0.04899563 | 156.5048
0.04919571 | 156.5892
0.04940506 | 156.471
0.04961007 | 156.3519
0.04978033 | 156.8088
0.05003609 | 154.8577
0.05018837 | 155.0589
0.05035618 | 155.1584
0.05055489 | 155.2495
0.05073832 | 155.2163
0.05095178 | 155.3735
0.05109747 | 155.7065
0.05130131 | 155.952
0.05149425 | 156.1742
0.05169788 | 156.4057
0.05190196 | 156.5212
0.05207569 | 156.6837
0.05225892 | 156.947
0.05247299 | 156.9783
0.05264157 | 157.2085
0.05282667 | 157.3369
0.05304253 | 157.5427
0.05324431 | 157.6804
0.05341886 | 157.9752
0.05362338 | 158.0448
0.05380738 | 158.0399
0.05401436 | 158.3363
0.05421098 | 158.1561
0.05439006 | 158.6279
0.05459458 | 158.7363
0.05478239 | 158.599
0.05496087 | 158.8424
0.05516922 | 158.8818
0.05536142 | 158.8758
0.05553833 | 159.1652
0.05572861 | 159.2747
0.05596488 | 158.2704
0.05614451 | 157.6246
0.05633406 | 157.4893
0.05650837 | 157.7335
0.05670167 | 157.9352
0.05688963 | 157.9704
0.05707202 | 158.2122
0.05724934 | 158.2809
0.05745619 | 158.4927
0.0576591 | 158.549
0.05785091 | 158.7841
0.05802594 | 158.8835
0.05824388 | 158.8603
0.05843461 | 159.1488
0.05862043 | 159.1447
0.05878266 | 159.4308
0.05900773 | 159.5033
0.05919243 | 159.5365
0.05938593 | 159.5634
0.05957807 | 159.7844
0.05978129 | 160.0222
0.05995119 | 159.7531
0.06013914 | 160.025
0.06034236 | 160.2293
0.06053245 | 160.2549
0.06072586 | 160.3424
0.06092318 | 160.3849
0.06110949 | 160.4066
0.06130161 | 160.4484
0.06149267 | 160.6182
0.06166814 | 160.725
0.06189649 | 160.8767
0.06208055 | 161.0321
0.06227933 | 160.7634
0.06246173 | 161.1157
0.06268088 | 161.063
0.06286913 | 161.1256
0.06304566 | 161.1166
0.06324359 | 161.3539
0.06344049 | 161.1274
0.06363398 | 161.3285
0.06382135 | 161.3108
0.06403293 | 161.2642
0.06421832 | 161.3251
0.06440143 | 161.5027
0.06458519 | 161.5641
0.06478561 | 161.9368
0.0650229 | 159.4336
0.06518106 | 160.0254
0.06536861 | 159.8619
0.06557051 | 159.9491
0.06576689 | 159.9243
0.06595577 | 159.6667
0.06612552 | 160.0063
0.06633248 | 159.8516
0.06653969 | 160.2997
0.06671999 | 160.1966
0.06689012 | 160.1371
0.06708588 | 160.3459
0.06728099 | 160.6398
0.06747695 | 160.5639
0.06766561 | 160.6211
0.06786164 | 160.6725
0.0680329 | 160.7476
0.06824366 | 160.8042
0.06844584 | 160.9721
0.06863774 | 161.1092
0.06882211 | 161.042
0.0689993 | 161.109
0.06918239 | 160.9226
0.06938698 | 161.0366
0.06957754 | 161.2848
0.06976448 | 161.2612
0.06997196 | 161.3967
0.07015226 | 161.5628
0.07034929 | 161.4494
0.07052383 | 161.4323
0.07071694 | 161.5651
0.0709117 | 161.2953
0.07110246 | 161.8825
0.07128473 | 161.5228
0.07147456 | 161.5756
0.07168841 | 161.7456
0.07187023 | 161.716
0.07207587 | 161.6734
0.07227234 | 161.5956
0.07247419 | 161.854
0.07265224 | 161.7892
0.07282235 | 161.8629
0.07302844 | 161.7466
0.07322167 | 162.0401
0.07341963 | 161.8937
0.07359501 | 162.0105
0.07380801 | 161.9446
0.07400109 | 161.8153
0.07417778 | 161.9173
0.07437628 | 161.8002
0.07455466 | 161.9486
0.07477326 | 161.8182
0.07494368 | 161.8226
0.07515297 | 161.6919
0.07534624 | 161.9365
0.07557342 | 162.1621
0.07573149 | 162.0451
0.07594262 | 161.9924
0.07611664 | 161.7183
0.07630925 | 161.8453
0.07651426 | 161.901
0.07670414 | 161.9086
0.07688408 | 161.551
0.07708083 | 161.7031
0.07726137 | 161.6962
0.07746023 | 161.7236
0.07765804 | 161.8113
0.07784177 | 161.7499
0.07804914 | 161.7146
0.07823279 | 161.7934
0.07841148 | 161.5773
0.0786134 | 161.2387
0.07880606 | 161.4761
0.07900857 | 161.7112
0.07917531 | 161.4754
0.07938598 | 161.5589
0.07958604 | 161.5769
0.07977573 | 161.2791
0.07996002 | 161.3695
0.08015246 | 161.3103
0.08035121 | 161.2869
0.08053786 | 161.0498
0.08073716 | 161.1854
0.08091526 | 161.0729
0.08113312 | 161.2377
0.08129236 | 160.9508
0.08149438 | 160.9144
0.08169147 | 160.9907
0.08187651 | 160.8362
0.08208854 | 160.8378
0.08227698 | 160.8479
0.08246203 | 160.8468
0.08263917 | 160.7042
0.08284559 | 160.4632
0.08303759 | 160.3903
0.08324849 | 160.8019
0.08341882 | 160.4916
0.08361931 | 160.2047
0.08379643 | 160.0872
0.08400005 | 160.4216
0.08419149 | 160.3076
0.08438236 | 160.0651
0.08456048 | 159.7018
0.0847591 | 160.1101
0.08494042 | 159.8823
0.08516031 | 160.0257
0.08533595 | 159.8596
0.08554069 | 159.6312
0.08572522 | 159.6148
0.08591608 | 159.326
0.08610505 | 159.4584
0.0862943 | 159.4804
0.08650391 | 159.3197
0.08669902 | 159.2669
0.08687415 | 159.1074
0.08708303 | 159.2127
0.08726337 | 159.181
0.08744533 | 158.7812
0.0876383 | 158.6667
0.08784026 | 158.4527
0.08803388 | 158.6982
0.08823887 | 158.6886
0.08840876 | 158.4231
0.08860057 | 158.1195
0.08882487 | 158.387
0.08900083 | 157.9315
0.08919869 | 157.8636
0.08940323 | 157.8941
0.08959256 | 157.7215
0.08977397 | 157.6774
0.08995916 | 157.617
0.0901531 | 157.4921
0.0903448 | 157.4304
0.09053624 | 157.207
0.09073122 | 157.1328
0.09092077 | 157.2071
0.09112067 | 156.5409
0.09130701 | 156.6764
0.09150708 | 156.5782
0.09170186 | 156.4781
0.0918901 | 156.5565
0.09208267 | 156.3872
0.09227313 | 156.0912
0.09245585 | 156.2018
0.09265756 | 155.9278
0.09284498 | 155.9487
0.09305236 | 155.6872
0.09324443 | 155.7232
0.0934263 | 155.5367
0.09360959 | 155.271
0.09380305 | 155.0572
0.09399697 | 155.0563
0.09418961 | 155.0164
0.09437711 | 154.8062
0.09456977 | 154.7316
0.09477906 | 154.7086
0.09497132 | 154.5813
0.09515042 | 154.3733
0.09534122 | 154.1423
0.09553346 | 153.8307
0.09574335 | 153.6307
0.09592909 | 153.8893
0.09613416 | 153.4792
0.09630645 | 153.5866
0.09651535 | 153.352
0.09671154 | 153.1243
0.09687277 | 153.0361
0.09711439 | 152.7012
0.0972619 | 152.7928
0.09750677 | 152.1035
0.09761485 | 152.373
0.09777493 | 152.6437
0.09809166 | 151.6877
0.09823488 | 151.9542
0.09841999 | 151.9629
0.09864571 | 151.3235
0.09879481 | 151.7869
0.09903278 | 151.2123
0.09921597 | 151.0557
0.09939006 | 151.0561
0.09958865 | 150.68
0.09978522 | 150.6895
0.09995774 | 150.457
0.1001551 | 150.3461
0.1003404 | 149.39
0.1004459 | 150.5232
0.1007878 | 149.2898
0.1008616 | 149.3118
0.101149 | 148.7503
0.1012594 | 149.5157
0.1014934 | 148.9832
0.1016824 | 149.1049
0.1018717 | 148.5133
0.1020741 | 148.429
0.102249 | 148.2579
0.1024332 | 148.1686
0.1026385 | 148.1288
0.10282 | 147.8352
0.1030172 | 147.6335
0.1032111 | 147.47
0.1034402 | 147.2656
0.1036008 | 147.0949
0.1037849 | 147.0439
0.1039724 | 146.5794
0.10418 | 146.5609
0.1043668 | 146.1102
0.1045799 | 145.9885
0.1047415 | 145.9575
0.1049358 | 145.716
0.1051437 | 145.5092
0.1053304 | 145.28
0.1055251 | 145.1128
0.1057103 | 144.9962
0.1059118 | 144.8781
0.1060949 | 144.4656
0.1062854 | 144.1632
0.1064712 | 143.7709
0.1066719 | 143.7766
0.1068695 | 143.6776
0.1070512 | 143.3168
0.1072387 | 143.0144
0.1074432 | 142.9134
0.1076423 | 142.7828
0.1078335 | 142.4968
0.1080228 | 142.3296
0.1082423 | 142.0456
0.1084093 | 141.8655
0.1086172 | 141.6247
0.1088296 | 141.1943
0.1090099 | 140.9246
0.1092043 | 140.7546
0.1093914 | 140.2512
0.1096066 | 140.4038
0.1097791 | 140.2036
0.1099641 | 140.01
0.110181 | 139.8043
0.1103535 | 139.2728
0.1105456 | 139.4012
0.1107479 | 138.6925
0.1109182 | 138.4488
0.1111294 | 138.4437
0.1113092 | 138.2091
0.1115062 | 137.7477
0.1117092 | 137.7216
0.1118852 | 137.6474
0.1120855 | 137.159
0.1122832 | 136.8635
0.112462 | 136.6546
0.1126745 | 136.4252
0.1128779 | 136.3515
0.1130444 | 135.8316
0.1132312 | 135.6561
0.1134491 | 135.3662
0.1136301 | 135.096
0.1138387 | 134.8393
0.1140083 | 134.6541
0.1141743 | 134.2247
0.1143985 | 133.9104
0.1145819 | 133.777
0.1147839 | 133.6068
0.1149609 | 133.2988
0.1151249 | 133.04
0.1153311 | 132.884
0.1155203 | 132.3134
0.115718 | 132.227
0.1159288 | 132.0238
0.1161026 | 131.3297
0.1163188 | 131.1786
0.1164682 | 131.0373
0.1166721 | 130.5226
0.1168781 | 130.2492
0.117052 | 130.1247
0.1172526 | 129.7155
0.1174487 | 129.5453
0.1176296 | 128.9914
0.1178364 | 128.8785
0.1180113 | 128.7648
0.1182181 | 128.3542
0.1183981 | 128.151
0.1185988 | 127.7058
0.1187947 | 127.3837
0.1189641 | 126.8803
0.1191911 | 126.6935
0.1193772 | 126.4876
0.1195712 | 126.2746
0.1197509 | 125.7698
0.119958 | 125.267
0.1201466 | 125.2921
0.1203309 | 124.7059
0.1205208 | 124.5394
0.1207243 | 124.178
0.1209187 | 123.7373
0.1211172 | 123.5128
0.1212927 | 122.9969
0.1214965 | 122.7822
0.121712 | 122.347
0.1218976 | 122.2458
0.1220668 | 121.6745
0.1222757 | 121.3605
0.1224727 | 120.9953
0.1226463 | 120.8635
0.1228294 | 120.1952
0.1230187 | 119.5255
0.1232168 | 119.6521
0.1234241 | 119.3135
0.1236186 | 118.9878
0.1237956 | 118.4057
0.1239844 | 118.2072
0.1242039 | 117.9317
0.1243507 | 117.2651
0.1245644 | 116.8623
0.1247574 | 116.4482
0.1249684 | 116.3214
0.1251532 | 115.9463
0.1253175 | 115.3678
0.1255199 | 115.0831
0.1257166 | 114.7203
0.1258983 | 114.3043
0.1260893 | 113.8601
0.126287 | 113.3662
0.1264961 | 113.1077
0.1266722 | 112.6916
0.1268814 | 111.7501
0.1270779 | 111.486
0.1272519 | 111.2464
0.1274529 | 110.8532
0.1276632 | 110.6363
0.1278381 | 109.833
0.1279978 | 109.4744
0.1282159 | 108.7572
0.1284143 | 108.5775
0.1286084 | 108.098
0.1287959 | 107.495
0.1289923 | 107.3203
0.1292007 | 106.7126
0.1293865 | 106.0376
0.1295751 | 105.6592
0.1297733 | 105.3628
0.1299502 | 104.8417
0.1301661 | 104.1066
0.1303575 | 103.6368
0.1305412 | 102.9746
0.1307197 | 102.7948
0.1309217 | 101.7885
0.1311159 | 101.1418
0.1312978 | 100.4422
0.1314972 | 99.87346
0.1316898 | 99.08787
0.1318783 | 98.08876
0.13209 | 96.72721

## 2 (hidden)
0 | 0
4.016027e-05 | 3.109014
9.588665e-05 | 8.118494
0.0001580149 | 13.23696
0.000221112 | 18.22455
0.0002818893 | 22.49769
0.0003508702 | 27.38623
0.0004136612 | 31.51552
0.0004780254 | 35.74284
0.0005430991 | 39.81314
0.0006116926 | 44.1034
0.0006856498 | 47.89531
0.0007453183 | 51.28434
0.0008207401 | 54.9482
0.0008780581 | 57.77302
0.0009430257 | 60.26181
0.001013714 | 63.04043
0.001078953 | 65.62979
0.00114133 | 67.83153
0.001222967 | 70.11396
0.001293333 | 71.9698
0.001360176 | 73.79117
0.001424022 | 75.16229
0.001495808 | 76.53174
0.001564901 | 77.84705
0.001630974 | 78.60106
0.001697011 | 79.72159
0.001764705 | 80.70808
0.001841352 | 81.48216
0.001907865 | 82.32403
0.001975511 | 83.14179
0.002048982 | 83.84093
0.002115078 | 85.11751
0.002183619 | 85.62293
0.002250808 | 86.46883
0.002315996 | 87.03388
0.002377677 | 87.57108
0.002507356 | 88.91331
0.002685192 | 89.50762
0.00287383 | 90.48808
0.003064889 | 90.87411
0.003239561 | 91.64425
0.003442988 | 92.4409
0.003622982 | 93.10924
0.003827371 | 93.73216
0.004008269 | 94.26333
0.004195506 | 95.25339
0.004389905 | 95.7111
0.004575752 | 96.62927
0.004775996 | 97.26315
0.004955779 | 97.69092
0.005140993 | 98.50365
0.005333 | 98.75976
0.005522332 | 99.52406
0.005720424 | 100.1497
0.005908283 | 100.9448
0.006105003 | 101.7333
0.006291194 | 102.1868
0.006476405 | 103.051
0.006671342 | 103.3157
0.006871049 | 103.9242
0.00703992 | 104.5919
0.007250141 | 105.1161
0.007412323 | 105.6051
0.007632309 | 106.6709
0.007813959 | 106.9444
0.007994531 | 107.3287
0.008170811 | 108.0282
0.00837847 | 108.3515
0.008541023 | 108.889
0.008746979 | 109.4482
0.008939269 | 110.0939
0.009130375 | 110.6271
0.009310462 | 111.1491
0.009509971 | 111.5971
0.00970267 | 112.2045
0.009897918 | 112.5711
0.01009083 | 112.9545
0.01025926 | 113.6209
0.010465 | 114.2882
0.01064827 | 114.4814
0.01084838 | 114.7893
0.01102997 | 115.8649
0.01123163 | 116.0935
0.01141505 | 116.5648
0.01161041 | 116.4405
0.01179894 | 117.5841
0.01198721 | 118.0601
0.01217719 | 118.6813
0.0123639 | 119.1679
0.01258008 | 118.9616
0.01274608 | 119.2003
0.01294481 | 120.3288
0.01313236 | 120.695
0.01330081 | 121.0825
0.0135128 | 121.0424
0.01370382 | 121.2871
0.01389016 | 122.161
0.0140717 | 122.6922
0.01424561 | 123.2803
0.01445092 | 123.8449
0.01462953 | 124.2996
0.0148299 | 123.5364
0.01502706 | 124.4077
0.01518018 | 124.7832
0.01537781 | 125.5976
0.01557677 | 126.3317
0.01577379 | 125.4606
0.01596678 | 126.2666
0.01613985 | 126.9843
0.01632188 | 127.5202
0.01652171 | 127.7028
0.0167168 | 128.5161
0.01692243 | 128.2631
0.01709965 | 128.1511
0.01729336 | 128.7883
0.01748896 | 129.6017
0.01769172 | 129.8387
0.01785042 | 130.4818
0.01803227 | 130.9924
0.01825138 | 130.3377
0.01844967 | 130.7985
0.01860062 | 131.2449
0.01880232 | 131.9735
0.01899656 | 132.4568
0.01917883 | 132.806
0.01935476 | 133.596
0.01957574 | 132.7953
0.01977131 | 133.2387
0.01994854 | 133.8149
0.0201431 | 134.2828
0.02030726 | 134.5339
0.02052669 | 135.0543
0.02069215 | 135.5572
0.02089082 | 134.9747
0.02108413 | 134.9742
0.02127564 | 135.7113
0.02147077 | 136.2456
0.0216436 | 136.7641
0.02185557 | 137.2253
0.02203036 | 137.6245
0.02222557 | 138.1453
0.02243791 | 138.0399
0.02263346 | 137.6727
0.02281783 | 138.0061
0.02297973 | 138.0671
0.02316597 | 138.849
0.02335282 | 139.493
0.02355073 | 139.615
0.02374528 | 140.1239
0.0239085 | 140.0989
0.02412165 | 139.5692
0.02431595 | 140.0959
0.02451386 | 140.6243
0.02468508 | 141.1504
0.02488111 | 141.7664
0.02506619 | 141.952
0.02526606 | 142.3643
0.02544753 | 142.8211
0.02565184 | 142.679
0.02585372 | 142.4576
0.02604675 | 142.133
0.02619352 | 142.582
0.02638693 | 143.1526
0.02658523 | 143.6225
0.02675303 | 144.0915
0.02698038 | 144.272
0.02712913 | 144.4738
0.02735557 | 145.3715
0.02755421 | 144.3443
0.02774369 | 144.722
0.02792376 | 144.6276
0.02808696 | 145.2288
0.02830153 | 145.8033
0.02848321 | 146.0234
0.02864231 | 146.2527
0.02884884 | 146.8589
0.02904003 | 147.0698
0.02921127 | 147.4991
0.02944308 | 146.8398
0.02961786 | 146.8206
0.02981243 | 146.6957
0.03000644 | 147.2175
0.0301827 | 147.9077
0.03038413 | 148.1303
0.03055202 | 148.5054
0.03074404 | 148.816
0.03096363 | 148.8754
0.03113663 | 149.2824
0.03134134 | 149.2694
0.03151819 | 148.8634
0.03172374 | 148.7644
0.03190169 | 149.0383
0.03207796 | 149.5891
0.03228137 | 149.9701
0.0324643 | 150.3533
0.03265494 | 150.6778
0.03283382 | 150.9636
0.03302379 | 151.0765
0.03320468 | 151.5394
0.03340634 | 151.9243
0.03360961 | 151.5933
0.03380102 | 151.0576
0.03399811 | 151.2553
0.0341673 | 151.2218
0.03434807 | 151.5414
0.03455556 | 151.9428
0.03473928 | 152.4629
0.03492081 | 152.7364
0.03511833 | 153.0006
0.03532045 | 152.9499
0.03550136 | 153.4216
0.03570398 | 153.9021
0.03587828 | 154.1383
0.03609523 | 152.8926
0.03626404 | 153.3348
0.03645389 | 153.2171
0.0366575 | 153.5711
0.03683588 | 153.7515
0.03701175 | 154.0159
0.03719702 | 154.4503
0.03741968 | 154.9497
0.03758427 | 155.2236
0.03776837 | 155.3627
0.03797367 | 155.615
0.03816897 | 155.8677
0.03834305 | 156.1187
0.03854995 | 156.0432
0.03873435 | 155.017
0.03891725 | 155.2734
0.03910725 | 155.3215
0.03930556 | 155.6054
0.03948139 | 156.032
0.03967616 | 156.198
0.03985753 | 156.6708
0.04004383 | 156.7291
0.04022519 | 157.0583
0.04041267 | 157.1998
0.04061713 | 157.4961
0.04080314 | 157.6773
0.04100048 | 157.8232
0.04118955 | 157.9616
0.04136612 | 158.1133
0.04158406 | 157.987
0.04177337 | 157.6831
0.04195449 | 157.512
0.04215183 | 157.2686
0.0423498 | 157.772
0.04251635 | 157.6043
0.04270616 | 158.1747
0.04288821 | 158.3098
0.04306816 | 158.4949
0.0432751 | 158.7063
0.04345621 | 158.8943
0.04365578 | 159.2342
0.04384951 | 159.3179
0.04403579 | 159.6147
0.04421595 | 159.7442
0.04441712 | 159.9371
0.04460919 | 160.046
0.04479565 | 160.1757
0.04497876 | 160.404
0.04517823 | 160.002
0.04537566 | 159.5031
0.04557405 | 159.4311
0.04575296 | 159.5181
0.04591397 | 159.4577
0.046111 | 159.5939
0.04628887 | 159.8021
0.04648699 | 160.265
0.04668619 | 160.4345
0.04686489 | 160.5577
0.04705474 | 160.8941
0.0472537 | 160.8339
0.04743974 | 161.1431
0.04762764 | 161.3723
0.04781636 | 161.3563
0.04802045 | 161.7459
0.0482152 | 161.8506
0.04839404 | 162.1199
0.04857774 | 162.3103
0.04878175 | 162.2405
0.04898184 | 162.48
0.0491652 | 162.3722
0.04935321 | 162.7391
0.04954094 | 162.9058
0.04972647 | 162.905
0.04993713 | 161.8413
0.05012737 | 161.7676
0.05031599 | 161.5327
0.05050682 | 161.878
0.05068177 | 161.5755
0.05086254 | 161.6982
0.05104059 | 161.8447
0.0512287 | 161.9201
0.05141042 | 162.2414
0.05159482 | 162.4031
0.0517941 | 162.4189
0.05197813 | 162.7865
0.05216028 | 162.8943
0.05237038 | 162.8012
0.05255137 | 163.0432
0.05273339 | 163.1873
0.0529375 | 163.147
0.05312267 | 163.5335
0.05332924 | 163.6081
0.05351518 | 163.4832
0.05371827 | 163.8535
0.05390587 | 164.2139
0.05409095 | 164.0698
0.05426487 | 164.0037
0.05447129 | 164.2253
0.05465801 | 164.2553
0.05485007 | 164.467
0.0550353 | 164.6684
0.05521731 | 164.318
0.05542397 | 164.5986
0.05561841 | 164.8942
0.05580242 | 164.783
0.05600254 | 164.8156
0.05617674 | 163.0833
0.0563818 | 163.1623
0.0565585 | 163.2368
0.05674203 | 163.4095
0.05695089 | 163.7114
0.05712445 | 163.5811
0.0573349 | 164.0381
0.05749747 | 163.931
0.0577152 | 164.1061
0.05787186 | 164.1041
0.05808142 | 164.3948
0.0582589 | 164.4445
0.05843402 | 164.3543
0.05862073 | 164.6132
0.05883662 | 164.6373
0.05899923 | 164.8137
0.05919956 | 165.0152
0.05938451 | 164.8705
0.05957419 | 165.1683
0.05976522 | 165.1334
0.05995744 | 165.194
0.06013792 | 165.1941
0.06033128 | 165.2184
0.06053178 | 165.4959
0.06072311 | 165.4425
0.06090356 | 165.4865
0.06110185 | 165.4841
0.06129028 | 165.5453
0.06148973 | 165.7892
0.06166963 | 165.6004
0.0618596 | 166.0301
0.06206053 | 165.8348
0.06223002 | 166.1326
0.0624353 | 165.9561
0.06262463 | 166.1096
0.06280578 | 165.8196
0.06298875 | 165.8741
0.06318752 | 166.0453
0.06337844 | 165.8556
0.06355957 | 166.1989
0.06374831 | 166.2434
0.06396012 | 166.1051
0.06412401 | 166.2552
0.06430729 | 166.2627
0.06451675 | 166.3388
0.06470633 | 166.289
0.06489288 | 166.1578
0.06506076 | 166.4881
0.06528102 | 166.4136
0.06545823 | 166.4266
0.06565542 | 166.6537
0.06585099 | 166.6304
0.06604601 | 166.556
0.06620901 | 166.2848
0.06641618 | 166.4578
0.0666053 | 166.3914
0.0667742 | 166.4514
0.06698017 | 166.4302
0.06717159 | 166.457
0.06737579 | 166.2191
0.06756417 | 166.2154
0.06774638 | 166.5784
0.06793063 | 166.2505
0.06811058 | 166.3287
0.06829903 | 166.2997
0.06851166 | 166.1752
0.06869259 | 166.3423
0.06887595 | 166.4075
0.06906286 | 166.1636
0.06926215 | 166.3427
0.0694438 | 166.0464
0.06963617 | 166.145
0.06982301 | 166.1698
0.07000145 | 166.0242
0.07019687 | 166.1179
0.07040099 | 166.0462
0.07056497 | 166.0635
0.0707601 | 165.8785
0.07095155 | 165.9369
0.071152 | 165.9375
0.07134909 | 165.9133
0.07152055 | 165.5687
0.07171698 | 165.6929
0.07190846 | 165.7608
0.07210857 | 165.7009
0.07229318 | 165.4011
0.07250284 | 165.813
0.0726818 | 165.598
0.07286335 | 165.3554
0.07305426 | 165.5771
0.0732554 | 165.3604
0.07344067 | 165.2963
0.07361673 | 165.2789
0.07380712 | 165.1389
0.07399691 | 165.0143
0.07418933 | 165.009
0.0743755 | 165.0693
0.07455395 | 164.8095
0.07475397 | 164.7443
0.07495263 | 164.8472
0.0751056 | 164.5103
0.07534223 | 164.8354
0.07551827 | 164.5729
0.07567511 | 164.3714
0.07590347 | 164.3539
0.07606204 | 164.3088
0.0762454 | 164.102
0.07644757 | 164.4199
0.07662827 | 164.0308
0.07681547 | 164.1229
0.07701751 | 163.7963
0.07721044 | 163.645
0.07740439 | 163.6102
0.07758065 | 163.7796
0.07780356 | 163.4425
0.07798225 | 163.5951
0.07818002 | 163.3822
0.0783586 | 163.1727
0.0785579 | 163.0807
0.07873767 | 163.175
0.07893698 | 163.0507
0.07911248 | 162.7345
0.0792974 | 162.5857
0.07947996 | 162.5992
0.07965628 | 162.5095
0.07985466 | 162.472
0.08005806 | 162.2815
0.0802569 | 162.4867
0.08045355 | 162.2541
0.08063792 | 162.1213
0.08080684 | 161.7812
0.08101243 | 161.7162
0.08120085 | 161.7287
0.08139584 | 161.684
0.08159467 | 161.5321
0.08175403 | 161.2555
0.08195942 | 160.8645
0.08214701 | 161.2923
0.08235892 | 161.219
0.08254943 | 161.0826
0.08273746 | 160.8454
0.08293409 | 160.5781
0.08311314 | 160.6372
0.08329148 | 160.2658
0.08348245 | 160.1375
0.08369111 | 160.064
0.08386312 | 160.0956
0.08405147 | 159.5145
0.08424649 | 159.6441
0.08443145 | 159.7171
0.08461483 | 159.3662
0.08479711 | 159.02
0.08499671 | 159.2911
0.08517267 | 158.7928
0.08539222 | 158.9383
0.08557558 | 158.8448
0.0857675 | 158.6693
0.08593882 | 158.5619
0.08614177 | 157.8958
0.08633992 | 158.2309
0.08651091 | 158.2965
0.08671307 | 157.8594
0.08689298 | 157.7945
0.08710887 | 157.5383
0.08727247 | 157.3657
0.08745879 | 157.3033
0.08764666 | 156.9853
0.08784282 | 156.9094
0.08802563 | 156.704
0.08821496 | 156.4116
0.08841449 | 156.4185
0.08859646 | 156.15
0.08880854 | 156.1834
0.0889861 | 156.0827
0.08916028 | 156.0219
0.08938473 | 155.1809
0.08954131 | 155.6322
0.08977633 | 154.9923
0.08993545 | 155.0433
0.09013161 | 154.9793
0.09032096 | 154.5378
0.09051548 | 154.3041
0.09069122 | 154.6253
0.09090683 | 153.9318
0.09107317 | 154.1236
0.09125685 | 153.8905
0.09143694 | 153.5983
0.09164207 | 153.4699
0.09184206 | 153.1503
0.0920144 | 153.1133
0.09220622 | 152.9411
0.09239216 | 152.4628
0.09253937 | 152.6869
0.09275427 | 152.3157
0.09296877 | 151.8593
0.09309208 | 152.2007
0.09336433 | 151.5669
0.09348623 | 151.5582
0.0937248 | 151.4714
0.09392214 | 150.7624
0.09405325 | 151.2345
0.09433006 | 150.4895
0.09446273 | 150.8097
0.09468038 | 150.1016
0.09487154 | 150.2903
0.09503997 | 149.8433
0.09522269 | 149.8497
0.09542481 | 149.4086
0.09561171 | 149.3522
0.09579965 | 149.2291
0.09598565 | 148.6131
0.09616191 | 148.4938
0.09639143 | 148.504
0.09655236 | 148.0383
0.09675291 | 147.8954
0.09695352 | 147.8067
0.09712533 | 147.4856
0.09731149 | 147.2847
0.09751 | 146.7481
0.0976774 | 146.5845
0.09785685 | 146.7948
0.09808601 | 146.4408
0.09825819 | 146.1964
0.09846633 | 145.9208
0.09864672 | 145.6902
0.09882039 | 145.2179
0.09900973 | 145.3361
0.09919832 | 144.897
0.09938256 | 144.739
0.09957925 | 144.5039
0.09977329 | 144.2717
0.09997497 | 143.8423
0.1001395 | 143.6862
0.1003511 | 143.3311
0.1005475 | 143.39
0.100712 | 143.0011
0.1009055 | 142.5641
0.1010955 | 142.3225
0.1012855 | 142.2597
0.1014954 | 141.7972
0.1017079 | 141.6192
0.1018696 | 141.2849
0.1020633 | 141.3241
0.1022227 | 140.6371
0.1024464 | 140.4871
0.1026232 | 140.1972
0.1028026 | 140.0245
0.1029923 | 139.6039
0.1031726 | 139.2356
0.1033663 | 139.1666
0.1035655 | 138.9379
0.103761 | 138.6426
0.10395 | 138.5274
0.1041533 | 138.2033
0.1043552 | 137.8219
0.1045591 | 137.3307
0.1047333 | 137.3248
0.1049485 | 137.1099
0.1051106 | 136.5424
0.1052944 | 136.0053
0.1054895 | 136.0924
0.1056742 | 135.7759
0.1058691 | 135.2044
0.1060488 | 135.1719
0.106261 | 134.9867
0.1064437 | 134.438
0.1066286 | 133.9692
0.1068062 | 133.8767
0.1070027 | 133.5604
0.1071727 | 133.0967
0.1073688 | 132.9978
0.107548 | 132.5763
0.1077613 | 132.3883
0.1079438 | 132.2095
0.1081227 | 131.6539
0.1083485 | 131.2257
0.1085132 | 130.8808
0.1087047 | 130.8228
0.1088879 | 130.3689
0.1090726 | 129.782
0.1092795 | 129.648
0.1094699 | 129.5292
0.1096732 | 128.9798
0.1098361 | 128.6554
0.1100339 | 128.5153
0.1102355 | 127.9074
0.1104285 | 127.6721
0.1106172 | 127.3555
0.1107958 | 127.0332
0.110985 | 126.5604
0.1111708 | 126.2818
0.1113534 | 125.8345
0.1115458 | 125.5322
0.1117368 | 125.2255
0.1119391 | 124.8141
0.1121038 | 124.3983
0.1122966 | 123.994
0.1124864 | 123.6547
0.112682 | 123.1398
0.1128713 | 123.0714
0.1130567 | 122.4687
0.1132369 | 122.0924
0.1134326 | 121.9698
0.1136204 | 121.4652
0.1138196 | 121.1177
0.1139919 | 120.6392
0.1142033 | 120.5055
0.1143769 | 119.9301
0.1145889 | 119.6241
0.1147582 | 119.0447
0.1149444 | 118.4443
0.1151373 | 118.2267
0.1153342 | 117.4873
0.1155256 | 117.3428
0.1157135 | 116.7517
0.1159137 | 116.324
0.1160806 | 116.0671
0.1162786 | 115.3943
0.1164788 | 114.7609
0.116669 | 114.4066
0.1168619 | 114.0247
0.1170223 | 113.4153
0.1172111 | 113.0534
0.1173931 | 112.5531
0.1175813 | 112.1921
0.1178018 | 111.8065
0.1179777 | 111.4976
0.1181824 | 110.6476
0.1183493 | 110.2729
0.1185748 | 109.6272
0.1187335 | 108.6899
0.1189088 | 108.1547
0.1191252 | 107.8472
0.1193277 | 106.7414
0.1194938 | 106.0803
0.119715 | 105.4431
0.1199112 | 104.227
0.1201038 | 102.7377
0.120295 | 101.0658
0.1204953 | 99.45131
0.1207014 | 97.41714
0.1208848 | 94.63821

## 3 (hidden)
0 | 0
3.518918e-05 | 2.71358
8.451204e-05 | 7.227584
0.0001526218 | 12.96928
0.0002165271 | 17.43396
0.0002871216 | 22.29645
0.0003463687 | 26.61428
0.0004046047 | 30.81242
0.0004814862 | 35.42225
0.0005409188 | 39.45281
0.0006127596 | 43.509
0.0006787236 | 47.79038
0.0007562205 | 51.51152
0.000815619 | 54.85459
0.0008837587 | 57.98322
0.0009521419 | 61.28394
0.001013335 | 63.81016
0.001085513 | 66.33714
0.001160173 | 68.72331
0.001223734 | 70.77405
0.001293667 | 72.40583
0.001363557 | 74.05269
0.001431399 | 75.47903
0.001493993 | 76.30003
0.001569479 | 77.74692
0.001640094 | 78.51103
0.001706607 | 79.82287
0.001774596 | 80.58996
0.001841468 | 81.29317
0.001909717 | 82.29794
0.001975679 | 82.93769
0.00204877 | 83.79444
0.002118594 | 84.82134
0.002185675 | 85.69672
0.002248934 | 86.21309
0.002316702 | 86.7335
0.002389486 | 87.87964
0.002495445 | 88.43563
0.002681942 | 89.41477
0.002866721 | 89.78744
0.003051471 | 90.69996
0.003239913 | 91.20831
0.003430926 | 91.94823
0.003619878 | 92.7749
0.003822803 | 93.32357
0.00401442 | 94.12973
0.004181414 | 94.69298
0.004376099 | 95.2912
0.004566671 | 95.86894
0.004769573 | 97.02385
0.004931665 | 97.07374
0.005141646 | 98.03823
0.005327274 | 98.42373
0.005534043 | 99.05741
0.005702654 | 99.57993
0.005898214 | 100.0164
0.006089006 | 100.9516
0.006291338 | 101.6737
0.006453334 | 102.2075
0.006667307 | 102.5119
0.006855541 | 103.2955
0.007044876 | 104.0789
0.007248618 | 104.603
0.007417987 | 104.9218
0.007592233 | 105.4393
0.007807448 | 106.1818
0.007979489 | 106.5696
0.00817875 | 107.2178
0.008373565 | 107.7278
0.008557148 | 108.2811
0.008767551 | 108.7981
0.008960202 | 109.3089
0.009121354 | 109.7634
0.009332218 | 110.1826
0.009499309 | 110.7471
0.00969857 | 111.1456
0.009872774 | 111.4646
0.0100539 | 112.2298
0.01023354 | 112.4887
0.0104306 | 113.0825
0.01065415 | 113.3222
0.01082521 | 114.1241
0.0110208 | 114.6408
0.01122092 | 115.5156
0.01142557 | 115.366
0.01159073 | 115.5488
0.01178612 | 116.6209
0.01197968 | 117.071
0.01216471 | 117.6553
0.01234716 | 117.9559
0.0125569 | 117.4813
0.01272967 | 118.3638
0.01292552 | 118.9667
0.01309332 | 119.6059
0.01330744 | 120.2663
0.01351347 | 119.802
0.01368711 | 119.9614
0.01388136 | 120.9978
0.01405407 | 121.3421
0.0142503 | 122.1686
0.01442004 | 122.4916
0.01464647 | 122.3451
0.01481393 | 122.8126
0.01500885 | 123.0477
0.01519821 | 123.6503
0.01537008 | 124.2628
0.01557075 | 124.8078
0.01576813 | 124.2469
0.01596686 | 124.7486
0.01613969 | 125.4904
0.01633235 | 126.2059
0.01653101 | 126.5406
0.01671369 | 127.049
0.01689629 | 127.584
0.0171012 | 126.9716
0.01728449 | 126.9111
0.01746534 | 127.9882
0.01764357 | 128.248
0.0178419 | 128.9551
0.01802323 | 129.4417
0.01822435 | 129.6402
0.01840075 | 129.0397
0.0186171 | 129.7463
0.018783 | 129.994
0.01897791 | 130.847
0.01916915 | 131.149
0.01936253 | 131.7487
0.01954251 | 132.3588
0.01973427 | 131.5766
0.01993968 | 131.6637
0.02009472 | 132.1281
0.02029487 | 133.089
0.02050422 | 133.2016
0.02067017 | 133.6577
0.02086766 | 134.0501
0.02107605 | 134.2822
0.0212661 | 133.6247
0.02147329 | 134.5279
0.02164921 | 134.7074
0.02182696 | 135.1898
0.02201147 | 135.6178
0.02221249 | 136.1683
0.02238351 | 136.2814
0.02256777 | 136.9738
0.02278948 | 136.5676
0.02298428 | 135.9302
0.02315233 | 136.7102
0.02333797 | 137.2546
0.02352113 | 137.928
0.02372085 | 138.2183
0.02389808 | 138.1697
0.02408901 | 138.8834
0.02430154 | 138.2742
0.0244806 | 138.6747
0.0246663 | 138.7132
0.02482868 | 139.0737
0.02502707 | 139.6146
0.02521819 | 140.3528
0.0254061 | 140.3799
0.02560516 | 140.9826
0.02580289 | 141.3573
0.02598382 | 141.1591
0.02617241 | 140.6597
0.02636517 | 141.1513
0.02655768 | 141.0548
0.02675094 | 141.8032
0.02694634 | 142.1935
0.02712498 | 142.4325
0.02732902 | 142.7209
0.0275054 | 143.0535
0.02769495 | 143.7322
0.02789084 | 143.4294
0.02809351 | 143.4189
0.02827992 | 142.5906
0.02844729 | 143.4117
0.02867028 | 143.8203
0.02883323 | 144.2874
0.02901696 | 144.6462
0.02921346 | 145.075
0.02941331 | 145.1934
0.02958966 | 145.5702
0.02976538 | 146.0218
0.02998893 | 145.2249
0.03018579 | 144.9612
0.03035266 | 145.4137
0.03054096 | 145.9556
0.03073722 | 146.021
0.03090912 | 146.6349
0.03109971 | 146.9746
0.03127172 | 147.0676
0.03148011 | 147.3322
0.03167114 | 147.6208
0.03185289 | 148.1954
0.03206629 | 147.2779
0.0322614 | 147.5264
0.03242792 | 147.4711
0.03261722 | 147.6165
0.03281367 | 147.9783
0.0329901 | 148.4078
0.03315721 | 148.7496
0.03335948 | 149.1166
0.03354537 | 149.237
0.03374853 | 149.5212
0.03393141 | 149.8248
0.0341335 | 150.5078
0.03433343 | 149.949
0.03450236 | 149.127
0.03472106 | 149.6029
0.03488004 | 149.6368
0.03507577 | 150.0922
0.03528004 | 150.5123
0.0354407 | 150.4873
0.03562742 | 150.9263
0.03584751 | 151.433
0.0360349 | 151.5827
0.03621254 | 151.6474
0.03640305 | 151.9135
0.03659558 | 152.4078
0.03679958 | 151.6853
0.03698803 | 151.4864
0.03717261 | 151.7149
0.03737812 | 151.5637
0.03755801 | 152.0919
0.03773012 | 152.1727
0.0379237 | 152.5871
0.03812277 | 152.8622
0.03830726 | 153.2548
0.03848891 | 153.3717
0.03867031 | 153.7794
0.03887446 | 153.6693
0.03903554 | 153.9659
0.03922813 | 154.3097
0.0394387 | 154.2951
0.03963557 | 153.549
0.03980415 | 153.5612
0.04001241 | 153.5495
0.04018806 | 153.8264
0.040395 | 153.9994
0.0405844 | 154.2682
0.04076208 | 154.6101
0.04093471 | 154.7965
0.04112928 | 155.0927
0.04132614 | 155.3943
0.04153425 | 155.5775
0.04172647 | 155.7306
0.04190056 | 156.0312
0.04208429 | 155.8372
0.04228469 | 155.9566
0.04245828 | 156.3691
0.04265758 | 155.9169
0.04286047 | 155.827
0.04305859 | 155.5621
0.04323872 | 155.3336
0.04342184 | 155.694
0.04361036 | 155.8467
0.04379369 | 156.1747
0.04397524 | 156.2166
0.04418507 | 156.6598
0.04436345 | 156.9106
0.04455179 | 156.9283
0.0447392 | 157.3033
0.04493773 | 157.4486
0.04512253 | 157.6287
0.04531158 | 157.6642
0.04549947 | 158.0451
0.04569046 | 158.0781
0.04587137 | 158.1504
0.04607096 | 158.1811
0.04626445 | 158.5625
0.04645265 | 158.4407
0.04663705 | 158.2165
0.04684832 | 157.8623
0.04704968 | 157.2801
0.04722529 | 157.5476
0.04741638 | 157.6156
0.04761133 | 157.6303
0.04778632 | 157.9985
0.04796475 | 157.9923
0.04815916 | 158.0443
0.04834443 | 158.6123
0.04853545 | 158.8083
0.04872218 | 158.9012
0.04890489 | 159.132
0.04908382 | 159.2355
0.04928331 | 159.4066
0.04947192 | 159.3905
0.04964538 | 159.7239
0.04983147 | 159.5026
0.05003926 | 159.9853
0.05019857 | 160.2576
0.05042472 | 160.3315
0.05060914 | 160.1868
0.05079566 | 160.4014
0.05099507 | 160.4423
0.05120667 | 160.8264
0.05136776 | 160.8953
0.05157729 | 160.1174
0.05177926 | 159.7032
0.05197323 | 159.4258
0.05215751 | 159.5201
0.05236115 | 159.737
0.05253497 | 159.5943
0.05271215 | 159.8454
0.05291338 | 159.9705
0.05307352 | 160.0602
0.05327853 | 160.3072
0.0534728 | 160.2725
0.05364346 | 160.3451
0.05386257 | 160.9904
0.05403742 | 160.6643
0.05422021 | 160.8005
0.05440099 | 160.8637
0.05459443 | 161.0903
0.05479527 | 161.3069
0.05496937 | 161.1876
0.05518076 | 161.4139
0.0553572 | 161.229
0.05554311 | 161.5145
0.05573242 | 161.4507
0.05592054 | 161.7286
0.05611908 | 161.6908
0.05629269 | 161.5919
0.05649583 | 162.0013
0.0566723 | 161.9555
0.05686735 | 162.0822
0.05705712 | 161.9354
0.05725313 | 162.2173
0.05746829 | 162.3136
0.05764351 | 162.2877
0.05781788 | 162.5245
0.05799901 | 162.5656
0.05819498 | 162.6316
0.05837931 | 162.5326
0.05857431 | 162.7101
0.05875931 | 162.7531
0.05896601 | 162.6213
0.05912346 | 162.5809
0.05931735 | 162.7
0.05952454 | 161.546
0.05971706 | 161.3037
0.05990906 | 161.6117
0.06009161 | 161.3176
0.06026746 | 161.4864
0.06045751 | 161.6957
0.06064905 | 161.719
0.06083607 | 161.7964
0.06103258 | 161.869
0.06122339 | 162.0779
0.06140793 | 162.2499
0.06159664 | 162.3506
0.06179025 | 161.9969
0.06199807 | 162.0916
0.06217634 | 162.5337
0.06235059 | 162.5979
0.06255641 | 162.5624
0.06275118 | 162.6335
0.0629399 | 162.6492
0.06311455 | 162.7643
0.06330957 | 162.9646
0.06348847 | 162.7474
0.06370623 | 163.1851
0.06386687 | 163.0756
0.06404629 | 163.1208
0.06425388 | 163.136
0.06444519 | 163.1727
0.06462796 | 163.3114
0.06481718 | 163.3009
0.06500993 | 163.2192
0.06520715 | 163.4054
0.06539678 | 163.4251
0.06557338 | 163.4166
0.06578079 | 163.5868
0.06595513 | 163.4948
0.06614555 | 163.5087
0.06633636 | 163.6091
0.06652178 | 163.7093
0.066718 | 163.6798
0.06692837 | 163.5845
0.06708039 | 163.4505
0.06728959 | 163.679
0.06747199 | 163.6697
0.06766458 | 163.5227
0.06786615 | 163.816
0.06806169 | 163.636
0.06823841 | 163.8377
0.06841296 | 163.5654
0.06861068 | 163.8301
0.06879881 | 163.6295
0.06900522 | 163.8279
0.06918466 | 163.5772
0.06936701 | 163.6341
0.06957234 | 163.7907
0.06974826 | 163.7935
0.06993267 | 163.7631
0.07012455 | 163.525
0.07032205 | 163.76
0.07052264 | 163.6958
0.07070643 | 163.8115
0.07090245 | 163.6733
0.07108311 | 163.6399
0.071277 | 163.3957
0.07146188 | 163.7862
0.07166603 | 163.5683
0.07183759 | 163.6338
0.07201558 | 163.518
0.07218963 | 163.5106
0.07239607 | 163.5468
0.07259341 | 163.5796
0.07277544 | 163.5816
0.07297338 | 163.3577
0.07315931 | 163.4535
0.0733409 | 163.1362
0.07352997 | 163.1766
0.07371423 | 163.3706
0.07390471 | 163.2203
0.07409626 | 163.132
0.07427396 | 163.1198
0.07445862 | 163.0483
0.074663 | 162.8508
0.07485098 | 163.0756
0.07504489 | 162.8269
0.07521667 | 162.7011
0.07542953 | 162.7297
0.07561162 | 162.6717
0.0757994 | 162.4789
0.07599263 | 162.6531
0.07618288 | 162.4246
0.07637362 | 162.5116
0.07657432 | 162.3271
0.07675001 | 162.4503
0.076946 | 162.1963
0.07715303 | 162.2572
0.07734415 | 162.2547
0.0775179 | 162.0512
0.07771175 | 161.9632
0.0778965 | 162.1925
0.07808528 | 161.803
0.07827146 | 161.7973
0.0784748 | 161.8101
0.07864 | 161.5983
0.07885561 | 161.5517
0.07903673 | 161.6343
0.07920422 | 161.4413
0.07941575 | 161.3479
0.07960295 | 161.034
0.07975971 | 161.1031
0.07997533 | 161.1528
0.08015522 | 160.8348
0.08033449 | 160.8663
0.08054488 | 160.8607
0.08071373 | 160.672
0.08091439 | 160.7214
0.08109225 | 160.5758
0.08129056 | 160.7569
0.08147976 | 160.5167
0.08168461 | 160.0933
0.08186518 | 160.2543
0.08203386 | 160.0371
0.08222474 | 160.2077
0.08243728 | 159.7615
0.08260132 | 159.798
0.08282193 | 159.573
0.08301151 | 159.5976
0.08318449 | 159.369
0.08339345 | 159.6141
0.08356502 | 159.2485
0.0837649 | 159.1855
0.08394635 | 158.8519
0.08414646 | 158.8194
0.0843535 | 158.7971
0.0845554 | 158.8027
0.08473893 | 158.5194
0.08491913 | 158.4537
0.08511484 | 158.2824
0.08531847 | 158.4257
0.08549952 | 158.1033
0.08567708 | 157.8388
0.08587087 | 157.4108
0.08605471 | 157.8224
0.08625256 | 157.6604
0.08644181 | 157.4718
0.08661804 | 157.327
0.08681269 | 157.2232
0.08699173 | 157.1378
0.08717911 | 156.7585
0.08737763 | 156.8988
0.0875675 | 156.5404
0.08774537 | 156.2589
0.08795832 | 156.1615
0.08813364 | 156.2242
0.08834049 | 156.0745
0.08850992 | 155.8378
0.08871304 | 155.7951
0.08888993 | 155.448
0.08908927 | 155.2513
0.08926408 | 155.4915
0.08944888 | 154.8401
0.0896586 | 154.9345
0.08983562 | 154.8776
0.09001595 | 154.6634
0.09021859 | 154.5224
0.09039586 | 154.4012
0.090599 | 154.3371
0.09079269 | 154.0771
0.09095396 | 153.8224
0.0911563 | 153.698
0.09132782 | 153.783
0.09153265 | 153.3892
0.09172811 | 153.3117
0.09191464 | 152.9585
0.09210158 | 152.9447
0.09229697 | 152.5627
0.09247799 | 152.2956
0.09268309 | 152.3884
0.09287096 | 152.1397
0.09304666 | 152.0237
0.09324035 | 151.7987
0.09342503 | 151.8005
0.09361921 | 151.4081
0.09380669 | 151.2072
0.0940088 | 151.1765
0.09417254 | 150.9685
0.09436916 | 150.7225
0.09456937 | 150.7049
0.09474309 | 150.3088
0.0949332 | 150.1274
0.09510811 | 149.8911
0.09529904 | 149.7584
0.09551541 | 149.4411
0.09568606 | 149.3175
0.09588871 | 148.9758
0.09606142 | 148.9396
0.09625708 | 148.7775
0.09644714 | 148.6687
0.09664572 | 148.5246
0.09685701 | 148.2929
0.09703283 | 147.911
0.09722392 | 147.9095
0.09740846 | 147.2814
0.09761012 | 147.2562
0.09778858 | 147.1096
0.09798962 | 146.8414
0.09815869 | 146.8348
0.09834928 | 146.3291
0.0985564 | 146.1664
0.0987427 | 146.2956
0.09892555 | 145.7605
0.0991173 | 145.5743
0.09930379 | 145.3839
0.09950022 | 145.0069
0.09966859 | 145.0729
0.09987291 | 144.6295
0.1000633 | 144.5778
0.1002528 | 144.2514
0.1004305 | 144.0858
0.1006275 | 143.6767
0.1008094 | 143.7685
0.1010038 | 143.3781
0.1011714 | 143.1132
0.1013939 | 143.0598
0.1015682 | 142.759
0.101746 | 142.6579
0.1019166 | 142.2795
0.1021307 | 141.9274
0.1023051 | 141.822
0.1025184 | 141.5723
0.1027105 | 141.2523
0.1028961 | 141.1542
0.1030936 | 140.8593
0.1032733 | 140.3992
0.1034813 | 140.181
0.1036724 | 140.1314
0.1038608 | 139.7841
0.1040452 | 139.5523
0.1042419 | 139.2857
0.1044143 | 138.9714
0.104612 | 138.6607
0.1048135 | 138.5083
0.105003 | 138.2573
0.1051897 | 138.0185
0.1053683 | 137.4819
0.1055802 | 137.6542
0.1057493 | 136.9991
0.1059406 | 136.8291
0.1061239 | 136.5645
0.1063144 | 136.0813
0.1065126 | 135.8973
0.1066738 | 135.2211
0.1069084 | 135.3916
0.1070949 | 135.1829
0.1072599 | 134.8101
0.1074698 | 134.5382
0.1076656 | 134.5987
0.1078234 | 134.3995
0.1080336 | 133.5993
0.1082117 | 133.2581
0.1084051 | 133.2495
0.108594 | 132.871
0.1087728 | 132.3363
0.1089715 | 132.1698
0.1091462 | 131.7547
0.1093321 | 131.6272
0.1095286 | 131.4143
0.1097261 | 131.0491
0.1098922 | 130.8249
0.1100788 | 130.4181
0.1102698 | 130.2367
0.1104633 | 129.7091
0.1106533 | 129.6393
0.110863 | 129.2651
0.1110231 | 128.8482
0.1112096 | 128.5718
0.111409 | 128.022
0.1116027 | 127.7352
0.1117929 | 127.4478
0.1120086 | 127.2849
0.1121862 | 126.6917
0.1123872 | 126.6347
0.112568 | 126.0866
0.1127558 | 125.8856
0.1129449 | 125.477
0.1131424 | 125.1598
0.1133184 | 124.8149
0.1135019 | 124.465
0.1137115 | 124.0669
0.1138848 | 124.0857
0.1140971 | 123.3855
0.1142984 | 123.0871
0.1144487 | 122.612
0.1146622 | 122.4318
0.1148542 | 122.0987
0.1150386 | 121.6811
0.1152201 | 121.3206
0.1154141 | 120.9605
0.1156117 | 120.5451
0.1157884 | 120.237
0.1159843 | 119.8233
0.1161606 | 119.419
0.1163618 | 119.1048
0.116545 | 118.7676
0.1167424 | 118.3515
0.1169298 | 117.9484
0.1171214 | 117.4168
0.1172904 | 117.0996
0.1175072 | 116.702
0.1176752 | 116.594
0.1178589 | 116.0226
0.1180641 | 115.5403
0.1182462 | 115.2676
0.1184345 | 115.0045
0.118615 | 114.4644
0.1188237 | 113.9451
0.1189769 | 113.8397
0.119174 | 113.2197
0.1193775 | 112.6225
0.1195593 | 112.3495
0.1197511 | 111.8709
0.1199416 | 111.3072
0.1201086 | 110.8237
0.1203401 | 110.5619
0.1205127 | 110.1278
0.1206974 | 109.4041
0.120894 | 109.3808
0.1210946 | 108.9822
0.1212852 | 108.311
0.1214631 | 107.7912
0.1216741 | 107.3661
0.1218558 | 106.8394
0.122023 | 106.3181
0.1222231 | 105.6674
0.122418 | 105.1623
0.1225869 | 104.9222
0.1228017 | 104.0845
0.1229901 | 103.3016
0.1232092 | 102.7054
0.1234452 | 98.44824
0.1235739 | 96.96891

## 4 (hidden)
0 | 0
3.385875e-05 | 2.75328
8.972312e-05 | 7.195355
0.0001544377 | 12.56026
0.0002228929 | 17.68826
0.0002824402 | 22.04689
0.0003581881 | 27.23842
0.0004254299 | 31.31867
0.0004920424 | 35.7965
0.0005476678 | 39.87992
0.0006241326 | 44.21346
0.0006907999 | 48.15431
0.0007653853 | 52.11427
0.0008334673 | 55.45452
0.0009002693 | 58.51112
0.0009679507 | 61.49755
0.001040383 | 64.19757
0.001106885 | 66.77103
0.001181892 | 69.16562
0.001252731 | 71.00387
0.001318304 | 72.45803
0.001395833 | 73.95523
0.001462644 | 75.20717
0.001533844 | 76.30225
0.001599207 | 77.48307
0.001668124 | 78.13282
0.001742029 | 79.18122
0.001814534 | 80.51368
0.001885849 | 81.52971
0.001950695 | 81.93182
0.002017442 | 82.79592
0.002077939 | 83.35307
0.002158748 | 84.48031
0.002224718 | 85.30028
0.00229619 | 85.97625
0.002365922 | 86.99305
0.002435815 | 87.49094
0.002549057 | 88.37192
0.002741451 | 88.99143
0.002940691 | 89.86152
0.003119988 | 90.39428
0.003308787 | 91.05083
0.003508218 | 91.87316
0.003693945 | 92.59297
0.003890909 | 93.2182
0.004083139 | 94.00352
0.004277819 | 94.68388
0.004459274 | 95.31599
0.004675049 | 95.95946
0.004856907 | 96.64094
0.005046856 | 97.4128
0.00524477 | 98.02253
0.005443373 | 98.63146
0.005632861 | 99.07827
0.005838137 | 99.88214
0.006008011 | 100.3113
0.006217921 | 101.398
0.006407036 | 101.5927
0.006592367 | 102.1984
0.006800159 | 102.9123
0.006992612 | 103.4739
0.00718799 | 104.0847
0.007365159 | 104.544
0.007557023 | 105.0371
0.007760587 | 105.5119
0.00794381 | 106.2838
0.008152919 | 106.6849
0.008323301 | 107.2284
0.008513783 | 107.7719
0.008711819 | 108.3603
0.008895587 | 108.8108
0.009108097 | 109.2346
0.009310303 | 109.8409
0.009498725 | 110.3834
0.009692816 | 110.6784
0.009893691 | 111.371
0.01009322 | 112.0033
0.01028344 | 112.2681
0.01048172 | 112.7828
0.0106777 | 113.1108
0.01084972 | 113.7794
0.01105243 | 114.4671
0.01124634 | 115.1663
0.01144692 | 114.6595
0.01162212 | 115.2319
0.01181814 | 116.1594
0.01198404 | 116.623
0.01218689 | 117.1769
0.01240368 | 117.2512
0.01259279 | 117.4766
0.01274874 | 118.3163
0.01295449 | 118.7175
0.01318024 | 119.5884
0.01335443 | 119.852
0.01356421 | 119.5577
0.01374138 | 119.8255
0.0139332 | 120.4438
0.01412479 | 121.2129
0.01430138 | 121.9981
0.01453347 | 121.5111
0.01469696 | 122.0767
0.01490456 | 122.6574
0.01509312 | 123.4601
0.01528361 | 123.5684
0.01547156 | 124.0778
0.01566873 | 124.5494
0.01589592 | 124.3419
0.01606557 | 124.3824
0.01625093 | 125.374
0.01644411 | 125.7683
0.01663188 | 126.4668
0.01683522 | 126.8736
0.01704184 | 126.5211
0.01725087 | 126.8031
0.0174012 | 127.5332
0.0176013 | 128.1185
0.01779036 | 128.3685
0.01798625 | 128.7415
0.01819514 | 129.533
0.01840801 | 128.9114
0.01859656 | 129.4747
0.01877121 | 129.5626
0.0189621 | 130.3129
0.01913927 | 130.4368
0.01936696 | 131.2497
0.01951371 | 131.8414
0.01974843 | 130.8773
0.01990781 | 131.4
0.020123 | 131.493
0.02030844 | 132.5677
0.02050626 | 133.0325
0.02069383 | 133.3003
0.02089015 | 133.5002
0.0210925 | 134.3366
0.02130105 | 133.1443
0.02148054 | 133.7777
0.02166866 | 134.3351
0.02185642 | 134.5862
0.02204678 | 135.2209
0.0222329 | 135.3546
0.02243751 | 136.3079
0.02263452 | 136.5373
0.02283363 | 135.7557
0.02301743 | 136.0155
0.02322448 | 136.1771
0.0233839 | 136.8455
0.02359879 | 137.5282
0.02378479 | 137.6626
0.02397451 | 137.9185
0.02418636 | 138.7698
0.02435814 | 138.9979
0.02458536 | 138.0288
0.02476319 | 138.3316
0.02495046 | 138.7284
0.02512537 | 139.1689
0.02534173 | 139.7078
0.02550846 | 139.9966
0.02572931 | 140.5987
0.02591319 | 140.8254
0.02611575 | 141.355
0.02631892 | 140.411
0.0265076 | 140.2589
0.02668348 | 141.0261
0.02687775 | 141.3738
0.02705837 | 141.9398
0.02726606 | 142.4534
0.02745234 | 142.5269
0.02762639 | 142.4251
0.02784167 | 143.0962
0.02803218 | 143.5629
0.02823485 | 143.2365
0.02841958 | 143.04
0.02861388 | 142.7135
0.02879765 | 143.2738
0.02898993 | 143.9059
0.0291967 | 144.2113
0.02937697 | 144.6392
0.02958884 | 144.7824
0.02976163 | 145.4342
0.02997772 | 145.8086
0.03016672 | 145.0819
0.03038778 | 144.8565
0.03055321 | 145.1773
0.03075374 | 145.4488
0.03095019 | 146.0365
0.03112915 | 146.2035
0.03132755 | 146.6682
0.031524 | 147.0716
0.03169544 | 147.0805
0.03189347 | 147.3511
0.03207936 | 147.3414
0.03229225 | 147.1965
0.0325211 | 147.3979
0.03266703 | 147.5478
0.03287325 | 147.0376
0.03306432 | 147.8621
0.03328267 | 148.3984
0.0334468 | 148.4542
0.03364734 | 149.0283
0.03382682 | 148.854
0.0340277 | 149.3528
0.03421712 | 149.6322
0.03441341 | 150.1209
0.03462545 | 149.4495
0.03481001 | 149.5795
0.03501192 | 149.3001
0.03519699 | 149.4682
0.03540179 | 149.8453
0.0355678 | 150.0856
0.03576496 | 150.572
0.03594917 | 150.4677
0.03614106 | 151.1276
0.03633812 | 151.4073
0.03652562 | 151.3057
0.03672288 | 151.7851
0.03692388 | 152.1028
0.0371074 | 152.3295
0.03732766 | 150.9473
0.03749831 | 151.4497
0.0377089 | 151.3574
0.03787974 | 151.5846
0.0380835 | 152.0848
0.03827051 | 152.135
0.03846108 | 152.6064
0.0386377 | 152.7655
0.03885148 | 153.0966
0.03904155 | 153.1894
0.03922381 | 153.5727
0.03942586 | 153.8601
0.03962642 | 154.2582
0.0398273 | 153.1178
0.04002159 | 153.3952
0.04021092 | 153.3934
0.04040889 | 153.1826
0.04058428 | 153.6239
0.04076629 | 153.6069
0.04096994 | 154.276
0.04117793 | 154.2587
0.04136032 | 154.7417
0.04154594 | 154.8513
0.04174038 | 155.1544
0.04192906 | 155.1311
0.0421185 | 155.4155
0.04233795 | 155.7198
0.04253302 | 155.8532
0.0427217 | 155.9123
0.04290783 | 156.1102
0.04310084 | 156.1002
0.04332005 | 155.6463
0.04350227 | 155.6741
0.04370754 | 155.2947
0.04387758 | 155.53
0.04407771 | 155.3094
0.04425337 | 155.8201
0.04446113 | 156.0795
0.04462509 | 156.1506
0.0448267 | 156.585
0.04501839 | 156.4481
0.04519257 | 156.8556
0.04538431 | 157.0409
0.04559678 | 157.2263
0.04577518 | 157.3984
0.04597809 | 157.5841
0.04617208 | 157.7103
0.04638059 | 157.9182
0.04657116 | 157.9791
0.04676493 | 158.225
0.04696703 | 158.0967
0.04715185 | 158.3721
0.04738294 | 157.745
0.04757276 | 157.1421
0.04776107 | 157.211
0.04795488 | 157.1633
0.04815503 | 157.3064
0.04830399 | 157.4167
0.04850305 | 157.7829
0.04867991 | 157.7919
0.04890443 | 158.1893
0.04909177 | 158.2584
0.04928224 | 158.5759
0.0494736 | 158.5561
0.04966407 | 158.6016
0.04986704 | 158.9579
0.05003848 | 159.1532
0.05025057 | 159.2981
0.05043946 | 159.2574
0.05062001 | 159.6014
0.05081939 | 159.4517
0.05100671 | 159.6639
0.05121049 | 159.8047
0.05140927 | 159.9581
0.05159382 | 160.15
0.05178848 | 160.0949
0.05198342 | 160.0935
0.05216974 | 160.2319
0.05237389 | 160.3802
0.05256945 | 160.4614
0.05275369 | 160.5072
0.05295998 | 160.6575
0.05313406 | 160.587
0.053339 | 160.8482
0.05352007 | 160.7543
0.05370166 | 160.834
0.05388687 | 160.9605
0.05408648 | 161.1877
0.05429371 | 160.7078
0.05450972 | 159.8293
0.05471391 | 159.4119
0.05489784 | 159.5901
0.05508008 | 159.6373
0.05526069 | 159.6423
0.05545597 | 160.1649
0.05564663 | 159.9516
0.05583675 | 160.1352
0.05603092 | 160.1391
0.05622247 | 160.343
0.05642115 | 160.6277
0.05660149 | 160.755
0.05679608 | 160.5975
0.05699371 | 160.8088
0.05718829 | 160.9242
0.05738559 | 161.3621
0.05756274 | 161.281
0.05775556 | 161.2516
0.05795312 | 161.1704
0.05815739 | 161.7353
0.05835218 | 161.5101
0.05853786 | 161.8191
0.05874663 | 162.0333
0.05891506 | 161.6031
0.05911664 | 161.902
0.05930863 | 161.9793
0.05950405 | 161.8282
0.05968342 | 162.1662
0.05989429 | 162.2875
0.06008238 | 162.2463
0.06029053 | 162.5072
0.06047393 | 162.3818
0.06068418 | 162.5399
0.06087064 | 162.5929
0.06107013 | 162.7284
0.06125155 | 162.6896
0.06145538 | 162.7223
0.06163715 | 162.8643
0.06184445 | 163.03
0.06203562 | 162.9118
0.06221659 | 163.0648
0.06241677 | 163.0111
0.06263112 | 163.0798
0.06281318 | 163.1577
0.06301229 | 163.1636
0.06320017 | 162.8106
0.06340622 | 161.5838
0.06358053 | 161.6983
0.06377712 | 161.8026
0.06394202 | 161.4133
0.06413911 | 161.5788
0.06433779 | 161.5482
0.06451422 | 161.8128
0.0647138 | 161.8813
0.06489738 | 161.7808
0.06510135 | 162.1969
0.06529934 | 162.0521
0.06548536 | 162.1313
0.06567558 | 162.0032
0.06588055 | 162.0086
0.06607331 | 162.0658
0.06627944 | 162.1021
0.06645979 | 162.1764
0.06666539 | 162.0368
0.06684448 | 162.3795
0.06703565 | 162.2162
0.06724932 | 162.4054
0.06743229 | 162.5337
0.06762465 | 162.4022
0.06781183 | 162.6254
0.0680058 | 162.3286
0.06821423 | 162.4899
0.06840253 | 162.3044
0.06859501 | 162.9141
0.0687937 | 162.7094
0.06898542 | 162.6582
0.06917438 | 162.382
0.06937249 | 162.5922
0.06954722 | 162.6252
0.06974023 | 162.4645
0.06993415 | 162.6474
0.07012183 | 162.4614
0.07031908 | 162.5989
0.07050247 | 162.5965
0.07070382 | 162.5921
0.0709023 | 162.6295
0.07111013 | 162.812
0.07129731 | 162.4899
0.07148768 | 162.4608
0.0716764 | 162.5737
0.07186789 | 162.5378
0.07206402 | 162.4519
0.07225174 | 162.5473
0.07244765 | 162.5731
0.07264617 | 162.481
0.0728216 | 162.4453
0.07300645 | 162.3613
0.07322333 | 162.4183
0.07341075 | 162.3055
0.07361675 | 162.3633
0.07381128 | 162.232
0.07399185 | 162.2195
0.07419229 | 162.2622
0.07436593 | 161.9707
0.0745904 | 162.3768
0.07479131 | 162.1487
0.07495702 | 162.3063
0.07515041 | 162.0368
0.07533248 | 161.9488
0.07553389 | 162.0489
0.07572039 | 162.1691
0.07592621 | 161.9755
0.07611922 | 161.8427
0.07630627 | 161.8602
0.07648309 | 161.6928
0.07671122 | 161.7972
0.07689182 | 161.7154
0.07708561 | 161.4523
0.07728765 | 161.4904
0.07747057 | 161.4305
0.07767503 | 161.2806
0.0778591 | 161.3346
0.07805871 | 161.2005
0.07825155 | 161.3466
0.07842993 | 161.1347
0.07864464 | 161.1414
0.07881263 | 160.974
0.07902155 | 160.9755
0.07919813 | 160.9461
0.0794166 | 160.8446
0.07959448 | 160.904
0.07980248 | 160.5673
0.07997631 | 160.5522
0.0801736 | 160.4336
0.08036477 | 160.3489
0.08056517 | 160.4133
0.08076561 | 160.5115
0.0809489 | 160.4399
0.08114231 | 160.1031
0.08134076 | 160.1227
0.08152105 | 159.911
0.08172835 | 159.762
0.08190261 | 159.7168
0.08210078 | 159.8895
0.08227615 | 159.6839
0.0824891 | 159.4188
0.08266556 | 159.4531
0.08286099 | 159.2392
0.08306591 | 159.1881
0.08326458 | 158.9398
0.08345553 | 159.171
0.08364048 | 158.9068
0.08383687 | 158.5826
0.08402305 | 158.5746
0.08423819 | 158.7021
0.08442349 | 158.4446
0.08462121 | 158.4948
0.08482524 | 158.1839
0.08501353 | 158.1079
0.08517886 | 158.0874
0.08538393 | 157.9551
0.08557939 | 157.8864
0.08577766 | 157.9079
0.08596642 | 157.4282
0.08616277 | 157.4299
0.08636769 | 157.4305
0.08654946 | 157.486
0.08674453 | 157.2988
0.08693809 | 157.0643
0.08712605 | 156.6654
0.087334 | 156.9488
0.08753162 | 156.4476
0.08773868 | 156.6847
0.08793054 | 156.1548
0.08811973 | 156.2254
0.08828961 | 156.2473
0.08849192 | 155.9317
0.08867987 | 155.7733
0.08889138 | 156.0018
0.08906767 | 155.3251
0.08924098 | 155.3689
0.08944829 | 155.3242
0.08962226 | 155.329
0.08983608 | 154.9063
0.09002011 | 154.9007
0.09023945 | 154.686
0.09041553 | 154.5074
0.0905849 | 154.5489
0.0908183 | 154.2835
0.09099119 | 154.1276
0.09119089 | 154.001
0.09139955 | 153.6721
0.09156309 | 153.8024
0.09178884 | 153.5091
0.09196051 | 152.9232
0.09208975 | 153.5163
0.09233062 | 153.0879
0.09257155 | 152.7248
0.09271617 | 152.8554
0.0929012 | 152.6393
0.09312829 | 152.3855
0.09329076 | 152.2391
0.09351369 | 152.1123
0.09369876 | 151.825
0.09387319 | 151.9201
0.09409273 | 151.4224
0.09425033 | 151.5651
0.09448513 | 150.9789
0.09462343 | 151.2303
0.09486667 | 150.7314
0.09500382 | 150.6918
0.09522568 | 150.6683
0.09542358 | 149.9567
0.09556496 | 150.8149
0.09582503 | 149.3804
0.09595219 | 150.1743
0.09620302 | 149.0817
0.09634947 | 149.9676
0.09657781 | 149.175
0.09673986 | 149.1223
0.09693937 | 148.8673
0.09714666 | 148.5954
0.09733867 | 148.5717
0.09753095 | 148.2814
0.09773154 | 147.9871
0.09792868 | 148.1048
0.09812622 | 147.6819
0.09832427 | 147.7373
0.09850398 | 147.4649
0.09872199 | 146.9752
0.09890461 | 146.8232
0.09909465 | 146.8499
0.09929117 | 146.6194
0.09948307 | 146.0745
0.09965613 | 145.8681
0.09987261 | 145.8508
0.1000504 | 145.7142
0.1002713 | 145.489
0.1004766 | 145.1759
0.1006437 | 145.0848
0.1008393 | 144.6813
0.1010337 | 144.509
0.1012424 | 144.4937
0.1014225 | 144.207
0.1016157 | 143.9293
0.1018164 | 143.7451
0.101998 | 143.2056
0.1021873 | 143.2453
0.102387 | 143.2271
0.1025782 | 142.7913
0.1027712 | 142.5531
0.1029456 | 142.3382
0.1031477 | 142.1154
0.1033255 | 141.7147
0.1035361 | 141.6963
0.1037187 | 141.214
0.1039262 | 140.9878
0.1041271 | 140.9443
0.1042995 | 140.6073
0.1044924 | 140.3696
0.1046889 | 140.1259
0.1048787 | 139.8468
0.1050632 | 139.4919
0.1052727 | 139.2106
0.1054666 | 139.2983
0.1056672 | 138.8455
0.1058444 | 138.8089
0.1060451 | 138.2143
0.1062377 | 138.2472
0.1064117 | 137.9891
0.1066071 | 137.5451
0.1068126 | 137.4247
0.1070184 | 136.9803
0.1071846 | 136.9524
0.1073873 | 136.4741
0.1075649 | 135.7228
0.1077762 | 136.0169
0.1079897 | 135.6601
0.1081592 | 135.1309
0.1083694 | 135.1707
0.1085533 | 134.7569
0.1087648 | 134.6398
0.1089485 | 134.0532
0.1091367 | 133.8492
0.1093256 | 133.6427
0.1095349 | 133.2824
0.1097319 | 133.0577
0.1099178 | 132.6335
0.1101004 | 132.4879
0.1102866 | 132.4567
0.1104975 | 131.908
0.110694 | 131.6307
0.1108802 | 131.2503
0.1110755 | 130.9991
0.1112734 | 130.695
0.1114511 | 130.2248
0.1116578 | 129.8141
0.1118345 | 129.9507
0.1120391 | 129.4416
0.112227 | 129.1537
0.1124115 | 128.6794
0.1126103 | 128.2505
0.1128248 | 128.3508
0.1129984 | 127.6362
0.1131773 | 127.4344
0.1133914 | 127.1427
0.1135807 | 126.7968
0.1137708 | 126.5555
0.1139763 | 126.1954
0.1141476 | 125.6011
0.1143512 | 125.5297
0.1145396 | 125.1857
0.1147348 | 125.0795
0.1149039 | 124.6158
0.1151113 | 124.0951
0.115316 | 124.0469
0.1155054 | 123.6009
0.1157049 | 123.1817
0.1158865 | 122.8458
0.1161039 | 122.2847
0.1162976 | 122.0807
0.1164812 | 121.4887
0.1166862 | 121.2865
0.1168727 | 120.6271
0.1170777 | 120.6885
0.1172783 | 120.2448
0.1174527 | 119.8323
0.1176524 | 119.2977
0.1178357 | 118.998
0.1180296 | 118.6994
0.1182432 | 118.3855
0.1184132 | 118.0311
0.1185979 | 117.4413
0.1187939 | 117.1605
0.1189918 | 116.8241
0.1191958 | 116.705
0.1193706 | 116.0717
0.1195679 | 115.5723
0.1197642 | 115.2685
0.1199588 | 114.6573
0.12014 | 114.4791
0.1203453 | 114.1117
0.1205475 | 113.6495
0.1207307 | 113.1046
0.120936 | 112.7224
0.1211158 | 112.1165
0.1213061 | 111.8471
0.1214872 | 111.5197
0.1216949 | 111.1138
0.1219021 | 110.582
0.1220789 | 109.7815
0.1222843 | 109.4062
0.1224762 | 109.1053
0.1226636 | 108.8014
0.1228531 | 108.5831
0.1230504 | 107.6949
0.1232257 | 107.0964
0.1234359 | 106.7948
0.1236059 | 106.2079
0.1238131 | 105.7128
0.1240175 | 104.9315
0.1242039 | 104.5958
0.1244046 | 103.8224
0.1245975 | 103.1038
0.1248111 | 102.4175
0.1249986 | 101.6402
0.1251729 | 100.6264
0.1253844 | 99.18921

## 5 (hidden)
0 | 0
5.205253e-05 | 3.771302
9.630377e-05 | 7.74171
0.0001635623 | 13.15174
0.0002342801 | 18.73414
0.0002913507 | 22.79482
0.0003519674 | 27.2518
0.0004197271 | 31.67244
0.0004862569 | 36.11702
0.0005570356 | 40.29079
0.0006286352 | 44.71832
0.0006912796 | 48.21022
0.0007585331 | 51.97305
0.0008293874 | 55.69781
0.0008986133 | 59.02981
0.0009641274 | 61.8715
0.001029917 | 64.67057
0.001101034 | 67.53893
0.001178009 | 69.79358
0.001243301 | 72.15719
0.001317045 | 73.97936
0.001388865 | 75.51719
0.001454437 | 77.15587
0.001531633 | 78.3662
0.001602573 | 79.61238
0.001675769 | 80.91374
0.001741993 | 81.70772
0.001819295 | 82.8094
0.001886674 | 83.52081
0.001955395 | 84.26399
0.002021776 | 85.38925
0.00208748 | 86.06523
0.002162625 | 86.79505
0.002225238 | 87.42885
0.002296739 | 88.45259
0.002366494 | 89.07661
0.002431136 | 90.004
0.00255733 | 90.73552
0.002760908 | 91.59627
0.002938971 | 92.39135
0.003121925 | 92.75824
0.003308771 | 93.81256
0.003518765 | 94.47407
0.003696465 | 95.19007
0.003897002 | 95.77585
0.004079735 | 96.34222
0.004269214 | 97.08345
0.004487689 | 97.87281
0.004680239 | 98.57253
0.004871316 | 99.08073
0.00507281 | 100.1014
0.00527405 | 100.7302
0.005455577 | 101.2505
0.005651303 | 101.8531
0.005844297 | 102.3682
0.006031966 | 103.0958
0.006224923 | 103.6592
0.006398081 | 104.2616
0.006611944 | 104.752
0.006795157 | 105.4122
0.006995794 | 105.9027
0.007189694 | 106.6545
0.00738697 | 107.1862
0.007572306 | 107.7691
0.007781804 | 108.1838
0.007986165 | 108.9782
0.008153571 | 109.4821
0.008363892 | 110.092
0.008555994 | 110.8903
0.008745236 | 111.0466
0.00892614 | 111.5719
0.009110936 | 111.8987
0.009317792 | 112.7764
0.009517601 | 113.3831
0.009685335 | 113.5988
0.009907209 | 114.5273
0.01007442 | 114.692
0.01026426 | 115.1516
0.01047485 | 115.6177
0.01069311 | 116.2781
0.01088022 | 116.679
0.01105565 | 116.8592
0.01124014 | 117.6037
0.01145316 | 118.2491
0.01163917 | 118.6872
0.01183726 | 118.7973
0.01203708 | 119.0464
0.01222315 | 119.9764
0.01243082 | 120.636
0.01260523 | 121.3166
0.01281066 | 121.2858
0.01299484 | 121.331
0.01317608 | 121.9017
0.01336687 | 122.6782
0.01354131 | 123.0088
0.01376087 | 123.7004
0.01397867 | 124.1172
0.01415764 | 123.3112
0.01437082 | 124.2469
0.01455513 | 124.8899
0.01475295 | 125.5701
0.01493089 | 126.2538
0.01511644 | 126.6055
0.01534752 | 126.1768
0.01553187 | 126.7078
0.01571717 | 127.4791
0.0159095 | 127.632
0.01610032 | 128.2057
0.01627973 | 129.0213
0.01648482 | 129.1018
0.01668335 | 128.807
0.01687986 | 129.3196
0.01705007 | 130.0015
0.0172321 | 130.3869
0.01743742 | 131.0135
0.01764 | 130.9173
0.01783557 | 130.8718
0.01802238 | 131.6151
0.01820219 | 132.287
0.01838766 | 132.568
0.01858828 | 132.9103
0.01877615 | 133.4891
0.01899521 | 133.5341
0.01919916 | 133.0121
0.01937577 | 133.8874
0.01957266 | 134.4608
0.01975626 | 134.7287
0.0199519 | 135.0688
0.02013373 | 135.9474
0.02034091 | 136.4492
0.02056352 | 135.3415
0.0207291 | 135.805
0.0209166 | 136.1553
0.02111713 | 136.8905
0.02131319 | 137.2135
0.02149697 | 137.8936
0.02169904 | 138.2861
0.02192274 | 137.3678
0.0220974 | 138.0595
0.02228744 | 138.3442
0.02247742 | 138.8199
0.02266561 | 139.6297
0.02285582 | 139.8649
0.0230556 | 139.9788
0.023246 | 140.5193
0.02343023 | 141.2858
0.02365682 | 139.853
0.02384947 | 140.3119
0.02402174 | 140.862
0.02420174 | 141.1222
0.02438439 | 141.6512
0.0245858 | 141.959
0.02478416 | 142.7649
0.02496615 | 143.188
0.02517938 | 142.6368
0.02538421 | 142.2445
0.0255557 | 142.6424
0.02575257 | 143.144
0.02593613 | 143.6206
0.02612851 | 144.0318
0.02632708 | 144.481
0.02652321 | 144.786
0.02672391 | 145.231
0.02689654 | 145.4432
0.02713274 | 144.9628
0.02731645 | 144.8475
0.02749869 | 145.056
0.02767732 | 145.8587
0.02788635 | 145.9967
0.02806886 | 146.4362
0.02825318 | 146.7625
0.0284494 | 147.072
0.02864214 | 147.4656
0.02887072 | 147.2291
0.02907403 | 146.8735
0.02924213 | 146.927
0.02943842 | 147.6517
0.02962853 | 147.9313
0.02983252 | 148.4969
0.03000538 | 148.6608
0.03019867 | 148.8594
0.03041332 | 149.1403
0.03059071 | 149.4244
0.03079262 | 150.1704
0.0310179 | 149.2853
0.03118181 | 149.1721
0.03137591 | 149.0928
0.03158032 | 149.531
0.03175042 | 149.7835
0.03193756 | 150.3657
0.03214632 | 150.6804
0.03233594 | 150.8522
0.03253327 | 151.2448
0.0327114 | 151.7773
0.03289141 | 152.0105
0.03313847 | 150.9159
0.03330644 | 151.1238
0.03350575 | 151.3967
0.03370508 | 151.6221
0.03389103 | 152.0559
0.03406054 | 152.4494
0.0342578 | 152.7601
0.03446143 | 153.1608
0.03464028 | 153.0919
0.03483628 | 153.4373
0.03503004 | 153.6332
0.0352517 | 153.8222
0.03542893 | 153.6191
0.03561888 | 153.612
0.03582775 | 153.1887
0.03601346 | 153.5886
0.03618255 | 153.8054
0.03638548 | 154.3226
0.03657865 | 154.5553
0.03677256 | 154.7267
0.03697002 | 155.1787
0.03715225 | 155.1481
0.0373315 | 155.3453
0.03753209 | 155.9528
0.03773259 | 156.2003
0.0379524 | 155.6205
0.03812092 | 155.4304
0.0383372 | 155.3053
0.03850037 | 155.5893
0.03870236 | 155.7335
0.03891133 | 155.9709
0.03907131 | 156.1172
0.03926302 | 156.4783
0.03945792 | 156.6093
0.0396983 | 157.0744
0.03985093 | 156.846
0.04005375 | 157.3823
0.04025745 | 157.7388
0.04043235 | 157.9601
0.04065009 | 156.9943
0.04085467 | 157.2677
0.04103918 | 157.1155
0.04122349 | 157.2951
0.04140224 | 157.6538
0.04159444 | 157.8737
0.04181453 | 158.1012
0.04198463 | 158.4944
0.04217379 | 158.6439
0.04236719 | 158.8769
0.04257037 | 158.9987
0.04275746 | 159.1577
0.04294229 | 159.3916
0.04315428 | 159.5296
0.04332174 | 159.6936
0.04352809 | 159.9386
0.04375858 | 159.0468
0.04393649 | 158.8876
0.04414219 | 158.753
0.0443263 | 159.0146
0.04450239 | 158.9083
0.04470651 | 159.2474
0.04489768 | 159.6494
0.04508062 | 159.7845
0.04527213 | 159.8241
0.04547456 | 160.2784
0.04565929 | 160.4995
0.04584348 | 160.5194
0.04604403 | 160.7361
0.04623443 | 160.7463
0.04642199 | 161.1396
0.04663448 | 160.9776
0.04679485 | 161.2289
0.0470094 | 161.4596
0.04717496 | 161.6596
0.04738956 | 161.8018
0.04758623 | 162.0641
0.04780548 | 161.7734
0.04800587 | 161.7561
0.04817029 | 162.0602
0.04834118 | 162.1337
0.04855084 | 162.42
0.04875986 | 162.2672
0.04898671 | 161.6952
0.04918193 | 161.1682
0.0493442 | 161.0925
0.04955865 | 161.11
0.04974591 | 161.3638
0.04993159 | 161.5732
0.05011427 | 161.6866
0.05028553 | 161.899
0.05049645 | 161.9262
0.05067538 | 162.1446
0.05087035 | 162.2022
0.05106292 | 162.2577
0.05126219 | 162.5544
0.05145245 | 162.599
0.05165373 | 162.8815
0.05184412 | 162.7907
0.05203582 | 163.3548
0.05223606 | 163.4012
0.05244496 | 163.5794
0.0526165 | 163.5578
0.0528021 | 163.6071
0.05301729 | 163.8469
0.0531841 | 164.0973
0.0533741 | 163.9478
0.05357544 | 164.1078
0.0537742 | 164.0518
0.05397983 | 164.3282
0.0541699 | 164.3823
0.05435929 | 164.7081
0.05454885 | 164.5599
0.05473996 | 164.8577
0.05494342 | 164.7228
0.05514147 | 165.0385
0.05534117 | 164.852
0.05553379 | 164.8833
0.05576879 | 163.1523
0.05593954 | 163.3996
0.05615686 | 162.9618
0.05630287 | 163.4987
0.05648488 | 163.3726
0.05669328 | 163.7303
0.05687024 | 163.5802
0.05704609 | 163.8143
0.05725512 | 163.858
0.05743484 | 163.9656
0.05763707 | 164.151
0.05782083 | 164.2963
0.05802568 | 164.1335
0.05822674 | 164.3436
0.0584089 | 164.6112
0.05862505 | 164.4677
0.05882351 | 164.7346
0.05901242 | 164.8862
0.05919187 | 164.761
0.05938673 | 164.8672
0.05959035 | 165.1255
0.05979258 | 165.1458
0.05996039 | 164.8409
0.06015094 | 165.1664
0.0603503 | 165.2833
0.06053262 | 165.0435
0.06075206 | 165.3697
0.060932 | 165.2056
0.0611304 | 165.5414
0.06133932 | 165.647
0.06149339 | 165.3228
0.06171111 | 165.4991
0.06189623 | 165.6468
0.06208893 | 165.6998
0.06228324 | 165.5463
0.06247658 | 165.7504
0.06266403 | 165.8816
0.06286877 | 165.997
0.06305032 | 165.8518
0.06325725 | 165.8612
0.06344849 | 165.6838
0.06366459 | 165.9613
0.06384696 | 165.8419
0.06402873 | 165.966
0.06422697 | 165.7719
0.06442126 | 166.0705
0.06462155 | 165.9387
0.06479926 | 165.9137
0.0650009 | 165.9611
0.06519387 | 165.9433
0.06539016 | 166.1102
0.06558777 | 166.1275
0.06577535 | 166.1412
0.06595839 | 166.1407
0.06614117 | 166.0677
0.06633809 | 165.9304
0.06654168 | 166.0522
0.06674062 | 166.1013
0.06693525 | 166.1547
0.06713011 | 166.0264
0.06732887 | 166.0346
0.06751846 | 166.0887
0.06770275 | 166.1748
0.06789938 | 165.9551
0.06809576 | 165.9946
0.06829513 | 166.0803
0.06846963 | 166.0574
0.06866613 | 166.0792
0.06886753 | 165.8223
0.06906197 | 165.9424
0.06924907 | 165.762
0.06942622 | 165.8156
0.06963211 | 165.7353
0.06982811 | 165.6755
0.07001734 | 165.7468
0.07021015 | 165.5441
0.07040815 | 165.5789
0.0706139 | 165.704
0.07082508 | 165.6846
0.07101325 | 165.4153
0.07119302 | 165.6469
0.07138665 | 165.3524
0.07157237 | 165.5421
0.07175786 | 165.5221
0.07197572 | 165.2366
0.07215323 | 165.1214
0.07235352 | 165.1161
0.07254408 | 165.3244
0.07273076 | 165.1293
0.07292454 | 165.1669
0.07311562 | 165.1038
0.07329586 | 164.7905
0.07348743 | 164.8839
0.07368003 | 164.8307
0.07388342 | 164.9045
0.07407471 | 164.6675
0.07427738 | 164.5317
0.07447969 | 164.5197
0.0746753 | 164.6093
0.07485997 | 164.3287
0.07507107 | 164.4583
0.0752583 | 164.1151
0.07543935 | 164.2447
0.07563093 | 164.1285
0.0758395 | 164.1461
0.07603187 | 163.9409
0.07621006 | 163.8328
0.07642326 | 163.7833
0.07660847 | 163.7174
0.07678979 | 163.6647
0.07699288 | 163.4621
0.07716469 | 163.4021
0.07735901 | 163.3391
0.077566 | 163.2925
0.07776259 | 163.3337
0.07795162 | 163.174
0.07814607 | 163.1248
0.0783246 | 163.1375
0.07855076 | 163.0973
0.07871759 | 162.7198
0.07892685 | 162.5533
0.07909526 | 162.4648
0.07931127 | 162.3718
0.07949588 | 162.4013
0.07968129 | 162.1039
0.07986891 | 161.9557
0.08006365 | 162.1389
0.08025272 | 161.6316
0.08045681 | 161.8918
0.08063429 | 161.9419
0.08084052 | 161.5044
0.08102465 | 161.6362
0.08124922 | 161.5502
0.08142942 | 161.0874
0.0816145 | 160.9992
0.08181296 | 160.9505
0.08199203 | 160.8755
0.08221651 | 160.7182
0.08238088 | 160.9187
0.08258099 | 160.3543
0.08277938 | 160.5616
0.08298025 | 160.2234
0.08316621 | 160.2109
0.08336991 | 159.9492
0.08355992 | 159.9915
0.08376948 | 159.6616
0.08394831 | 159.7162
0.08415708 | 159.4099
0.08432953 | 159.4867
0.08452806 | 158.9654
0.08471735 | 158.9542
0.08491373 | 158.9283
0.08511616 | 158.7289
0.08530187 | 158.4848
0.08551278 | 158.6339
0.08568518 | 158.2659
0.08585617 | 158.402
0.08610338 | 157.8335
0.0862669 | 158.0682
0.08647352 | 157.7047
0.08666636 | 157.6389
0.08683923 | 157.5243
0.0870395 | 157.2492
0.08719832 | 157.3387
0.0874284 | 156.9583
0.08763753 | 156.8231
0.08780719 | 156.776
0.08801047 | 156.5197
0.08819054 | 156.4596
0.08834393 | 156.1522
0.08854554 | 156.1845
0.08879588 | 155.8038
0.08895196 | 155.7159
0.08916024 | 155.5741
0.08936788 | 155.2722
0.08956125 | 155.1918
0.08973462 | 155.1614
0.08994596 | 154.7641
0.09011247 | 154.6748
0.09031454 | 154.5843
0.0904954 | 154.1999
0.09068712 | 154.2659
0.09088843 | 153.9557
0.09106329 | 153.7379
0.09126487 | 153.4147
0.09145942 | 153.447
0.09168152 | 153.1845
0.09183659 | 153.037
0.09206086 | 152.7522
0.09223756 | 152.5478
0.09243417 | 152.4177
0.09261779 | 152.2638
0.09281963 | 152.016
0.09302876 | 151.8777
0.09323511 | 151.569
0.09342494 | 151.5017
0.09359836 | 151.2776
0.09380754 | 150.9655
0.09400384 | 150.795
0.09419722 | 150.562
0.09440465 | 150.2126
0.09457977 | 150.1386
0.09478758 | 149.9419
0.0949555 | 149.6602
0.0951742 | 149.2584
0.09536855 | 149.2883
0.09554073 | 148.9669
0.09571793 | 148.7713
0.09593753 | 148.534
0.09615136 | 148.315
0.09632001 | 148.2512
0.0964882 | 147.8105
0.09671262 | 147.6321
0.09689225 | 147.5024
0.09709784 | 147.2284
0.09726377 | 147.1635
0.09745588 | 146.7674
0.09763668 | 146.3518
0.09784088 | 146.2051
0.09802538 | 146.4099
0.09823668 | 145.7319
0.09842375 | 145.6299
0.0986318 | 145.367
0.09881521 | 145.0552
0.09898614 | 144.6876
0.0991989 | 144.5376
0.09940041 | 144.1601
0.09960866 | 144.2419697
0.09978261 | 143.6891
0.09998296 | 143.8194
0.1001671 | 143.3767
0.1003734 | 142.9668
0.1005721 | 142.773
0.1007763 | 142.5524
0.1009497 | 142.4335
0.1011771 | 141.9881
0.1013274 | 141.7231
0.1015147 | 141.4288
0.1017122 | 141.26
0.1019179 | 141.1532
0.1021187 | 140.6276
0.1023011 | 140.2056
0.1025149 | 140.141
0.1026708 | 139.9603
0.1028824 | 139.5226
0.1030711 | 139.4914
0.1032645 | 138.7751
0.1034701 | 138.6853
0.1036545 | 138.309
0.1038524 | 137.9999
0.1040287 | 137.6592
0.1042376 | 137.2511
0.1044291 | 137.1534
0.1046049 | 136.878
0.1048291 | 136.4207
0.1050141 | 136.0743
0.1052017 | 136.0447
0.1053846 | 135.7363
0.1055812 | 135.2847
0.1057705 | 134.7835
0.105981 | 134.5246
0.1061598 | 134.3963
0.1063634 | 134.1589
0.1065306 | 133.6841
0.1067451 | 133.0459
0.1069153 | 133.0077
0.1071278 | 132.5
0.1073337 | 132.3711
0.1075299 | 132.168
0.1077231 | 131.7362
0.1079209 | 131.2964
0.1081114 | 130.7937
0.1082967 | 130.1964
0.1084997 | 130.3752
0.1086922 | 129.8538
0.1088612 | 129.453
0.1090808 | 129.1857
0.1092753 | 129.0632
0.1094506 | 128.6037
0.1096354 | 128.2316
0.1098492 | 127.7674
0.1100269 | 127.4086
0.1102232 | 127.3242
0.1104133 | 126.6031
0.1106132 | 126.5521
0.1107904 | 125.8165
0.1109861 | 125.4795
0.1111941 | 125.263
0.1113714 | 124.6392
0.1115696 | 124.1504
0.1117781 | 124.0973
0.1119678 | 123.5539
0.1121646 | 123.1781
0.1123467 | 122.5512
0.112533 | 122.3126
0.1127279 | 121.924
0.1129391 | 121.3536
0.1131556 | 120.9761
0.1133152 | 120.5613
0.1135267 | 120.2181
0.1137214 | 119.6001
0.1139188 | 119.4456
0.1141106 | 118.7884
0.1142872 | 117.9199
0.1144882 | 117.7928
0.114677 | 117.2141
0.1148712 | 116.9332
0.1150557 | 116.1745
0.1152425 | 115.677
0.1154371 | 115.0168
0.1156455 | 114.5238
0.1158253 | 113.7233
0.1160115 | 112.7326
0.1162204 | 112.1163
0.1164193 | 111.4713
0.1166166 | 110.2884
0.1168245 | 109.5981
0.1170112 | 108.1411
0.1171816 | 106.5608
0.1173942 | 105.6252
0.1176053 | 104.0619
0.1178231 | 102.4199
0.1180109 | 100.5538
0.1182143 | 99.54227
0.118398 | 97.7702
0.1185991 | 96.50912
0.1187806 | 95.4857
0.1189727 | 94.21987
0.1191597 | 92.02625
0.1193519 | 91.28582
0.1195573 | 89.9703
0.1197559 | 88.90932
0.1199342 | 87.29618
0.1201303 | 86.71403
0.1203148 | 85.17958
0.1204986 | 84.07052
0.1207077 | 83.06611
0.1208701 | 82.08416