## C1
Deformación | Esfuerzo | SUT | 165.9988 | MPa | Deformación | Esfuerzo
0 | 0 | SY | 91.5470407 | MPa
3.779971e-06 | 0.8386796 | % alargamiento | 12.58635 | -
1.540866e-05 | 1.978788 | E | 66.08772 | GPa
3.750522e-05 | 4.412618
9.052365e-05 | 9.310723
0.0001381756 | 12.53874
0.0001732216 | 15.6689
0.0001833239 | 16.96036
0.0002054308 | 18.67779
0.0002290793 | 20.10847
0.0002600587 | 22.40684
0.0002799082 | 24.19678
0.0003099851 | 26.57106
0.0003309959 | 28.25082
0.0003673276 | 30.36551
0.0003855367 | 31.41212
0.0004186244 | 34.00702
0.0004408743 | 35.63148
0.0004765845 | 37.67409
0.0005089945 | 39.83738
0.0005283586 | 40.97572
0.00055393 | 42.70423
0.0005783495 | 44.33437
0.0006098427 | 46.06393
0.0006365187 | 47.34816
0.0006711013 | 49.08771
0.0006922358 | 50.51799
0.0007250398 | 52.01978
0.0007665069 | 54.26231
0.0007848534 | 55.0914
0.0008128388 | 56.51334
0.0008353281 | 57.46904
0.0008644686 | 58.85643
0.0008984944 | 60.4191
0.0009287645 | 61.95648
0.0009538076 | 62.714
0.000990223 | 64.11593
0.001020344 | 65.11219
0.001055266 | 66.17211
0.001080358 | 67.07105
0.001109976 | 67.95611
0.001126317 | 68.37667
0.001164789 | 69.93417
0.001199414 | 70.4517
0.001216488 | 70.82254
0.001236744 | 71.51107
0.001261176 | 72.35294
0.001301817 | 73.6435
0.00133172 | 73.24366
0.001358347 | 74.23251
0.001374967 | 74.63312
0.001397269 | 75.28701
0.001428255 | 75.86978
0.001465668 | 76.5706
0.001493173 | 76.8916
0.001525077 | 77.35256
0.001551104 | 77.81668
0.001573631 | 78.16172
0.00160037 | 78.69319
0.00161966 | 79.04404
0.001652257 | 79.4344
0.001685667 | 80.08589
0.001720976 | 80.31436
0.001745996 | 80.51702
0.001765186 | 80.68802
0.001785284 | 81.58265
0.001825255 | 82.13646
0.001859618 | 82.12958
0.00187913 | 82.31094
0.001905106 | 82.8088
0.001927952 | 83.29369
0.001962796 | 83.67442
0.001990447 | 83.85001
0.002021035 | 84.09931
0.002049069 | 84.631
0.002075142 | 84.4293
0.002103622 | 85.19396
0.002130302 | 85.47068
0.002153765 | 85.77601
0.002179947 | 86.03963
0.002209895 | 86.40322
0.002235966 | 86.54749
0.002265395 | 87.14175
0.00229508 | 87.25061
0.00232083 | 87.39881
0.002340883 | 87.56666
0.002371256 | 88.36823
0.002417041 | 88.28298
0.002509789 | 88.83638
0.00258847 | 88.91192
0.002696858 | 89.40329
0.00274916 | 89.15032
0.002794243 | 89.44138
0.002871276 | 90.11379
0.002940136 | 90.46475
0.003052579 | 90.8931
0.0031063 | 90.75895
0.003213699 | 91.54704
0.003271609 | 91.21158
0.003335643 | 91.7163
0.00341705 | 91.94975
0.003511614 | 92.87517
0.00358925 | 92.10004
0.003642071 | 92.48902
0.003729268 | 93.30924
0.003784752 | 93.25042
0.003860051 | 93.64815
0.003944868 | 94.03633
0.004010019 | 94.04355
0.00407917 | 94.15209
0.004161728 | 94.73402
0.004238607 | 95.27681
0.004373212 | 95.18812
0.004423448 | 95.05601
0.004476209 | 95.42032
0.004542258 | 95.53863
0.004617136 | 96.36064
0.004719452 | 96.5044
0.004784841 | 96.71832
0.004866676 | 96.95071
0.004940585 | 97.16034
0.005002841 | 97.34186
0.005078472 | 97.62323
0.005156072 | 97.86843
0.005263414 | 98.36083
0.005335905 | 97.98519
0.00541835 | 98.34046
0.00548089 | 98.79292
0.005549623 | 99.28744
0.005640997 | 99.67729
0.005723171 | 99.84164
0.005805477 | 99.72703
0.005867003 | 100.1655
0.005952483 | 100.3936
0.006011495 | 100.6381
0.006094575 | 100.8266
0.006179223 | 101.1809
0.006242976 | 101.1483
0.006316734 | 101.3504
0.006414451 | 101.569
0.006478923 | 101.8229
0.006555028 | 102.0139
0.006627335 | 102.4318
0.006700021 | 102.6997
0.006772989 | 103.0852
0.006888354 | 103.2344
0.006984899 | 103.0467
0.00704287 | 103.2396
0.007114903 | 103.5778
0.007170912 | 103.8524
0.007229976 | 104.4614
0.007323659 | 104.848
0.007414247 | 105.0839
0.007516299 | 104.896
0.007598576 | 105.1123
0.007671875 | 105.0525
0.007747654 | 105.4197
0.007830548 | 105.8533
0.007903628 | 106.0551
0.007963352 | 106.2005
0.008056032 | 106.688
0.008143999 | 106.8383
0.008228948 | 106.2069
0.008297444 | 106.8222
0.008381698 | 107.7755
0.00843297 | 107.2256
0.008509967 | 108.1726
0.00858818 | 107.878
0.008679353 | 108.078
0.008749356 | 108.1924
0.008823184 | 108.6223
0.008893325 | 108.9045
0.008963239 | 109.097
0.009054511 | 109.0714
0.009139861 | 108.8778
0.009204794 | 109.203
0.009281304 | 109.3359
0.009351073 | 109.8771
0.009428962 | 110.5347
0.00950009 | 110.4191
0.009580868 | 110.5959
0.00964257 | 110.7031
0.009727257 | 110.9778
0.009814345 | 110.9175
0.009897117 | 110.7895
0.009962518 | 111.073
0.01002192 | 111.6309
0.01010099 | 111.7329
0.01017336 | 112.1398
0.01025048 | 112.2262
0.01033083 | 112.6815
0.01041103 | 112.9918
0.01048038 | 113.0528
0.01055126 | 113.2716
0.01063755 | 113.2731
0.01073749 | 113.8068
0.01085616 | 114.07
0.01092198 | 112.8128
0.01096696 | 113.0801
0.01104682 | 113.8654
0.01111753 | 113.9321
0.01119385 | 114.2747
0.0112801 | 114.5285
0.01134523 | 114.8648
0.01141441 | 115.2423
0.01148919 | 115.5378
0.01157476 | 115.0444
0.01167944 | 115.5253
0.01174527 | 115.4366
0.01180824 | 115.6134
0.01188617 | 116.1115
0.01194399 | 116.4361
0.01203658 | 116.6165
0.01211172 | 116.875
0.01218644 | 117.0314
0.01226441 | 117.17
0.01234912 | 117.1121
0.0124379 | 117.3152
0.01248371 | 117.4569
0.01255894 | 118.0671
0.0126435 | 118.3086
0.01274179 | 118.1184
0.01282396 | 117.7035
0.01288108 | 118.1463
0.01297719 | 117.9732
0.01306311 | 117.6622
0.01312322 | 117.9359
0.01319397 | 118.6958
0.01325893 | 119.2081
0.01333136 | 119.5525
0.01338721 | 119.785
0.01348333 | 120.0996
0.01360203 | 120.3862
0.01369939 | 119.2361
0.01374983 | 119.5107
0.01381078 | 119.955
0.01390821 | 120.4475
0.01397826 | 120.3307
0.01405115 | 120.4774
0.0141364 | 120.8659
0.01420473 | 121.2819
0.01428023 | 121.5123
0.01435376 | 121.647
0.01441782 | 121.7264
0.01450844 | 121.8421
0.0145998 | 122.3266
0.01468427 | 122.1959
0.01475752 | 122.519
0.01482777 | 122.4175
0.01489917 | 122.744
0.01499294 | 122.1001
0.01507348 | 122.7234
0.01515195 | 122.7578
0.01521035 | 122.7923
0.01529481 | 122.8876
0.01538132 | 123.0467
0.01545283 | 123.0745
0.0155247 | 123.6882
0.01559377 | 123.9724
0.01565979 | 124.1538
0.01574747 | 124.5524
0.0158077 | 124.8384
0.01589618 | 125.193
0.01597523 | 125.2171
0.01604471 | 124.9963
0.01615866 | 124.8559
0.01622197 | 124.5385
0.01630021 | 124.5767
0.01639729 | 124.8917
0.0164534 | 124.9228
0.01652902 | 125.4665
0.01660198 | 125.5677
0.0166632 | 125.7967
0.01674292 | 126.1497
0.01681638 | 126.4332
0.01689084 | 126.6129
0.01697802 | 126.8691
0.01704687 | 126.7716
0.01713331 | 127.2075
0.01720047 | 127.3143
0.01729786 | 127.6384
0.01735815 | 127.5856
0.01745509 | 127.9626
0.01751462 | 128.3596
0.01759446 | 128.3898
0.01771708 | 127.7085
0.01779303 | 126.934
0.01788002 | 127.3393
0.01792241 | 127.128
0.01800709 | 127.6459
0.01808273 | 127.9575
0.01814968 | 128.1739
0.01821642 | 128.2891
0.01829083 | 129.1144
0.01835473 | 128.849
0.01844448 | 129.1654
0.018527 | 129.3622
0.01859281 | 129.6994
0.01867879 | 129.92
0.01876041 | 130.4637
0.01883602 | 130.6006
0.01890957 | 130.3657
0.01897914 | 130.5032
0.01913344 | 129.4483
0.01918174 | 129.0509
0.01922423 | 129.344
0.01929481 | 130.1096
0.01936535 | 130.2749
0.01943957 | 130.1706
0.01950861 | 130.6403
0.01958151 | 130.9718
0.01966872 | 131.6342
0.01976179 | 131.4598
0.01984355 | 131.6583
0.01988844 | 131.8333
0.01995262 | 132.0264
0.02004792 | 132.3727
0.02014601 | 132.2985
0.02023179 | 132.1851
0.02029526 | 132.2703
0.02036853 | 132.8604
0.02045173 | 133.0557
0.02050649 | 133.1897
0.02059544 | 133.3927
0.02071343 | 132.1955
0.02078643 | 132.5113
0.0208482 | 132.7505
0.02091636 | 132.9192
0.02102949 | 132.3629
0.02109686 | 132.4432
0.02115188 | 132.9024
0.02122963 | 133.6276
0.02129559 | 133.7398
0.02135952 | 133.9524
0.02145394 | 133.8728
0.02153399 | 134.2086
0.02160851 | 134.2318
0.02168148 | 134.4695
0.0217697 | 134.8672
0.02183857 | 135.0413
0.02190303 | 135.1795
0.02198042 | 135.6091
0.02207708 | 135.9264
0.02216663 | 135.7984
0.02222404 | 135.7419
0.0223423 | 134.4884
0.02240835976 | 134.7421
0.02246218 | 135.1261
0.02256743 | 134.9634
0.02263362 | 134.9912
0.02270958 | 135.4114
0.0227731 | 135.2947
0.02285057 | 135.7912
0.02293332 | 135.7799
0.02299088 | 136.2979
0.02306451 | 136.5527
0.02317977 | 136.8821
0.02322874 | 136.4625
0.02330971 | 136.793
0.02337283 | 137.1707
0.02345607 | 137.4703
0.02354893 | 137.5707
0.02363869 | 137.6271
0.02371889 | 137.7968
0.02379105 | 137.6987
0.02386112 | 138.1673
0.02394488 | 138.6294
0.02402207 | 138.3926
0.02411519 | 137.274
0.02417674 | 137.1145
0.02423165 | 137.4394
0.02433155 | 137.3313
0.02438971 | 137.1261
0.02447943 | 137.3752
0.02453391 | 137.8158
0.02460721 | 137.9946
0.02469451 | 138.4557
0.02476805 | 138.6533
0.0248215 | 139.0514
0.02491003 | 138.7488
0.02500179 | 139.4545
0.02505752 | 139.0335
0.0251304 | 139.5119
0.02521582 | 139.8387
0.02531106 | 139.91
0.02538074 | 140.3097
0.02544712 | 139.8121
0.02553071 | 140.3043
0.02559249 | 140.5574
0.02567435 | 140.6104
0.02575527 | 141.0261
0.02582883 | 141.121
0.02590904 | 141.1106
0.02599932 | 139.8357
0.02608059 | 140.3902
0.02614357 | 140.3502
0.02624148 | 140.7494
0.02633483 | 139.5296
0.02639699 | 139.7438
0.02643854 | 139.9573
0.02652568 | 140.6086
0.02660774 | 140.7356
0.02667216 | 141.0142
0.02677206 | 141.8354
0.02685186 | 140.8416
0.02689443 | 141.0236
0.02696304 | 141.6435
0.02703121 | 142.2111
0.02712541 | 142.5461
0.02721707 | 142.3446
0.02730762 | 142.0805
0.02737039 | 142.1548
0.02744098 | 142.5876
0.02750202 | 142.4578
0.02758265 | 142.8363
0.02766391 | 143.2634
0.02777576 | 142.8151
0.02784842 | 142.3666
0.02791571 | 142.3883
0.02798895 | 142.4062
0.02807501 | 142.6296
0.02814176 | 142.736
0.02821203 | 142.696
0.02832416 | 142.4108
0.02840005 | 142.4814
0.0284812 | 142.4804
0.02855198 | 142.8327
0.0286121 | 143.2977
0.02868812 | 143.356
0.02876771 | 143.9479
0.02884526 | 143.3981
0.02892391 | 143.8186
0.02898372 | 144.3896
0.02906203 | 144.3765
0.029152 | 144.8216
0.02922402 | 144.4845
0.02929912 | 144.8427
0.02937026 | 144.8772
0.02945331 | 145.0881
0.02954085 | 145.3248
0.02961467 | 145.2992
0.0296845 | 145.4325
0.029751 | 145.5884
0.02984225 | 145.7455
0.02992632 | 145.9115
0.02998802 | 145.5765
0.03008906 | 145.5846
0.03018792 | 145.2967
0.03024851 | 145.251
0.03033652 | 145.0359
0.03039489 | 144.9377
0.03048709 | 144.7962
0.03056151 | 144.9875
0.03063297 | 145.0298
0.03070255 | 145.3834
0.030788 | 145.4449
0.03084517 | 145.6052
0.03092472 | 145.8614
0.03099872 | 146.2196
0.03107011 | 146.3657
0.03115785 | 146.2765
0.03124056 | 146.533
0.03130648 | 146.4689
0.03137352 | 146.7293
0.03145789 | 146.8255
0.03152958 | 147.1815
0.03162539 | 147.2938
0.03170221 | 147.3831
0.03177367 | 147.3809
0.0318358 | 147.3494
0.03192804 | 147.7159
0.0320346 | 148.4978
0.03209192 | 148.2372
0.03216531 | 148.3915
0.03223073 | 148.6138
0.0323027 | 148.2603
0.03241167 | 147.9087
0.03249361 | 147.3358
0.03256819 | 147.6605
0.03264613 | 147.8614
0.03272147 | 146.9512
0.0328024 | 147.4882
0.03286512 | 147.5932
0.0329422 | 147.5237
0.03303684 | 147.4411
0.03311587 | 147.4837
0.03317038 | 147.6316
0.03323342 | 148.1673
0.03332954 | 148.2984
0.03338755 | 148.2534
0.03346356 | 148.4512
0.03352707 | 148.4679
0.0335981 | 148.8202
0.03368407 | 149.4782
0.03377243 | 149.3223
0.03384647 | 149.1862
0.03391745 | 149.3556
0.03399096 | 149.5968
0.03405826 | 149.5653
0.03414282 | 149.7628
0.03423014 | 150.3286
0.03429253 | 149.9332
0.03438478 | 150.1419
0.03444928 | 150.1949
0.03454276 | 150.5725
0.0346153 | 150.673
0.03470053 | 150.7165
0.03477164 | 150.9188
0.03485423 | 150.627
0.03498687 | 149.9732
0.03502063 | 148.9991
0.03510102 | 149.821
0.03522028 | 149.1535
0.03528529 | 148.9067
0.03534997 | 149.5554
0.03541489 | 149.7281
0.03549332 | 149.9831
0.03556407 | 150.3687
0.03563728 | 150.1496
0.0356996 | 150.3241
0.03578672 | 150.4341
0.03584956 | 150.5754
0.03596011 | 151.2683
0.03601017 | 150.7071
0.03606582 | 150.9948
0.03615549 | 151.0979
0.03622121 | 151.3075
0.03630425 | 151.7292
0.0363906 | 151.9595
0.03646463 | 151.6674
0.03653874 | 151.7768
0.03661449 | 151.9092
0.03670196 | 152.271
0.03678275 | 152.1926
0.03684813 | 152.174
0.03692984 | 152.1989
0.03698958 | 152.2893
0.03708525 | 152.572
0.03715196 | 152.6463
0.03722372 | 152.7167
0.03731993 | 152.6821
0.03736098 | 152.6058
0.03745172 | 152.9456
0.03755447 | 153.3282
0.03761958 | 153.3528
0.03775162 | 152.9919
0.03779954 | 151.8389
0.03787604 | 152.2505
0.03795877 | 152.1693
0.03803795 | 152.1067
0.0381176 | 151.9671
0.03820371 | 151.8623
0.03825968 | 151.9586
0.03832691 | 152.2095
0.03839346 | 152.3311
0.03848514 | 152.5104
0.03856185 | 152.5842
0.0386489 | 152.8016
0.03870722 | 152.8563
0.03881242 | 153.3182
0.0388704 | 153.0193
0.03892015 | 153.0715
0.03898688 | 153.1223
0.03908755 | 153.7659
0.03917177 | 153.8087
0.03925479 | 153.6509
0.03932731 | 153.6965
0.03939105 | 153.9593
0.03947823 | 153.9058
0.03953965 | 154.2465
0.03961597 | 154.5773
0.03970153 | 154.5527
0.03977888 | 154.4464
0.03983445 | 154.3297
0.03993598 | 154.6583
0.04003138 | 154.824
0.04010091 | 154.7529
0.04017083 | 154.9838
0.04023174 | 155.131
0.04032248 | 155.315
0.04039882 | 155.172
0.04048863 | 155.2388
0.04056326 | 155.1851
0.04064984 | 155.3738
0.04071016 | 155.2898
0.04078672 | 155.218
0.0408906 | 155.4809
0.04094004 | 154.9516
0.04103573 | 155.2366
0.04110759 | 155.2425
0.04121646 | 154.3305
0.04128165 | 154.1215
0.04135119 | 154.5212
0.04144629 | 153.9937
0.04151972 | 154.3133
0.04156587 | 154.3114
0.04165571 | 154.7303
0.04172468 | 154.5132
0.04180817 | 154.4657
0.04187475 | 154.3784
0.04194472 | 154.8062
0.04202251 | 155.2671
0.04210308 | 155.5991
0.0421856 | 155.4245
0.04227121 | 155.3251
0.04233647 | 155.6175
0.04239384 | 155.7853
0.04246459 | 156.0025
0.04254896 | 156.1311
0.04263874 | 156.0178
0.0427025 | 155.7232
0.04278466 | 156.2513
0.04285716 | 156.2413
0.04294259 | 156.537
0.0430137 | 156.687
0.04309654 | 156.9067
0.04318039 | 156.9716
0.04329169 | 156.761
0.04334943 | 156.5095
0.04340444 | 156.7733
0.04348124 | 157.0971
0.04356996 | 157.4292
0.04367384 | 157.5011
0.04375267 | 157.2206
0.04380426 | 157.0404
0.04388354 | 157.244
0.04394781 | 157.5616
0.04404214 | 157.4715
0.04411841 | 157.7211
0.04417461 | 157.6837
0.04426919 | 157.9258
0.04435187 | 157.9429
0.04441316 | 157.9024
0.04448836 | 158.2483
0.04456283 | 157.8268
0.04464847 | 157.9639
0.04473165 | 158.0527
0.04481309 | 157.8185
0.04488754 | 157.6014
0.04497978 | 157.3855
0.04504476 | 156.8496
0.04512916 | 156.651
0.04519384 | 156.2649
0.04526139 | 156.7783
0.0453513 | 157.0514
0.04542887 | 157.0486
0.04550627 | 156.8872
0.04558179 | 157.1619
0.04564788 | 157.3298
0.04571667 | 157.3282
0.04581995 | 157.5283
0.04586175 | 157.0955
0.04594704 | 157.4408
0.04603261 | 157.446
0.0461144 | 157.9593
0.04617143 | 157.835
0.04624938 | 157.9913
0.04633733 | 157.9818
0.04639764 | 158.2612
0.04646589 | 158.0504
0.04656562 | 158.2645
0.04661602 | 158.3318
0.04669365 | 158.3801
0.04679459 | 158.6341
0.04686318 | 158.5195
0.04693714 | 158.229
0.04703795 | 158.4016
0.04711167 | 159.0084
0.04717734 | 158.8689
0.04724106 | 159.0698
0.04732196 | 159.135
0.0473987 | 159.167
0.04746614 | 159.1423
0.04756195 | 159.336
0.0476485 | 159.3344
0.04769942 | 159.1469
0.04777793 | 159.2404
0.0478602 | 159.2758
0.04802392 | 159.8938
0.04804689 | 157.3748
0.04811324 | 158.6299
0.04815949 | 159.1408
0.04823614 | 159.9122
0.04832245 | 160.4533
0.04840076 | 160.3138
0.04850158 | 160.0492
0.04857863 | 159.5593
0.04865569 | 159.7131
0.04870667 | 160.073
0.04879401 | 160.4718
0.04889226 | 160.4626
0.04896754 | 160.3553
0.04903367 | 160.3874
0.04912931 | 160.4364
0.04919489 | 160.5012
0.04926526 | 160.798
0.0493397 | 160.6321
0.04940627 | 160.6901
0.04950381 | 160.55
0.04963942 | 157.7048
0.04969436 | 158.2179
0.04976767 | 158.735
0.04982346 | 159.2056
0.04989444 | 158.9437
0.04998112 | 158.6721
0.05005637 | 158.7366
0.05013776 | 159.4263
0.05025584 | 159.0783
0.05029281 | 158.4933
0.05036926 | 159.0596
0.05044453 | 159.2298
0.05049086 | 158.8808
0.05060449 | 159.5584
0.05068555 | 159.5055
0.05072349 | 159.3529
0.0508163 | 159.7944
0.05089505 | 160.0804
0.05097327 | 160.1125
0.05105973 | 159.7103
0.05112926 | 159.87
0.05120532 | 160.0185
0.05127618 | 159.9973
0.05132984 | 160.4856
0.05144123 | 160.3683
0.05151155 | 160.4958
0.05157529 | 160.3698
0.05165041 | 160.4889
0.05173753 | 160.7005
0.05179839 | 161.0057
0.05188749 | 160.8181
0.05194867 | 161.0075
0.05203359 | 161.0985
0.0520938 | 161.0747
0.05216165 | 160.8843
0.05225011 | 161.1022
0.05231627 | 161.1313
0.05241649 | 161.3274
0.05247121 | 161.2021
0.05255245 | 161.0878
0.05265208 | 161.4851
0.05271347 | 161.2773
0.0527907 | 161.4655
0.05285268 | 161.489
0.0529616 | 161.6574
0.05302096 | 161.5203
0.05310254 | 161.4861
0.05317584 | 161.9094
0.05325803 | 161.9181
0.05331418 | 161.6119
0.05339275 | 162.0342
0.05349146 | 162.3572
0.05357846 | 162.2059
0.05368336 | 161.81
0.05373507 | 161.9697
0.05379623 | 161.8296
0.05385492 | 162.1311
0.05391972 | 162.4949
0.05401825 | 162.6936
0.05409702 | 162.6468
0.05418584 | 162.5292
0.05426816 | 162.4962
0.05435649 | 162.3401
0.05442845 | 162.2581
0.05448693 | 162.5401
0.05457366 | 162.688
0.0546556 | 162.7798
0.0547299 | 162.7329
0.05479349 | 162.6705
0.05490429 | 162.7929
0.05496285 | 162.6128
0.05504617 | 162.6281
0.05514048 | 162.8877
0.05519708 | 162.9766
0.05527706 | 163.0126
0.05534093 | 163.0682
0.0554126 | 163.1028
0.05547967 | 163.2509
0.05556581 | 163.3807
0.05565403 | 163.5124
0.05573212 | 163.6266
0.05581916 | 163.4719
0.05590786 | 163.4967
0.0559923 | 163.4455
0.05606335 | 163.4889
0.05614975 | 163.4622
0.05622113 | 163.4037
0.05629404 | 163.3859
0.05639893 | 163.281
0.05647772 | 162.9424
0.0565931 | 162.1354
0.05666448 | 160.5835
0.05671944 | 160.61
0.0567736 | 160.9283
0.05682267 | 161.3856
0.05688036 | 161.9642
0.05696201 | 162.1566
0.05715354 | 161.1971
0.05724988 | 160.1944
0.0572618 | 159.6829
0.05731292 | 160.6302
0.05738244 | 161.7297
0.05743023 | 162.2917
0.0575247 | 162.2813
0.05765107 | 161.238
0.05771883 | 161.5379
0.0577781 | 161.7195
0.05782298 | 162.0452
0.05790043 | 162.0958
0.05798554 | 162.3201
0.0580519 | 162.2866
0.05814973 | 162.1743
0.05822699 | 162.3345
0.05831351 | 162.1667
0.05838842 | 162.2923
0.05845404 | 162.3975
0.0585454 | 162.7498
0.05860541 | 162.1919
0.05868557 | 162.5164
0.05875586 | 162.7589
0.05883214 | 162.7912
0.05890877 | 162.8739
0.05899935 | 162.6494
0.05908043 | 162.7921
0.05914276 | 162.7858
0.05922486 | 162.9512
0.05928411 | 163.1192
0.05936959 | 163.3427
0.05944411 | 163.0918
0.05952026 | 163.1594
0.05961294 | 163.27
0.05968599 | 162.9878
0.05974244 | 163.2653
0.05983874 | 163.3317
0.05991076 | 163.4609
0.05997016 | 163.558
0.06004667 | 163.3528
0.06012662 | 163.58
0.06021896 | 163.4951
0.06028956 | 163.2036
0.06037036 | 163.5436
0.06044151 | 163.6616
0.06052694 | 163.8025
0.06058954 | 163.8469
0.06066243 | 163.4531
0.06073147 | 163.6608
0.0608227 | 163.9639
0.06090095 | 163.8636
0.06097642 | 163.8819
0.0610524 | 163.7678
0.06112963 | 163.7968
0.06119118 | 163.5403
0.0612664 | 164.1599
0.06135441 | 164.1119
0.06141609 | 163.9981
0.0615252 | 163.9502
0.06158669 | 164.405
0.06165217 | 164.1219
0.06174615 | 164.223
0.0618349 | 164.138
0.06189673 | 164.0146
0.06198073 | 164.3688
0.06205314 | 164.2614
0.06212767 | 164.1566
0.06219155 | 164.3968
0.06227442 | 164.321
0.06236735 | 164.6361
0.0624413 | 164.0938
0.06251985 | 164.2447
0.06259751 | 164.3984
0.06266919 | 164.378
0.06275675 | 164.7565
0.06283824 | 164.5423
0.0629225 | 164.6559
0.06299244 | 164.5411
0.06306359 | 164.5926
0.06312446 | 164.6302
0.06320877 | 164.6973
0.06328152 | 164.787
0.06336862 | 164.7387
0.06345726 | 164.4162
0.06352919 | 164.6574
0.06359788 | 164.5796
0.06367496 | 164.7771
0.06376715 | 164.7327
0.06383818 | 164.898
0.0639355 | 164.9138
0.06400806 | 164.8583
0.06405854 | 164.71
0.06414136 | 164.9323
0.06421921 | 165.0148
0.06430071 | 164.8655
0.06437456 | 164.7966
0.06444004 | 164.9009
0.06451852 | 164.8958
0.06460278 | 165.0236
0.0646813 | 165.035
0.06478314 | 165.0443
0.06483877 | 164.9279
0.06492044 | 165.0692
0.06501064 | 164.9868
0.06507055 | 164.9007
0.06516356 | 165.1059
0.06521894 | 165.0399
0.06531859 | 165.0852
0.06538057 | 164.9388
0.06544799 | 165.0328
0.06554934 | 165.3118
0.06562326 | 165.1437
0.06568702 | 165.1729
0.06576148 | 165.2271
0.06583314 | 165.0183
0.06591916 | 165.1609
0.06600555 | 165.14
0.06606461 | 164.9537
0.06614475 | 165.2867
0.06622914 | 165.4493
0.06628281 | 164.824
0.0663786 | 165.1361
0.06645871 | 165.3825
0.06650953 | 165.0653
0.06661025 | 165.2616
0.06665481 | 165.2563
0.0667493 | 165.4487
0.06681569 | 165.2929
0.06689254 | 165.5077
0.06698284 | 165.0953
0.06704288 | 165.1337
0.06711074 | 165.2223
0.06721108 | 165.5672
0.06728902 | 165.094
0.06737632 | 165.1529
0.06742597 | 165.0912
0.06751703 | 165.6356
0.06761997 | 164.7776
0.0676752 | 165.1191
0.06773435 | 165.3589
0.06779802 | 165.5329
0.06791292 | 165.9646
0.06799462 | 165.0892
0.06804609 | 165.0005
0.068136 | 165.4721
0.06820968 | 165.7242
0.0683009 | 165.5786
0.06837813 | 165.0935
0.0684361 | 165.0883
0.06852992 | 165.3736
0.06860342 | 165.6924
0.06866776 | 165.2134
0.06875107 | 165.1128
0.0688268 | 165.4405
0.06890038 | 165.5786
0.06899732 | 165.4447
0.06908885 | 165.2583
0.0691646 | 165.1027
0.06923139 | 165.1429
0.06930511 | 165.2713
0.06943374 | 163.9641
0.06951135 | 163.1891
0.06956932 | 163.5093
0.06962151 | 163.7911
0.06968831 | 164.4703
0.06979665 | 164.2184
0.06990176 | 163.2285
0.06995678 | 163.8012
0.07002258 | 164.1464
0.07008208 | 164.0984
0.07019384 | 164.1885
0.07026794 | 162.782
0.07034515 | 163.838
0.07040424 | 164.046
0.07046415 | 164.0885
0.07055175 | 164.1165
0.0706194 | 163.8428
0.07069978 | 163.9625
0.07078819 | 164.1194
0.07085902 | 164.2037
0.07090777 | 164.2161
0.07098734 | 164.2413
0.07106822 | 164.3047
0.07114739 | 164.2235
0.07123616 | 164.1135
0.0713151 | 164.3184
0.0713863 | 164.6677
0.07148011 | 164.3231
0.0715605 | 164.4295
0.07161978 | 164.3589
0.07167376 | 164.4686
0.07176377 | 164.5336
0.07183626 | 164.5764
0.07192091 | 164.7495
0.07199684 | 164.4922
0.0720758 | 164.4922
0.07215076 | 164.7436
0.07223127 | 164.4919
0.07230873 | 164.5166
0.0723816 | 164.5378
0.07246034 | 164.9164
0.07254 | 165.0259
0.07261141 | 164.5665
0.07267138 | 164.6097
0.07276666 | 164.6706
0.07285062 | 164.8323
0.07292495 | 164.8823
0.07300908 | 165.0151
0.07307794 | 164.9305
0.07314686 | 164.6633
0.07321833 | 165.0743
0.07330089 | 165.2448
0.07338126 | 164.9776
0.07345233 | 164.7828
0.07352868 | 164.935
0.07359963 | 165.0185
0.07368269 | 165.128
0.0737613 | 165.2786
0.07385204 | 165.0673
0.07394648 | 165.1081
0.07399686 | 165.0089
0.07405355 | 165.0892
0.07414321 | 165.2667
0.07422746 | 165.4699
0.07431654 | 165.0606
0.07439184 | 165.2387
0.07445548 | 165.3787
0.07454341 | 165.0812
0.07462822 | 165.1062
0.07467707 | 165.3901
0.07475798 | 165.4823
0.07483367 | 165.4359
0.07493162 | 165.5378
0.07500713 | 165.1115
0.07508057 | 165.28
0.0751464 | 165.658
0.07523556 | 165.5467
0.07531315 | 165.3695
0.07538048 | 165.3559
0.07546743 | 165.1768
0.07552708 | 165.1552
0.07560239 | 165.2308
0.07567697 | 165.7174
0.07576711 | 165.6168
0.07584482 | 165.2481
0.07593677 | 165.6602
0.0759988 | 165.6337
0.07607649 | 165.4535
0.07616789 | 165.6312
0.07624015 | 165.6305
0.07630514 | 165.4823
0.07638919 | 165.6219
0.07646816 | 165.569
0.07653946 | 165.4547
0.0766153 | 165.6155
0.07669988 | 165.7312
0.07677314 | 165.7219
0.0768624 | 165.2348
0.07691143 | 165.4891
0.07699531 | 165.7088
0.07707637 | 165.9988
0.07715091 | 165.65
0.07722343 | 165.527
0.07731533 | 165.588
0.07737825 | 165.5672
0.07746259 | 165.7689
0.07754028 | 165.7598
0.07764066 | 165.7757
0.07770165 | 165.372
0.07776549 | 165.5587
0.07785548 | 165.9137
0.07793876 | 165.5127
0.07801349 | 165.7312
0.07810023 | 165.6339
0.07816544 | 165.6585
0.07824734 | 165.8434
0.07832063 | 165.545
0.07840203 | 165.7019
0.07846363 | 165.684
0.07855812 | 165.8978
0.07864348 | 165.5722
0.07871432 | 165.692
0.07878941 | 165.7112
0.07886659 | 165.6468
0.07893517 | 165.6815
0.0790151 | 165.5987
0.07908607 | 165.6644
0.0791815 | 165.6195
0.07925005 | 165.5778
0.07931486 | 165.715
0.07940507 | 165.7741
0.07948885 | 165.7563
0.07956304 | 165.4789
0.07964274 | 165.7968
0.07970862 | 165.714
0.07980014 | 165.7391
0.0798876 | 165.635
0.07994247 | 165.2882
0.08002006 | 165.4502
0.08009791 | 165.8299
0.08019802 | 165.7984
0.08024716 | 165.706
0.08031918 | 165.5817
0.0803885 | 165.6544
0.08046835 | 165.8406
0.08054309 | 165.8823
0.080641 | 165.6134
0.08070378 | 165.2652
0.08077974 | 165.432
0.08083775 | 165.6183
0.08094239 | 165.8876
0.08099082 | 165.4997
0.08109479 | 165.5513
0.0811748 | 165.4819
0.08122989 | 165.6758
0.08131003 | 165.5517
0.08138598 | 165.656
0.08146115 | 165.483
0.0815511 | 165.5919
0.08164183 | 165.5098
0.08170284 | 165.3921
0.08176163 | 165.6413
0.08184476 | 165.4815
0.08191519 | 165.6084
0.08201716 | 165.6014
0.0820825 | 165.295
0.08215889 | 165.559
0.08223148 | 165.5878
0.0823005 | 165.5888
0.08240604 | 165.3424
0.08247111 | 165.2409
0.08253854 | 165.3559
0.0826136 | 165.5213
0.08269984 | 165.3171
0.0827669 | 165.4084
0.08284553 | 165.3919
0.08292446 | 165.3383
0.08301125 | 165.4112
0.08307863 | 165.1968
0.08315101 | 165.2439
0.08326203 | 165.2419
0.08331103 | 165.3135
0.08337451 | 165.2842
0.08344637 | 165.1669
0.08354154 | 165.4122
0.08362734 | 165.0713
0.0836998 | 165.2625
0.08375942 | 165.0688
0.08385983 | 165.0969
0.08393583 | 165.0889
0.08400791 | 165.1442
0.08408011 | 164.9683
0.08416262 | 165.0165
0.08425444 | 165.3354
0.08432828 | 164.6143
0.08439562 | 164.8756
0.08446966 | 165.3251
0.08454622 | 164.8248
0.08463945 | 164.8859
0.08474117 | 165.1102
0.08480624 | 164.7604
0.08487936 | 164.7636
0.08494756 | 164.8372
0.08505511 | 165.3978
0.08511944 | 164.519
0.0852216 | 164.8102
0.0852904 | 164.7433
0.0853515 | 164.9084
0.08542262 | 164.8833
0.08550181 | 164.9313
0.08559798 | 164.7287
0.08567808 | 164.5791
0.08574125 | 164.6594
0.0858247 | 164.7012
0.08589888 | 164.9288
0.08597276 | 164.576
0.08604017 | 164.6454
0.08613858 | 164.6657
0.08621017 | 164.2738
0.08628427 | 164.8041
0.08634609 | 164.3072
0.08642517 | 164.5365
0.08651614 | 164.4399
0.08659966 | 164.3777
0.08666072 | 164.1734
0.08677272 | 164.6298
0.08682543 | 164.1787
0.08690823 | 164.2402
0.08699073 | 164.2621
0.08705095 | 164.3352
0.08713397 | 164.0657
0.0872149 | 164.3074
0.08727803 | 164.3135
0.08737357 | 164.2476
0.08745396 | 164.1557
0.08749772 | 163.9693
0.08758328 | 164.0402
0.08765812 | 164.2007
0.08775115 | 164.1034
0.08783209 | 163.8729
0.08789701 | 163.9032
0.08796904 | 163.9939
0.08803723 | 164.0336
0.08812436 | 163.9514
0.08819879 | 163.8794
0.08828129 | 163.9141
0.08835772 | 163.8299
0.088429 | 163.7762
0.08849859 | 163.9427
0.08855664 | 163.793
0.08864173 | 163.7323
0.08870708 | 163.8779
0.08880615 | 163.578
0.08890258 | 163.7399
0.08896194 | 163.539
0.0890308 | 163.6527
0.08911267 | 163.6154
0.08917474 | 163.4443
0.08924724 | 163.6592
0.08932713 | 163.3383
0.08939476 | 163.2406
0.08946891 | 163.4117
0.08955644 | 163.4755
0.08963725 | 163.2949
0.08969871 | 163.3157
0.0897823 | 163.1921
0.08985179 | 163.2141
0.08992896 | 163.1737
0.0900174 | 163.1687
0.09009249 | 163.157
0.09017326 | 163.0751
0.09023881 | 163.0606
0.09032525 | 163.115
0.09041147 | 163.0319
0.0904944 | 162.9781
0.09054314 | 162.8826
0.09060849 | 163.2022
0.09071745 | 162.9054
0.09080557 | 162.6441
0.09087776 | 162.4176
0.0909407 | 162.841
0.09102362 | 162.8939
0.09113191 | 162.6161
0.09120698 | 162.5568
0.09127237 | 162.5235
0.09134506 | 162.5004
0.09142815 | 162.6577
0.09147841 | 162.6155
0.09158755 | 162.5048
0.09165729 | 162.4336
0.09176834 | 162.1773
0.09183518 | 162.0902
0.09190365 | 162.1427
0.0919568 | 162.4055
0.09200836 | 162.5493
0.09212045 | 162.3133
0.09224782 | 161.9397
0.09231841 | 161.8556
0.09238512 | 161.968
0.09244476 | 162.159
0.09253286 | 162.0784
0.09259679 | 162.0378
0.09267473 | 161.8993
0.09277397 | 161.8581
0.09284616 | 161.6366
0.09292996 | 161.73
0.09299908 | 161.7551
0.09307947 | 161.7269
0.09317307258 | 161.6781
0.09323381 | 161.648
0.09332703 | 161.5894
0.0934063 | 161.4923
0.09347963 | 161.4724
0.09355489 | 161.3295
0.09361084 | 161.3693
0.09369527 | 161.3994
0.09376622 | 161.4158
0.09385238 | 161.3529
0.09393716 | 161.2611
0.09402677 | 161.1122
0.09410887 | 160.9369
0.09416984 | 160.9287
0.09423233 | 160.994
0.09428279 | 161.1179
0.09434291 | 161.1476
0.09441436 | 161.1586
0.0945044 | 160.9864
0.0946139 | 160.7925
0.09470634 | 160.6804
0.09480328 | 160.5589
0.09484946 | 160.428
0.09489545 | 160.5214
0.09494411 | 160.6498
0.0949871 | 160.8966
0.09505071 | 160.8941
0.09514904 | 160.7939
0.09527622 | 160.3061
0.095413 | 160.2282
0.09548732 | 160.0384
0.09555149 | 160.1027
0.09561346 | 160.2156
0.09567656 | 160.3327
0.0957342 | 160.3665
0.09581965 | 160.2526
0.09590321 | 160.0909
0.09599675 | 160.051
0.09610449 | 159.8161
0.09619361 | 159.7791
0.09625543 | 159.7556
0.09632362 | 159.6672
0.09636714 | 159.4946
0.09642207 | 159.727
0.09645973 | 159.9071
0.09651544 | 159.943
0.09657949 | 159.8315
0.09673177 | 159.5366
0.0968628 | 159.2889
0.09695467 | 159.1064
0.09701165 | 159.1938
0.09706484 | 159.2912
0.09713134 | 159.3723
0.09719269 | 159.365
0.09727211 | 159.3302
0.0973732 | 159.202
0.09747716 | 159.0534
0.09756221 | 158.9276
0.09765914 | 158.8212
0.09771967 | 158.7705
0.09779715 | 158.7624
0.09783568 | 158.548
0.09789357 | 158.6998
0.09792494 | 158.9002
0.09798881 | 159.1477
0.09808676 | 158.7724
0.09822606 | 158.3838
0.09832945 | 158.2364
0.09839799 | 158.0635
0.09844476 | 158.1607
0.09849512 | 158.3192
0.09854368 | 158.4847
0.0986058 | 158.6263
0.09870029 | 158.3544
0.09882388 | 158.0533
0.09892031 | 157.8684
0.0990128 | 157.7083
0.09905975 | 157.6461
0.09911235 | 157.8828
0.09915258 | 157.9548
0.09922209 | 158.1468
0.09928638 | 158.0742
0.09942051 | 157.6724
0.09952286 | 157.47
0.09961167 | 157.2115
0.09967636 | 157.1968
0.0997241 | 157.3573
0.09977786 | 157.5514
0.09984464 | 157.628
0.09992376 | 157.4958
0.1000258 | 157.1993
0.1001584 | 157.003
0.1002443 | 156.9247
0.1003253 | 156.8974
0.1003926 | 156.8905
0.1004555 | 156.8783
0.1005107 | 156.9006
0.1005731 | 156.9675
0.1006606 | 156.8447
0.1007667 | 156.7443
0.1008603 | 156.4986
0.1009541 | 156.3493
0.1010134 | 156.1952
0.1010463 | 156.2032
0.1010944 | 156.4158
0.1011286 | 156.5941
0.101211 | 156.65
0.1012956 | 156.3797
0.1014289 | 156.095
0.1015518 | 155.8659
0.1016322 | 155.4133
0.1016787 | 155.4874
0.1017207 | 155.8224
0.1017735 | 156.2224
0.1018481 | 156.169
0.1019756 | 155.6867
0.1020934 | 155.1632
0.1021493 | 155.2519
0.1022029 | 155.3883
0.1022571 | 155.492
0.1023151 | 155.7201
0.1024078 | 155.5348
0.1025151 | 155.0992
0.1026039 | 155.05
0.1026922 | 154.9719
0.1027621 | 155.0055
0.1028034 | 154.8817
0.1028782 | 155.0107
0.1029507 | 155.0498
0.1030437 | 154.8863
0.1031431 | 154.6362
0.1032445 | 154.5175
0.1033205 | 154.4544
0.1033771 | 154.4646
0.1034348 | 154.4921
0.1035112 | 154.4963
0.1036023 | 154.3163
0.1036716 | 154.2216
0.103762 | 154.2016
0.103829 | 154.0523
0.1039123 | 154.0313
0.1039847 | 153.9061
0.1040664 | 153.8618
0.1041254 | 153.8649
0.104207 | 153.8443
0.104286 | 153.6436
0.1043687 | 153.6657
0.1044294 | 153.3463
0.1044838 | 153.3422
0.1045542 | 153.6039
0.1046257 | 153.6201
0.1047146 | 153.4214
0.1048433 | 153.1875
0.1049323 | 152.8525
0.1050215 | 152.8648
0.1050686 | 152.9597
0.1051433 | 153.0024
0.1052019 | 152.998
0.1052683 | 152.9841
0.1053543 | 152.6416
0.1054514 | 152.5857
0.1055331 | 152.5096
0.1056145 | 152.4533
0.1056929 | 152.4071
0.1057675 | 152.3558
0.1058253 | 152.2293
0.1058992 | 152.2709
0.1059864 | 152.2269
0.1060744 | 152.0541
0.1061651 | 151.9146
0.1062527 | 151.825
0.1063379 | 151.724
0.1064152 | 151.6448
0.1064692 | 151.5023
0.1065145 | 151.595
0.1065702 | 151.7192
0.10663 | 151.6529
0.106738 | 151.5038
0.1068453 | 151.2806
0.1069612 | 151.0493
0.1070438 | 150.9485
0.1071001 | 150.8213
0.1071575 | 150.7862
0.1072199 | 150.9064
0.1072459 | 151.0605
0.1072961 | 151.1405
0.1073782 | 150.9672
0.1075165 | 150.6211
0.107657 | 150.282
0.1077176 | 150.1307
0.1078029 | 150.1904
0.1078085 | 150.2686
0.1078945 | 150.3759
0.1079668 | 150.3853
0.1080638 | 150.1251
0.10818 | 149.895
0.1082348 | 149.6147
0.1082973 | 149.7281
0.1083581 | 149.8018
0.1084048 | 149.8987
0.1085015 | 149.735
0.1085886 | 149.4136
0.1086747 | 149.334
0.108759 | 149.3536
0.1088404 | 149.2352
0.1089161 | 149.125
0.1089932 | 149.0766
0.1090602 | 148.9756
0.1091219 | 148.9053
0.109198 | 148.9529
0.1092835 | 148.8348
0.1093894 | 148.6656
0.1094643 | 148.5152
0.1095234 | 148.3024
0.1095802 | 148.3862
0.1096534 | 148.5795
0.1097513 | 148.3638
0.1098484 | 148.0197
0.1099154 | 148.023
0.1099786 | 147.8502
0.1100427 | 147.8893
0.1101081 | 148.0574
0.1102119 | 147.7987
0.1103002 | 147.4948
0.1103801 | 147.4139
0.1104376 | 147.534
0.1105081 | 147.5568
0.1106028 | 147.4663
0.1106752 | 147.1457
0.110737 | 147.0996
0.1108263 | 147.1359
0.1108834 | 146.8492
0.1109958 | 146.8855
0.11107 | 146.7146
0.1111184 | 146.7266
0.1112115 | 146.7207
0.1113091 | 146.5755
0.1113877 | 146.4809
0.1114629 | 146.2572
0.1115575 | 146.1706
0.1116419 | 146.0129
0.1116958 | 146.1154
0.1117594 | 146.1038
0.1118188 | 146.1
0.1119258 | 145.8519
0.112031 | 145.6666
0.1121082 | 145.357
0.1121744 | 145.1938
0.1122238 | 145.3355
0.1122593 | 145.7677
0.1123696 | 145.5058
0.1124888 | 144.9667
0.1125778 | 144.8086
0.1126113 | 144.6739
0.1126602 | 144.7191
0.1127375 | 145.3505
0.112846 | 144.766
0.1129202 | 144.3383
0.1129946 | 144.4357
0.1130463 | 144.6036
0.1131548 | 144.8807
0.1132543 | 143.7164
0.1133043 | 143.8772
0.1133616 | 143.9984
0.11341 | 144.2615
0.113513 | 144.1111
0.1136264 | 143.4525
0.1136969 | 143.499
0.1137569 | 143.6454
0.1138154 | 143.7413
0.1139054 | 143.3374
0.1139902 | 143.2649
0.1140765 | 143.1121
0.1141489 | 143.1108
0.1142175 | 143.0892
0.1143002 | 143.0346
0.1143936 | 142.8004
0.1144494 | 142.4579
0.1145224 | 142.6592
0.1145748 | 142.7899
0.1146529 | 142.4689
0.1147585 | 142.3169
0.1148453 | 142.2074
0.1149197 | 142.0886
0.1149968 | 141.9572
0.1150514 | 141.914
0.1151159 | 141.9631
0.1152051 | 141.8631
0.1153072 | 141.6054
0.1153931 | 141.4723
0.1154758 | 141.2132
0.1155338 | 141.1408
0.1155868 | 141.3152
0.1156408 | 141.4874
0.1157383 | 141.2783
0.1158399 | 140.9526
0.1159307 | 140.8003
0.1159901 | 140.3966
0.1160547 | 140.5705
0.1161145 | 140.7757
0.1162197 | 140.6163
0.1163259 | 140.3229
0.1164235 | 140.0339
0.116491 | 139.9162
0.1165254 | 140.1406
0.1166073 | 140.1478
0.1167515 | 139.4247
0.1167722 | 138.9304
0.1168135 | 139.1483
0.1168752 | 140.0457
0.1170175 | 139.4286
0.117118 | 138.7631
0.1171759 | 139.0223
0.1172189 | 139.1754
0.1172847 | 139.0813
0.1173887 | 138.766
0.1174648 | 138.5981
0.1175352 | 138.5756
0.1176155 | 138.511
0.1176943 | 138.3749
0.117745 | 138.3809
0.1178551 | 138.3669
0.1179315 | 138.03
0.1180108 | 137.9231
0.1180826 | 137.7421
0.1181661 | 137.7835
0.1182272 | 137.7049
0.1183288 | 137.6435
0.1183978 | 137.3143
0.1184535 | 136.9529
0.118517 | 137.3245
0.1186034 | 137.4001
0.1187109 | 136.7856
0.1187733 | 136.7551
0.1188398 | 136.7731
0.1189293 | 136.6785
0.1190203 | 136.3944
0.1190984 | 136.4027
0.1191746 | 136.2905
0.1192346 | 136.0492
0.119313 | 136.0859
0.1193777 | 136.1605
0.119453 | 135.9126
0.1195694 | 135.8652
0.1196614 | 135.2346
0.1197085 | 134.997
0.1197362 | 135.4381
0.1198122 | 135.7765
0.1198924 | 135.3616
0.1200135 | 135.1037
0.1200802 | 134.6954
0.1201557 | 134.6663
0.1202292 | 134.7666
0.1203398 | 134.5649
0.1204125 | 134.2989
0.1204879 | 134.2216
0.1205654 | 134.1845
0.1206316 | 134.1406
0.120711 | 134.0294
0.1207829 | 133.8608
0.1208676 | 133.8037
0.1209257 | 133.4808
0.1210266 | 133.6647
0.1211046 | 133.3756
0.1211833 | 133.2422
0.1212442 | 133.1543
0.1213187 | 133.1197
0.1213977 | 132.7081
0.1214599 | 132.7812
0.1215406 | 132.7746
0.1216235 | 132.702
0.1217024 | 132.4648
0.1217843 | 132.3518
0.1218749 | 132.136
0.1219679 | 132.0781
0.1220196 | 131.7756
0.1220966 | 131.8749
0.1221896 | 131.6748
0.1222531 | 131.5856
0.1223361 | 131.4212
0.1224062 | 131.3902
0.1224836 | 131.2099
0.1225793 | 131.1057
0.1226716 | 131.0103
0.1227552 | 130.621
0.1227945 | 130.3182
0.1228577 | 130.6207
0.1228976 | 130.7074
0.1229915 | 130.5603
0.123122 | 130.1732
0.1232029 | 129.8799
0.1232699 | 129.6823
0.1233275 | 129.8136
0.1233779 | 129.9461
0.1234821 | 129.6247
0.1235785 | 129.2835
0.123639 | 129.1471
0.1236936 | 129.1614
0.1237728 | 129.2659
0.1238604 | 129.1447
0.1239502 | 128.7956
0.1240448 | 128.5976
0.1240965 | 128.2853
0.1241264 | 128.3568
0.1241833 | 128.6605
0.1242764 | 128.5438
0.1244234 | 127.887
0.124496 | 127.624
0.1245478 | 127.5228
0.1245932 | 127.8139
0.1246716 | 127.7365
0.124768 | 127.5929
0.124875 | 127.0729
0.1249624 | 127.0635
0.1250337 | 126.9388
0.1251165 | 126.7971
0.1251804 | 126.6519
0.1252492 | 126.7052
0.1253034 | 126.411
0.1254003 | 126.402
0.1254802 | 126.2954
0.1255528 | 125.6483
0.1256169 | 126.0267
0.1256876 | 125.8626
0.1257699 | 125.6969
0.1258635 | 125.4729

## C2
Deformación | Esfuerzo | SUT | 169.6068 | MPa
0 | 0 | SY | 94.29075701 | MPa
8.206361e-06 | 1.217326 | % alargamiento | 12.67286 | -
4.595295e-05 | 4.535719 | E | 65.78448 | GPa
9.314741e-05 | 8.386768
0.000120322 | 10.98219
0.0001464413 | 12.75617
0.0001652541 | 14.75404
0.0002083232 | 17.70416
0.0002223223 | 18.89408
0.0002503049 | 20.87657
0.0002799444 | 22.81466
0.0003021666 | 24.53263
0.0003383852 | 26.905
0.0003646343 | 28.97897
0.0003855346 | 30.15029
0.0004065858 | 31.44736
0.0004272996 | 33.27293
0.000463981 | 35.64331
0.0005010285 | 37.6668
0.0005183872 | 39.24987
0.0005489371 | 40.86109
0.0005806628 | 42.65614
0.0006034451 | 44.10739
0.0006278289 | 45.59805
0.0006623333 | 47.50559
0.0006906243 | 48.97759
0.0007191368 | 50.51288
0.0007432818 | 51.60958
0.0007697547 | 53.37371
0.0008023555 | 54.91285
0.0008217248 | 55.71825
0.0008474093 | 57.19349
0.0008911499 | 59.22284
0.0009129889 | 60.0537
0.000944647 | 61.44448
0.0009690233 | 62.78839
0.0009965736 | 63.65482
0.001019103 | 64.56981
0.001049133 | 65.84624
0.001100651 | 67.97462
0.001127542 | 68.6633
0.001144538 | 69.29406
0.001159742 | 69.89981
0.001189013 | 70.98136
0.001227942 | 72.43091
0.001253557 | 73.02895
0.001283674 | 73.71942
0.001301954 | 74.36802
0.001326232 | 75.15442
0.001364935 | 75.98417
0.001394817 | 76.61495
0.001422726 | 77.22446
0.001450566 | 77.80916
0.001475202 | 78.2983
0.001512107 | 79.0463
0.001538437 | 79.42152
0.001569731 | 79.72839
0.00159576 | 80.37084
0.001620595 | 80.75577
0.001645837 | 80.95915
0.001667354 | 81.31506
0.001696648 | 81.85092
0.001722731 | 82.19355
0.001747362 | 82.56068
0.001784126 | 83.08755
0.001814364 | 83.22137
0.001835511 | 83.44691
0.001866648 | 84.00272
0.001892043 | 84.19025
0.001916561 | 84.79027
0.001947623 | 85.04571
0.001978252 | 85.29459
0.002003636 | 85.68466
0.002045814 | 86.37858
0.002082134 | 86.39997
0.002106302 | 86.67012
0.002130056 | 86.99624
0.002154465 | 87.45047
0.002182318 | 87.69455
0.002207056 | 88.16226
0.002234405 | 88.30124
0.002261265 | 88.74575
0.002285545 | 88.94422
0.002318709 | 89.28972
0.002349233 | 89.81657
0.002379944 | 90.04842
0.002399888 | 90.18781
0.002421697 | 90.4425
0.002450873 | 90.75611
0.00249585 | 91.4453
0.002602642 | 91.72245
0.002690781 | 91.70051
0.002752667 | 91.9806
0.002823205 | 92.46158
0.002896217 | 92.89212
0.002995763 | 93.17154
0.003059491 | 93.29904
0.003139891 | 93.55251
0.00319832 | 93.86472
0.003296808 | 94.29076
0.003353653 | 94.61635
0.003488929 | 94.83628
0.003535432 | 94.60639
0.003599644 | 95.12528
0.003656467 | 95.56577
0.003746595 | 95.89214
0.003837094 | 96.34035
0.003911556 | 96.49915
0.003972769 | 96.63789
0.004055881 | 97.02159
0.004107679 | 97.19589
0.004195286 | 97.5789
0.004283895 | 97.98108
0.004361475 | 98.04961
0.004441464 | 98.29788
0.004520337 | 98.51565
0.00458576 | 98.84102
0.004661457 | 99.27795
0.004742114 | 99.39055
0.004811806 | 99.75342
0.004903251 | 99.88306
0.004963384 | 100.1482
0.005029759 | 100.4279
0.005114706 | 100.6355
0.005177494 | 101.2398
0.005290943 | 101.4524
0.005371591 | 101.3791
0.005452746 | 101.5432
0.005514639 | 101.8274
0.005561534 | 102.0541
0.005638743 | 102.5794
0.005741578 | 103.5394
0.005880729 | 102.9333
0.005919375 | 102.6624
0.005976829 | 102.9803
0.006056381 | 103.7986
0.006113251 | 104.1696
0.006200383 | 104.4915
0.006287241 | 104.8056
0.006364495 | 104.7229
0.00645716 | 104.9775
0.006530508 | 105.1591
0.006603991 | 105.439
0.006671211 | 105.6349
0.006748815 | 105.9028
0.006809856 | 106.1572
0.006884218 | 106.467
0.006988166 | 106.5658
0.007062134 | 106.9252
0.00717037 | 107.464
0.007253364 | 107.0209
0.007320154 | 107.4732
0.007384228 | 107.8016
0.007464927 | 108.0558
0.007535091 | 108.2869
0.007610298 | 108.5261
0.007676933 | 108.8657
0.007778035 | 109.2425
0.007848018 | 109.2425
0.007930254 | 109.61
0.008026135 | 109.7505
0.008079978 | 109.7474
0.008155682 | 110.08
0.008237921 | 110.1025
0.008334009 | 110.499
0.00839027 | 110.6554
0.008473639 | 111.0264
0.008539802 | 111.4568
0.008627587 | 111.5965
0.008699333 | 111.7118
0.00879219 | 112.2549
0.008872296 | 111.7805
0.008947722 | 112.184
0.009027383 | 112.6457
0.009106755 | 112.8464
0.0091906 | 113.1469
0.009254735 | 113.1283
0.00932204 | 113.4437
0.009403837 | 113.9557
0.009477913 | 114.1427
0.009589885 | 113.8301
0.009654051 | 114.047
0.009726324 | 114.2159
0.009813904 | 114.3974
0.009870843 | 114.9227
0.009954904 | 115.1178
0.01004659 | 115.6015
0.01011651 | 115.755
0.01017252 | 115.8562
0.01026495 | 116.2321
0.01036855 | 115.8661
0.01044608 | 115.9551
0.01050316 | 116.1206
0.01058582 | 116.8129
0.01065508 | 116.7183
0.01074559 | 117.1978
0.01081303 | 117.3267
0.01090437 | 117.8314
0.01098599 | 117.9676
0.01106108 | 118.2049
0.01111869 | 118.134
0.01120566 | 118.2252
0.01127074 | 118.4831
0.01136455 | 118.377
0.01142627 | 118.4011
0.01149601 | 118.6534
0.01158317 | 119.0451
0.01165265 | 119.4095
0.01171375 | 119.6644
0.01180905 | 119.9655
0.01187073 | 119.7776
0.01195727 | 120.2403
0.0120394 | 120.6652
0.01208301 | 120.8136
0.01220346 | 120.61
0.01228149 | 120.2875
0.01233947 | 120.5252
0.01243194 | 120.7596
0.01248963 | 121.2132
0.01256154 | 121.5185
0.01263501 | 121.7181
0.01270773 | 121.8972
0.01280034 | 122.2051
0.0128932 | 122.5243
0.01298498 | 122.7044
0.01304209 | 122.7808
0.01311918 | 123.0496
0.01317267 | 123.2643
0.01329309 | 122.9302
0.01337822 | 122.7373
0.01344167 | 123.0037
0.01351623 | 123.3692
0.01357678 | 123.5981
0.01365267 | 124.059
0.01374815 | 124.203
0.01383973 | 124.782
0.01391512 | 124.2490176
0.01398101 | 124.7445
0.01405347 | 125.0388
0.01412342 | 125.3406
0.01420768 | 125.5946
0.01429837 | 125.1894
0.01437677 | 124.8458
0.01447878 | 125.1826
0.01453855 | 125.7005
0.0146257 | 125.9648
0.01468368 | 126.0658
0.01477264 | 126.1854
0.0148525 | 126.4645
0.01492748 | 126.7403
0.01499665 | 126.9911
0.0150585 | 127.2606
0.01514229 | 127.4407
0.01520737 | 127.6972
0.01528105 | 127.8539
0.0153742 | 128.1599
0.01547536 | 127.7612
0.01556428 | 127.0709
0.01563098 | 127.3257
0.01568587 | 127.9347
0.01576265 | 128.2761
0.01583526 | 128.4634
0.01592208 | 128.6703
0.01602094 | 128.8477
0.01608936 | 128.8476
0.01616845 | 129.1059
0.01623566 | 129.448
0.01630335 | 129.6497
0.01636486 | 129.9859
0.01645408 | 130.3665
0.01655459 | 130.5478
0.01668533 | 129.5704
0.01672372 | 128.9516
0.01682283 | 130.2271
0.01687358 | 129.9893
0.01694906 | 130.5997
0.01700991 | 130.6054
0.01709993 | 131.0391
0.01716544 | 131.1103
0.01723605 | 131.1033
0.01734163 | 131.5282
0.01738295 | 131.9053
0.01750546 | 132.1231
0.01756294 | 131.572
0.01765564 | 132.1464
0.01771467 | 132.6202
0.01778406 | 132.7954
0.01787077 | 133.0494
0.01798555 | 132.4231
0.01805098 | 131.4471
0.01812832 | 132.07
0.01817188 | 132.7116
0.0182228 | 132.7705
0.01832053 | 132.8001
0.01838985 | 132.8784
0.01847945 | 133.4679
0.01855282 | 133.6832
0.01863064 | 133.6953
0.01870927 | 134.0298
0.0187839 | 134.1983
0.01886237 | 134.3822
0.01893748 | 134.6016
0.01900794 | 134.6551
0.01908921 | 135.3279
0.01923326 | 134.2117
0.01927549 | 133.9557
0.01934159 | 134.784
0.01941527 | 135.1567
0.01950842 | 134.4291
0.01957982 | 134.7828
0.01966606 | 135.4202
0.0197317 | 135.8731
0.01981294 | 135.7798
0.01989223 | 136.0084
0.0199606 | 136.0607
0.02004609 | 136.4551
0.02010844 | 136.3149
0.02022498 | 136.7276
0.0202758 | 136.586
0.02036885 | 136.9595
0.02041611 | 137.349
0.02047891 | 137.586
0.02058109 | 137.7787
0.02073007 | 137.0136
0.02076591 | 136.111
0.0208361 | 136.7647
0.02091845 | 137.0874
0.02098618 | 137.5036
0.02107567 | 137.6464
0.02116339 | 137.767
0.02123707 | 137.95
0.02128972 | 138.1161
0.0213683 | 138.3433
0.02144986 | 138.6754
0.02152773 | 138.7159
0.02159496 | 138.7946
0.02167806 | 139.0635
0.02174923 | 139.3523
0.02183227 | 139.7298
0.02192725 | 139.6984
0.02200342 | 140.0683
0.02206019 | 139.8464
0.02217145 | 139.4209
0.02226722 | 139.1069
0.02234989 | 139.0647
0.02240988 | 139.0097
0.02247417 | 139.2936
0.02254093 | 139.6373
0.02261933 | 140.0205
0.02269427 | 140.1326
0.02276945 | 140.4753
0.02285311 | 140.652
0.02291737 | 140.6606
0.02300916 | 140.9651
0.0230832 | 141.0946
0.02316936 | 141.1204
0.02322473 | 141.2073
0.02331553 | 141.644
0.02338212 | 141.7607
0.02345962 | 142.0206
0.02354628 | 142.1455
0.02366434 | 141.505
0.023728 | 141.0585
0.02379474 | 141.4585
0.02387465 | 141.8057
0.02393628 | 142.124
0.02403256 | 142.0852
0.02409869 | 141.931
0.02417433 | 142.2763
0.024248 | 142.6574
0.02431873 | 142.8928
0.02442786 | 143.108
0.02447633 | 142.8979
0.02457478 | 143.1152
0.0246528 | 143.4464
0.02471739 | 143.4813
0.02479749 | 143.4172
0.02488239 | 143.5483
0.02494835 | 143.6769
0.02503064 | 144.0183
0.02510182 | 143.9706
0.02517203 | 144.4543
0.02526272 | 144.0335
0.02534395 | 143.8171
0.02542017 | 143.8671
0.02549212 | 144.0808
0.02555962 | 143.8947
0.02565379 | 144.2757
0.02573072 | 143.7723
0.02581027 | 144.2058
0.02585638 | 144.4551
0.02593735 | 144.9596
0.02603015 | 145.2156
0.02612473 | 145.0311
0.02620467 | 144.9925
0.02627024 | 145.292
0.02635525 | 145.8512
0.02641377 | 145.4962
0.02651542 | 146.0416
0.0265793 | 146.028
0.02666027 | 146.1774
0.02674207 | 146.2532
0.02684062 | 146.8692
0.02688201 | 146.7922
0.02697696 | 146.9262
0.02704866 | 147.1916
0.02714645 | 146.7475
0.02722428 | 146.4354
0.02728847 | 146.3725
0.02737478 | 146.2453
0.02745372 | 145.7559
0.0275282 | 146.063
0.02760443 | 146.6165
0.02766499 | 146.7831
0.02775154 | 147.1318
0.02784974 | 147.0258
0.0278976 | 146.939
0.02797747 | 147.4791
0.02805115 | 147.5591
0.0281324 | 147.6553
0.02822338 | 147.9034
0.02827537 | 147.7565
0.02837167 | 147.9978
0.0284291 | 147.8431
0.02852233 | 148.3302
0.02859188 | 148.6247
0.02864826 | 148.9327
0.02874538 | 149.1796
0.02881256 | 149.1099
0.0288811 | 149.0697
0.02898795 | 148.6968
0.0290943 | 148.3324
0.02915748 | 147.7421
0.02921625 | 147.9217
0.02928308 | 148.4573
0.02935395 | 148.7175
0.02945002 | 148.5747
0.0295133 | 148.9458
0.02959197 | 149.242
0.0296813 | 149.2015
0.0297343 | 149.2447
0.02983489 | 149.5755
0.02990771 | 149.6637
0.0299796 | 149.903
0.03006069 | 150.1143
0.03014337 | 150.2121
0.03021019 | 150.5102
0.03030724 | 151.1324
0.03037375 | 150.2916
0.03044644 | 150.1648
0.03051729 | 150.5263
0.03060784 | 150.9711
0.03067964 | 151.0112
0.03075881 | 150.8934
0.03085245 | 150.3884
0.03091917 | 150.2214
0.03101883 | 150.2586
0.03109042 | 150.6001
0.03113669 | 150.6474
0.03122135 | 150.8549
0.03130465 | 151.0412
0.0313726 | 150.9707
0.03145555 | 151.0812
0.03151188 | 151.1256
0.03160448 | 151.5615
0.03167038 | 151.3349
0.03173289 | 151.6701
0.0318018 | 151.8685
0.03189737 | 152.2386
0.0319998 | 152.3541
0.03206633 | 151.9521
0.03213363 | 152.037
0.03221589 | 152.3246
0.03229671 | 152.4752
0.03236456 | 152.4939
0.03245186 | 152.6729
0.03253578 | 152.6456
0.03261078 | 152.873
0.03268432 | 152.8751
0.03276162 | 153.0853
0.03283761 | 153.5184
0.03294289 | 153.2833
0.03305304 | 152.6024
0.03311736 | 152.7492
0.03318794 | 152.7664
0.03327843 | 152.7202
0.03334087 | 152.6722
0.0334314 | 152.877
0.03350235 | 152.7378
0.03357301 | 152.9731
0.03366384 | 153.118
0.03372325 | 153.3012
0.03379817 | 153.5397
0.03387173 | 153.3575
0.03394389 | 153.4414
0.03403203 | 153.8601
0.03410525 | 153.9143
0.03418547 | 154.0746
0.0342716 | 154.2173
0.03434861 | 154.2972
0.03440436 | 154.305
0.03448556 | 154.5113
0.03456174 | 154.5334
0.03463482 | 154.8015
0.03472685 | 154.9738
0.03479942 | 155.1493
0.03486036 | 155.2508
0.03494366 | 155.4128
0.03502277 | 155.712
0.03510229 | 155.5739
0.03517156 | 155.6148
0.03525712 | 155.4337
0.03532265 | 155.186
0.03544174 | 155.0993
0.03548562 | 155.0534
0.03559091 | 155.1068
0.03565323 | 154.8726
0.03571574 | 154.2783
0.03579183 | 154.5224
0.03587387 | 154.9527
0.03594093 | 155.1322
0.03602765 | 155.1564
0.03610001 | 155.5911
0.03618024 | 155.3816
0.03624169 | 155.6448
0.03633128 | 155.9001
0.03639714 | 155.7744
0.03647825 | 156.0322
0.03655693 | 156.2744
0.03663873 | 156.3966
0.03671829 | 156.3071
0.03679179 | 156.2244
0.03685449 | 156.4897
0.03694272 | 156.7744
0.03700349 | 156.8294
0.03709656 | 156.946
0.03720697 | 157.3189
0.03729447 | 156.652
0.03737818 | 156.7926
0.03744227 | 156.8349
0.03750745 | 157.0133
0.03761506 | 157.0781
0.03770004 | 156.7682
0.03778073 | 156.7221
0.03783937 | 157.2232
0.0379233 | 156.9557
0.03798777 | 157.1954
0.03809932 | 157.3445
0.03815843 | 157.3421
0.03825466 | 157.2231
0.03832007 | 157.1219
0.0383941 | 157.3532
0.03849124 | 157.3845
0.0385591 | 157.5763
0.03863113 | 157.5008
0.03870704 | 157.8173
0.03877196 | 157.9484
0.03885964 | 158.0668
0.03893558 | 158.0047
0.03901923 | 158.1344
0.03909762 | 158.2738
0.03916446 | 158.4195
0.03922465 | 158.5264
0.03930251 | 158.701
0.03938887 | 158.7548
0.0394648 | 158.7967
0.03954624 | 158.7764
0.03963491 | 158.8594
0.0397052 | 158.7734
0.03978983 | 158.9179
0.03985606 | 158.9549
0.03992851 | 159.0415
0.04000406 | 159.4482
0.04007777 | 159.5316
0.04015712 | 159.5968
0.04025162 | 159.355
0.04033117 | 158.9201
0.04041472 | 158.5789
0.04047539 | 158.4314
0.04056011 | 158.7176
0.04063859 | 158.7997
0.04072287 | 158.7379
0.04078725 | 158.8705
0.0408625 | 158.9739
0.04093898 | 158.7946
0.04102671 | 159.1555
0.04109483 | 159.2026
0.04115827 | 159.4598
0.04126077 | 159.3705
0.04133349 | 159.5108
0.04140696 | 159.7047
0.04147043 | 159.7052
0.04155414 | 159.5943
0.0416152 | 159.9109
0.0417097 | 160.031
0.0417509 | 160.0153
0.04185094 | 160.5217
0.04196011 | 160.1431
0.04203603 | 160.3015
0.04209572 | 160.3875
0.04217351 | 160.5691
0.04225161 | 160.4888
0.04230961 | 160.4556
0.04241452 | 160.8487
0.04248426 | 160.8721
0.04256995 | 160.8422
0.04262451 | 160.9774
0.04272402 | 161.5757
0.04279573 | 161.357
0.04289428 | 161.9308
0.042964 | 161.0629
0.04305791 | 161.4188
0.04311002 | 161.2324
0.04319545 | 161.3741
0.0432895 | 160.6431
0.04337152 | 160.3802
0.04344518 | 160.4017
0.04351247 | 160.7175
0.04359328 | 160.5641
0.04367684 | 160.4809
0.04375494 | 160.3016
0.04381677 | 160.6312
0.04390319 | 160.74
0.0439694 | 160.8173
0.04404867 | 160.8638
0.04412739 | 160.8922
0.04419849 | 161.0371
0.04426613 | 161.0575
0.04434117 | 161.2086
0.04441498 | 161.4464
0.04448698 | 161.2973
0.0445703 | 161.664
0.04464957 | 161.5908
0.04472038 | 161.7196
0.04479206 | 161.6712
0.04487767 | 162.0524
0.04495323 | 161.9469
0.04501935 | 161.983
0.04509518 | 161.9899
0.04518568 | 162.2339
0.0452415 | 162.242
0.04531959 | 162.4771
0.04539548 | 162.4414
0.04549204 | 162.7503
0.04556025 | 162.4468
0.04562372 | 162.4275
0.04571939 | 163.0182
0.04581301 | 162.892
0.04587185 | 162.7256
0.045937 | 163.1072
0.04603681 | 163.0226
0.04609957 | 163.0195
0.04617955 | 163.2066
0.04626699 | 163.1364
0.04635518 | 163.0689
0.04644473 | 163.4084
0.04652606 | 163.3787
0.0466071 | 163.4675
0.04668326 | 163.4172
0.04677523 | 163.3159
0.0468199 | 162.927
0.04692113 | 162.6365
0.04702478 | 162.8513
0.0471113 | 162.738
0.04716268 | 162.1139
0.04724765 | 162.6172
0.04732489 | 162.4974
0.04739017 | 162.5013
0.04748382 | 162.7763
0.04757905 | 162.6634
0.04763607 | 162.7864
0.0477281 | 162.775
0.04779104 | 163.1241
0.0478696 | 163.0028
0.04794342 | 163.3451
0.04802119 | 163.3224
0.04808488 | 163.31
0.04818098 | 163.4612
0.04825832 | 163.4193
0.04833876 | 163.5123
0.04840459 | 163.5682
0.04848348 | 163.7001
0.04857977 | 163.7595
0.04864115 | 163.8325
0.04871467 | 163.9289
0.04877876 | 163.8977
0.04886547 | 164.2823
0.04895049 | 164.0129
0.04904735 | 164.2415
0.0491111 | 164.0623
0.04919069 | 164.4796
0.04925899 | 164.3624
0.04933482 | 164.6345
0.04940178 | 164.6445
0.04948203 | 164.6197
0.04954983 | 164.7933
0.04964608 | 164.9729
0.04972476 | 164.7966
0.049784 | 164.7981
0.04988482 | 164.6561
0.0499474 | 164.9537
0.0500207 | 165.1277
0.05009671 | 165.2423
0.0501828 | 165.108
0.05024289 | 164.9753
0.05033006 | 165.1448
0.05041686 | 165.1462
0.05047907 | 164.8947
0.05055079 | 164.9343
0.05061404 | 165.2455
0.05068582 | 165.4074
0.05076691 | 165.627
0.05085152 | 165.762
0.05094157 | 165.7314
0.05101442 | 165.5612
0.0511048 | 165.591
0.05119859 | 165.3543
0.05128018 | 165.0597
0.05136429 | 164.7692
0.05142011 | 164.4701
0.05150593 | 164.3163
0.05158622 | 164.5825
0.05166651 | 164.378
0.05173814 | 164.2715
0.05181361 | 164.2591
0.05189237 | 164.4682
0.05196196 | 164.4998
0.05203602 | 164.6733
0.05213236 | 164.6002
0.05219479 | 164.6412
0.05226453 | 164.809
0.05234025 | 164.9009
0.05241049 | 164.8543
0.05249208 | 164.8967
0.05257839 | 164.9511
0.05265371 | 164.8521
0.05271761 | 164.924
0.05279393 | 165.1366
0.05286793 | 165.2362
0.0529528 | 165.4152
0.05302967 | 165.5264
0.05310164 | 165.2663
0.05318661 | 165.3717
0.05325978 | 165.3972
0.05332514 | 165.5245
0.05339967 | 165.4601
0.05349153 | 165.913
0.05356272 | 165.8074
0.05364348 | 165.6485
0.05372941 | 165.7404
0.05382263 | 166.0565
0.0538858 | 165.7618
0.05396857 | 165.9894
0.05403492 | 166.0495
0.05408683 | 166.3061
0.0541606 | 166.2174
0.05424463 | 166.2762
0.05434139 | 166.2257
0.05442274 | 166.1076
0.05450464 | 165.9864
0.05455704 | 166.0018
0.05464197 | 166.5967
0.05472998 | 166.62
0.0548122 | 166.5094
0.05491056 | 166.5018
0.0549717 | 166.3005
0.05506238 | 166.6593
0.05513049 | 166.7127
0.05519979 | 166.6624
0.05527846 | 166.7609
0.05536269 | 166.7554
0.05543956 | 166.6595
0.0555283 | 166.7907
0.05559296 | 166.7068
0.0556799 | 166.9922
0.05575993 | 166.9183
0.05582154 | 167.0474
0.05591984 | 167.0404
0.05598059 | 167.1012
0.05605621 | 166.8868
0.05615822 | 167.124
0.05622144 | 167.1734
0.05631427 | 167.3676
0.05637164 | 166.986
0.05645841 | 167.2525
0.05653965 | 167.4455
0.0566152 | 167.3631
0.05667957 | 167.4513
0.05675751 | 167.2431
0.05683483 | 167.3583
0.05691866 | 167.681
0.05701302 | 167.3743
0.05709109 | 167.0155
0.05717096 | 167.4508
0.05724484 | 167.6505
0.05732091 | 167.7661
0.05741028 | 167.5881
0.05749392 | 167.1714
0.05761196 | 165.8571
0.05766803 | 165.8675
0.05774193 | 165.9062
0.05780723 | 166.4526
0.05789654 | 166.7063
0.05795638 | 166.4431
0.05803959 | 166.2586
0.0581342 | 166.2502
0.05821628 | 166.191
0.05827381 | 166.2753
0.05835031 | 166.4423
0.05841767 | 166.524
0.05852178 | 166.4864
0.05858796 | 166.3322
0.05865285 | 166.7695
0.05873119 | 166.6074
0.05881087 | 166.7593
0.05886977 | 167.017
0.05894666 | 166.8477
0.05901506 | 167.0718
0.05909 | 167.0545
0.05919484 | 167.1023
0.05926593 | 166.9517
0.05934215 | 166.9887
0.05941276 | 167.1422
0.05946956 | 167.1031
0.05955208 | 167.4155
0.05963038 | 167.2933
0.0597111 | 167.1677
0.05978708 | 167.1321
0.05985276 | 167.2833
0.0599172 | 167.3731
0.06001059 | 167.7958
0.0600866 | 167.463
0.06018094 | 167.4628
0.06027223 | 167.7008
0.06033894 | 167.3967
0.06041203 | 167.9269
0.06046035 | 167.9638
0.06057394 | 168.1252
0.06065403 | 167.6864
0.06073108 | 167.804
0.06078825 | 167.5688
0.06087895 | 167.9414
0.06096764 | 167.8704
0.06104914 | 168.0394
0.06110503 | 167.8931
0.06119505 | 168.1225
0.06127854 | 168.0325
0.06133833 | 167.8752
0.06142909 | 168.4221
0.06149438 | 168.3186
0.06155917 | 168.1583
0.06165372 | 168.3278
0.06173689 | 168.2471
0.06180008 | 168.1426
0.06187412 | 168.1163
0.06195088 | 168.3029
0.06203352 | 168.3322
0.06212436 | 168.4701
0.06220246 | 168.455
0.06226461 | 168.5658
0.06233323 | 168.4402
0.06242015 | 168.6285
0.06250732 | 168.5026
0.06259639 | 168.658
0.06266053 | 168.7248
0.06273269 | 168.3588
0.06282939 | 168.5077
0.06289467 | 168.6188
0.06297332 | 168.7258
0.06303353 | 168.8387
0.06312548 | 169.1189
0.0632053 | 168.874
0.06328954 | 168.7919
0.06338785 | 168.7482
0.06344513 | 168.6997
0.06350678 | 168.8917
0.06359365 | 169.1164
0.06366542 | 168.9108
0.06374146 | 168.9291
0.06382067 | 168.8556
0.06390245 | 168.9789
0.06398588 | 168.97
0.06407467 | 169.1654
0.06413801 | 169.1738
0.06423607 | 168.929
0.0643143 | 168.6882
0.06438099 | 168.9375
0.06445498 | 169.1037
0.06453588 | 169.2294
0.06462108 | 169.3407
0.0646998 | 169.1931
0.06477378 | 169.2581
0.06486715 | 169.0751
0.06494179 | 169.3106
0.06501884 | 168.9751
0.06507618 | 168.9969
0.06513997 | 169.3285
0.06522785 | 169.3091
0.06530349 | 169.1774
0.06538809 | 169.3245
0.06545578 | 169.2611
0.06553761 | 169.3674
0.06562915 | 169.3785
0.06569334 | 169.3436
0.0657626 | 169.4668
0.06586221 | 169.4657
0.06592981 | 169.2199
0.0659993 | 169.3603
0.06607972 | 169.5459
0.06615631 | 169.0502
0.06623636 | 169.2938
0.06631571 | 169.5208
0.06638582 | 169.6006
0.0664739 | 169.3298
0.06654314 | 169.4006
0.06662588 | 169.5284
0.06671232 | 169.491
0.06677002 | 169.3658
0.06685402 | 169.6068
0.06694795 | 169.4965
0.06703025 | 169.0863
0.06711638 | 168.7157
0.06721402 | 168.1202
0.06726915 | 168.1525
0.06735171 | 168.3506
0.067425 | 168.507
0.06751907 | 167.958
0.06756887 | 168.066
0.06766059 | 168.3532
0.06774277 | 168.1189
0.06782047 | 167.9641
0.06789637 | 167.9631
0.06796166 | 167.9787
0.0680413 | 168.2346
0.06812438 | 168.2043
0.06819727 | 168.2206
0.06828127 | 168.1026
0.06835831 | 168.1337
0.06844311 | 168.2943
0.06850296 | 168.3754
0.06858508 | 168.2929
0.06867132 | 168.3592
0.06874358 | 168.2859
0.06880448 | 168.4004
0.06888073 | 168.4293
0.06896787 | 168.4539
0.06905043 | 168.2155
0.0691408 | 168.2731
0.06919488 | 168.3285
0.06927209 | 168.3162
0.06934829 | 168.5511
0.06944344 | 168.5657
0.06952794 | 168.5847
0.06958902 | 168.5325
0.06966971 | 168.3306
0.06975114 | 168.4752
0.06981719 | 168.4811
0.06988586 | 168.6581
0.06997515 | 168.7591
0.07004107 | 168.5953
0.07012305 | 168.3331
0.07019844 | 168.3376
0.07027712 | 168.7944
0.07037176 | 168.9282
0.07043413 | 168.8036
0.07051006 | 168.5226
0.07057742 | 168.7492
0.07068107 | 168.6805
0.07073345 | 168.7299
0.07082015 | 168.7578
0.07090289 | 168.8538
0.07097422 | 168.7583
0.07106297 | 168.7064
0.07114483 | 168.7453
0.07120754 | 168.5815
0.07130914 | 168.9803
0.07137615 | 168.672
0.07146315 | 168.8352
0.07154324 | 168.9088
0.07160969 | 168.8582
0.07169066 | 168.6165
0.07177903 | 168.8635
0.07183824 | 169.0313
0.07191549 | 168.7746
0.0719891 | 168.8686
0.07206858 | 168.7792
0.07215767 | 168.9123
0.0722293 | 168.8297
0.07231799 | 168.8989
0.07238258 | 168.6286
0.07245526 | 168.8486
0.07253029 | 168.962
0.07260002 | 168.9388
0.07269496 | 168.8595
0.07277128 | 168.9836
0.07285414 | 168.9611
0.07292535 | 168.7033
0.07299429 | 168.7386
0.07308238 | 168.8099
0.07316074 | 168.7498
0.07324254 | 168.8862
0.07332431 | 168.7945
0.0733943 | 169.0988
0.07346872 | 169.0741
0.07355371 | 168.9558
0.07364036 | 168.7873
0.07369783 | 168.71
0.07379217 | 168.8939
0.07386144 | 168.8786
0.07394512 | 168.8144
0.07402257 | 168.6376
0.07408977 | 168.9817
0.07417569 | 168.8842
0.07424426 | 168.8517
0.07434292 | 169.1129
0.07442712 | 168.8769
0.07449588 | 168.7407
0.07457894 | 168.997
0.0746457 | 168.9289
0.0747097 | 168.9305
0.07480296 | 168.7605
0.07487988 | 168.8017
0.07495944 | 168.9753
0.07501255 | 169.0399
0.07511193 | 168.6943
0.07517945 | 168.4242
0.07524189 | 168.8121
0.07534333 | 168.8702
0.07540234 | 168.6127
0.07549371 | 168.6857
0.07557207 | 169.0175
0.07565253 | 168.8765
0.0757298 | 168.6475
0.07579323 | 168.6567
0.07588291 | 169.1067
0.07595141 | 168.6661
0.07605491 | 168.8182
0.07610256 | 168.8012
0.07616872 | 168.7693
0.07625842 | 168.5428
0.07635136 | 168.8722
0.07641302 | 168.5642
0.07649586 | 168.7255
0.07654987 | 168.7224
0.07663706 | 168.4953
0.07671984 | 168.6077
0.07679764 | 168.6162
0.07687161 | 168.6861
0.0769365 | 168.5098
0.07703601 | 168.7516
0.07711508 | 168.954
0.07717846 | 168.5103
0.07724868 | 168.4436
0.07735455 | 168.8604
0.07741885 | 168.635
0.07750412 | 168.5731
0.07757138 | 168.5083
0.07764256 | 168.6338
0.07773655 | 168.4251
0.0778066 | 168.5646
0.0778797 | 168.3943
0.07796718 | 168.4879
0.07802695 | 168.2897
0.07810383 | 168.4634
0.07819114 | 168.3507
0.07827822 | 168.2531
0.07836084 | 168.4382
0.07843171 | 168.316
0.07849675 | 168.0903
0.07857648 | 168.1471
0.07866779 | 168.3937
0.07874785 | 168.2896
0.07882124 | 168.1956
0.07891034 | 168.227
0.07897462 | 168.2292
0.07907138 | 168.3263
0.0791418 | 168.1203
0.07921532 | 168.1151
0.07929305 | 168.0024
0.07936955 | 168.2294
0.07943954 | 167.942
0.07954116 | 168.2975
0.07960346 | 168.0949
0.07966315 | 167.6694
0.07973892 | 167.9467
0.07984098 | 168.1783
0.07991288 | 167.8731
0.08000735 | 168.2008
0.08006235 | 167.5793
0.08014854 | 168.1024
0.08021702 | 167.948
0.08029905 | 167.7328
0.08038212 | 167.6365
0.08044336 | 167.9719
0.08052025 | 167.8266
0.08061027 | 167.8594
0.08067894 | 167.7585
0.08074609 | 167.5066
0.08084613 | 167.6658
0.08089223 | 167.6055
0.08099555 | 167.936
0.08108654 | 167.6837
0.08115653 | 167.5459
0.08120933 | 167.7202
0.08129662 | 167.9364
0.08137196 | 167.5396
0.0814521 | 167.4257
0.08153043 | 167.5418
0.08159658 | 167.5583
0.08166697 | 167.4197
0.08175437 | 167.2976
0.0818305 | 167.5354
0.08189689 | 167.203
0.08199113 | 167.3928
0.08204985 | 167.1159
0.08216878 | 167.5889
0.08221965 | 167.0501
0.08231337 | 167.1998
0.08238129 | 166.9938
0.08245532 | 167.1181
0.08253789 | 167.2053
0.08260172 | 166.9232
0.0827063 | 167.1776
0.08276846 | 167.0408
0.08285596 | 167.0193
0.08295553 | 167.0959
0.08301501 | 166.856
0.08308346 | 166.9461
0.0831717 | 166.8663
0.08325824 | 166.9356
0.08333435 | 166.9651
0.08341179 | 166.6242
0.08348676 | 166.6859
0.08356623 | 166.8747
0.08364204 | 166.6828
0.0837223 | 166.6074
0.08379344 | 166.6827
0.08386968 | 166.6721
0.08394384 | 166.5847
0.08403505 | 166.7842
0.08411774 | 166.4304
0.08418294 | 166.4557
0.08425204 | 166.631
0.08435547 | 166.5689
0.08442833 | 166.2589
0.0844914 | 166.4687
0.08457073 | 166.3164
0.08464607 | 166.3116
0.08471676 | 166.4245
0.08481154 | 166.4119
0.08487921 | 166.0406
0.08496922 | 166.0408
0.08504048 | 166.2365
0.0851203 | 166.1695
0.0851988 | 165.9452
0.08529478 | 166.3443
0.08535585 | 165.7367
0.08542927 | 166.0856
0.08548447 | 165.8691
0.08557235 | 165.9167
0.08565285 | 165.7742
0.08570184 | 165.6706
0.08579947 | 165.9795
0.08589108 | 165.8716
0.08599808 | 165.5433
0.08606462 | 165.6127
0.08613517 | 165.7605
0.08621876 | 165.7717
0.08630543 | 165.5208
0.086393 | 165.4961
0.08644261 | 165.5254
0.08654326 | 165.2174
0.08661054 | 165.2882
0.0866823 | 165.2737
0.08676907 | 165.393
0.08682831 | 165.4082
0.08690252 | 165.4222
0.0869945 | 165.1255
0.08708826 | 165.0049
0.08715847 | 165.0659
0.08722525 | 165.07
0.08729446 | 165.128
0.08736413 | 165.0681
0.08744207 | 165.0089
0.08752958 | 164.9634
0.08761021 | 164.8776
0.08769222 | 164.865
0.08777748 | 164.798
0.08785457 | 164.7211
0.08793803 | 164.6657
0.08801229 | 164.6641
0.08806943 | 164.5235
0.08815362 | 164.5995
0.08819517 | 164.631
0.08829159 | 164.5851
0.08835766 | 164.52
0.08846588 | 164.4669
0.0885379 | 164.3636
0.0886458 | 164.2785
0.08872544 | 164.2126
0.08881199 | 164.1821
0.0888762 | 164.1287
0.0889553 | 164.1695
0.08901826 | 164.166
0.08909401 | 164.0558
0.0891798 | 164.0218
0.0892571 | 163.9914
0.08931698 | 163.9565
0.08942391 | 163.8759
0.08953103 | 163.8257
0.08960857 | 163.7407
0.08967655 | 163.6368
0.08976956 | 163.6268
0.08984119 | 163.6041
0.0899075 | 163.4503
0.08997307 | 163.4679
0.09002135 | 163.5465
0.09008766 | 163.6003
0.09016245 | 163.5379
0.09025012 | 163.4309
0.09033936 | 163.2993
0.09041997 | 163.2133
0.09052676 | 163.162
0.09062392 | 163.0962
0.09069026 | 163.0509
0.09072177 | 162.4351
0.0907548 | 162.5899
0.09079679 | 162.8813
0.09081847 | 163.1449
0.09087388 | 163.3416
0.09095265 | 163.4578
0.09108017 | 162.9724
0.0912363 | 162.6451
0.09137948 | 162.4683
0.09145672 | 162.3895
0.09151956 | 162.4332
0.09157004 | 162.5203
0.09165255 | 162.5656
0.09170183 | 162.5592
0.09177894 | 162.4969
0.09189319 | 162.3404
0.0919995 | 162.1926
0.0920626 | 162.0568
0.09216138 | 162.0696
0.09220538 | 162
0.09229871 | 162.0483
0.09235924 | 162.068
0.09244228 | 161.9628
0.09251555 | 161.8922
0.09260517 | 161.8297
0.09269796 | 161.7419
0.09277676 | 161.657
0.09284827 | 161.5198
0.09291646 | 161.5131
0.09297108 | 161.5357
0.0930337 | 161.5347
0.09312189 | 161.5527
0.09319911 | 161.5044
0.09328816 | 161.3733
0.09337289 | 161.234
0.09347613 | 161.0086
0.09355583 | 161.0059
0.09358945 | 160.8425
0.09363569 | 160.9124
0.09368062 | 161.0822
0.09376128 | 161.2057
0.093814 | 161.2081
0.09389907 | 160.9866
0.09402563 | 160.7577
0.09416538 | 160.5924
0.09422799 | 160.4786
0.0943067 | 160.387
0.0943579 | 160.4507
0.0944134 | 160.5661
0.09447523 | 160.5386
0.09455214 | 160.5966
0.09463839 | 160.4869
0.0947308 | 160.2241
0.09480936 | 159.9902
0.09487931 | 160.0599
0.09495434 | 160.1148
0.09503487 | 160.1283
0.09508757 | 160.0937
0.09517631 | 159.9629
0.0952677 | 159.8579
0.09537871 | 159.6802
0.09547278 | 159.5982
0.09554309 | 159.5184
0.09561768 | 159.3798
0.09565993 | 159.4573
0.09572675 | 159.5019
0.09576869 | 159.6206
0.09586082 | 159.5327
0.09595874 | 159.3244
0.09606999 | 159.0909
0.09615372 | 159.0212
0.0962317 | 159.0039
0.09629077 | 159.0179
0.09636355 | 158.928
0.09643495 | 158.7672
0.09645695 | 158.262
0.09651374 | 158.6754
0.09655055 | 159.1229
0.09661792 | 159.1294
0.09671924 | 158.8285
0.09687195 | 158.5495
0.09698153 | 158.3234
0.09707517 | 158.2383
0.09713646 | 158.1826
0.0972039 | 158.1585
0.09729595 | 158.2661
0.09737043 | 158.2033
0.0974441 | 158.1037
0.09754567 | 157.9724
0.09761042 | 157.7747
0.09768527 | 157.8123
0.09774669 | 157.7524
0.09779374 | 157.787
0.0978866 | 157.7787
0.09798081 | 157.6764
0.09808947 | 157.482
0.09818149 | 157.2454
0.09826473 | 157.1999
0.09834308 | 157.2293
0.09840479 | 157.2538
0.09848704 | 157.1782
0.09855414 | 157.1468
0.09863712 | 157.0485
0.09872841 | 156.9089
0.09882393 | 156.8296
0.09892149 | 156.7379
0.09895201 | 156.2758
0.09901898 | 156.2307
0.09904943 | 156.451
0.09908448 | 156.6142
0.09914686 | 156.875
0.09924322 | 156.7449
0.09935767 | 156.3931
0.09947964 | 156.1762
0.09958661 | 156.0393
0.0996831 | 155.9066
0.09976388 | 155.8741
0.09983539 | 155.9154
0.09989095 | 155.8622
0.09996955 | 155.811
0.1000248 | 155.8175
0.1001137 | 155.7067
0.1002189 | 155.445
0.1002929 | 155.3665
0.1003565 | 155.362
0.1004365 | 155.3427
0.100518 | 155.2236
0.100589 | 155.1872
0.1006528 | 155.1722
0.1007303 | 154.988
0.1008059 | 154.9367
0.1008808 | 154.9161
0.1009593 | 154.8189
0.1010493 | 154.7606
0.1011341 | 154.5962
0.1012264 | 154.5229
0.1012878 | 154.4418
0.1013723 | 154.3945
0.1014546 | 154.3381
0.1015239 | 154.3135
0.1015919 | 154.1777
0.1016729 | 154.0906
0.1017757 | 154.003
0.1018367 | 153.7876
0.1018778 | 153.684
0.1019211 | 153.7935
0.1019853 | 153.917
0.102041 | 153.9504
0.1021208 | 153.7634
0.102264 | 153.5812
0.1023591 | 153.3569
0.1024617 | 153.2081
0.1025305 | 153.1083
0.1025687 | 152.6323
0.1025995 | 152.7279
0.1026344 | 153.0194
0.102699 | 153.4027
0.1027697 | 153.375
0.1029025 | 152.9493
0.1030332 | 152.6117
0.1031517 | 152.451
0.1032286 | 152.1938
0.103294 | 152.2795
0.1033658 | 152.5067
0.1034008 | 152.4044
0.1034979 | 152.4196
0.1036088 | 152.1418
0.1036828 | 151.9723
0.1037653 | 151.8841
0.1038486 | 151.8984
0.1038948 | 151.6186
0.1039628 | 151.6323
0.1040383 | 151.6949
0.1040928 | 151.71
0.1042022 | 151.6187
0.1043039 | 151.2821
0.1044128 | 151.1924
0.1044922 | 151.0115
0.104557 | 150.9612
0.1045734 | 150.5852
0.1046252 | 150.8138
0.1046627 | 151.0592
0.1047103 | 151.2016
0.1048261 | 151.1279
0.1049936 | 150.4833
0.1050901 | 150.1014
0.1051402 | 150.2514
0.1052069 | 150.3221
0.1052784 | 150.3624
0.1053495 | 150.2793
0.105432 | 150.1232
0.1055292 | 150.019
0.1056194 | 149.6977
0.10567 | 149.7328
0.1057469 | 149.7152
0.1058362 | 149.613
0.1059249 | 149.5668
0.1059997 | 149.4198
0.1060796 | 149.2923
0.1061428 | 149.1363
0.1062277 | 149.215
0.1063052 | 149.0807
0.1063929 | 149.068
0.1064636 | 148.8246
0.1065394 | 148.83
0.1066234 | 148.7438
0.1067299 | 148.567
0.1067875 | 148.2885
0.1068321 | 148.342
0.1068987 | 148.4264
0.1069955 | 148.3809
0.107079 | 148.216
0.107184 | 147.9535
0.1072777 | 147.661
0.1073346 | 147.6933
0.1074118 | 147.7474
0.1074679 | 147.6734
0.1075329 | 147.685
0.1076196 | 147.5553
0.1077219 | 147.3898
0.1077713 | 146.9424
0.1078284 | 147.0471
0.1078934 | 147.3019
0.1079693 | 147.4172
0.1081028 | 146.9375
0.1082142 | 146.6267
0.1082668 | 146.5007
0.1083313 | 146.5237
0.1083972 | 146.6241
0.1084877 | 146.4595
0.1085618 | 146.3763
0.1086638 | 146.2321
0.1087542 | 145.9843
0.1088179 | 145.8147
0.1088871 | 145.9424
0.1089338 | 145.6834
0.1089772 | 145.9026
0.1090832 | 145.8961
0.1091722 | 145.5592
0.1092809 | 145.3392
0.1093608 | 145.1611
0.1094423 | 145.0257
0.1095038 | 145.0147
0.1095556 | 145.0481
0.1096408 | 145.0495
0.1097029 | 144.896
0.1098166 | 144.6847
0.1099 | 144.5308
0.1100187 | 144.4078
0.1100609 | 143.9577
0.1101226 | 144.1
0.1101565 | 144.1146
0.1102124 | 144.3695
0.1102827 | 144.2237
0.1103932 | 143.9648
0.1105181 | 143.7047
0.110612 | 143.4707
0.1106708 | 143.2858
0.1107163 | 143.4194
0.1107771 | 143.5304
0.1108527 | 143.4297
0.1109765 | 143.1701
0.1110769 | 142.9406
0.1111504 | 142.7739
0.1112308 | 142.563
0.1112983 | 142.6779
0.1113554 | 142.7547
0.1114423 | 142.5584
0.1115278 | 142.3509
0.1116517 | 142.1256
0.1117135 | 142.0361
0.1117612 | 141.7458
0.1118058 | 141.7232
0.1118488 | 141.9543
0.1119362 | 142.0883
0.1120656 | 141.6966
0.112165 | 141.3308
0.1122326 | 141.1078
0.1122765 | 140.8497
0.112345 | 141.187
0.1123939 | 141.3886
0.1125551 | 141.0477
0.1126291 | 139.8838
0.1126632 | 140.1424
0.1127166 | 140.5147
0.1127719 | 140.9149
0.1128554 | 140.7878
0.1129817 | 140.2576
0.1130903 | 139.7891
0.1131546 | 139.8281
0.1132068 | 139.996
0.1132829 | 140.0676
0.1133547 | 139.8674
0.1134731 | 139.5471
0.1135653 | 139.3376
0.1136135 | 139.1473
0.1136889 | 139.4448
0.1137429 | 139.3405
0.1138313 | 139.2631
0.1139346 | 138.6926
0.11401 | 138.6371
0.1140876 | 138.5327
0.1141461 | 138.488
0.114212 | 138.4733
0.1143102 | 138.336
0.1143979 | 138.1782
0.114476 | 138.0316
0.1145619 | 137.8904
0.1146431 | 137.8409
0.1147068 | 137.6632
0.1147806 | 137.4575
0.1148485 | 137.3356
0.1149077 | 137.4267
0.1149846 | 137.3838
0.1150797 | 137.1208
0.1151665 | 136.891
0.1152272 | 136.6441
0.1152782 | 136.7001
0.115343 | 136.8148
0.1154241 | 136.6788
0.1155291 | 136.5189
0.1156526 | 136.136
0.1156927 | 135.7357
0.1157445 | 135.8894
0.1158048 | 136.0567
0.1158847 | 136.063
0.1160016 | 135.6112
0.1161246 | 135.1358
0.1161395 | 134.9787
0.1161893 | 135.2427
0.1162573 | 135.4736
0.1163396 | 135.2853
0.1164709 | 134.8446
0.116563 | 134.7035
0.1166607 | 134.5321
0.1167192 | 134.4265
0.1168047 | 134.2771
0.1168625 | 134.27
0.1169301 | 134.2167
0.1170261 | 133.9629
0.1171391 | 133.8296
0.1171918 | 133.6633
0.1172561 | 133.6215
0.1173608 | 133.5094
0.1174152 | 133.0541
0.1174825 | 133.1754
0.1175596 | 133.2191
0.1176658 | 133.0259
0.1177669 | 132.6777
0.1178392 | 132.4799
0.1179069 | 132.4032
0.1179623 | 132.2759
0.1180248 | 132.3855
0.1181135 | 132.319
0.1182022 | 131.7941
0.118287 | 131.661
0.1183324 | 131.6413
0.1184115 | 131.7399
0.1184879 | 131.552
0.1185732 | 131.3611
0.1186673 | 131.0239
0.1187407 | 131.0597
0.1188185 | 130.7713
0.1188767 | 130.7223
0.1189583 | 130.7985
0.1190508 | 130.6131
0.1191414 | 130.4016
0.119187 | 129.4116
0.1192441 | 129.637
0.1192667 | 130.072
0.1193041 | 130.4575
0.1194665 | 129.8837
0.1196203 | 129.2764
0.1196656 | 128.9195
0.1197238 | 129.3153
0.1197902 | 129.3924
0.1198706 | 129.1615
0.1199972 | 128.8611
0.1200644 | 128.4883
0.1201336 | 128.5208
0.1201996 | 128.4894
0.1202846 | 128.4446
0.1203818 | 128.1275
0.120447 | 127.9034
0.1205169 | 127.7971
0.1206043 | 127.8522
0.1206625 | 127.7018
0.1207506 | 127.4015
0.1208302 | 127.1943
0.1208925 | 127.1725
0.1209842 | 127.0592
0.1210672 | 126.8261
0.1211303 | 126.5233
0.1211837 | 126.3908
0.1212486 | 126.3817
0.1213453 | 126.8305
0.1214248 | 126.1001
0.1215138 | 125.7939
0.1215781 | 125.8297
0.1216518 | 125.8268
0.1217406 | 125.4857
0.1218236 | 125.4745
0.1218961 | 125.2706
0.1219684 | 125.1656
0.122058 | 125.0205
0.1221386 | 124.6573
0.1221944 | 124.561
0.1222363 | 124.4757
0.1223055 | 124.5581
0.1224092 | 124.3724
0.122513 | 124.0898
0.1226096 | 123.7661
0.1226946 | 123.6146
0.1227442 | 123.5128
0.1228122 | 123.4808
0.1229107 | 123.3518
0.1229846 | 122.8943
0.1230315 | 122.7781
0.123106 | 123.0045
0.123201 | 122.7536
0.1232864 | 122.5644
0.1233608 | 122.0961
0.1234499 | 122.1651
0.1235357 | 122.0474
0.12361 | 121.834
0.1236843 | 121.7107
0.1237803 | 121.457
0.1238536 | 121.2835
0.123953 | 121.0256
0.1240111 | 121.0643
0.1241346 | 120.738
0.1241766 | 120.53
0.1242491 | 120.5246
0.12435 | 120.4183
0.1244236 | 120.0941
0.1245241 | 119.9315
0.1245984 | 119.7636
0.1246549 | 119.3884
0.12472 | 119.4692
0.1247941 | 119.4504
0.1248871 | 119.2283
0.1249729 | 118.774
0.1250328 | 118.5811
0.1250831 | 118.562
0.125158 | 118.6762
0.1252755 | 118.44
0.1253727 | 117.9754
0.1254265 | 117.6377
0.1254789 | 117.7091
0.1255359 | 117.7827
0.1256471 | 117.426
0.1257224 | 117.1642
0.1257974 | 117.0357
0.1258652 | 116.9573
0.1259416 | 116.9867
0.1260127 | 116.6329
0.1260889 | 116.4262
0.1261725 | 116.2249
0.1262376 | 116.1669
0.12633 | 115.992
0.1264314 | 115.7038
0.1265011 | 115.3173
0.1265469 | 115.3251
0.1266407 | 115.3569
0.1267286 | 114.8583

## C3
Deformación | Esfuerzo | SUT | 164.84 | MPa
0 | 0 | SY | 93.00660789 | MPa
1.013445e-05 | 1.040121 | % alargamiento | 11.88449 | -
2.194911e-05 | 2.411256 | E | 68.72304 | GPa
6.900885e-05 | 6.278175
0.000100953 | 9.001902
0.0001132073 | 10.70756
0.000142755 | 13.69937
0.0001794019 | 15.99401
0.0002096628 | 18.25191
0.0002331727 | 20.0283
0.0002490988 | 21.77323
0.0002711905 | 23.08334
0.0003096088 | 25.92395
0.0003342485 | 27.57893
0.0003716502 | 30.10645
0.0003912636 | 31.26023
0.0004069374 | 32.69428
0.000432988 | 34.73033
0.000466017 | 36.94388
0.0004991905 | 38.92313
0.0005163614 | 40.32049
0.0005514415 | 42.68278
0.0005760039 | 43.98465
0.0005968637 | 45.39822
0.0006245601 | 47.21903
0.0006531187 | 48.6723
0.000678449 | 50.46981
0.000708803 | 51.80136
0.0007327193 | 53.39241
0.0007599421 | 54.91872
0.0007859112 | 56.5942
0.0008271966 | 58.75124
0.0008474487 | 59.67292
0.0008793417 | 61.05788
0.0009070359 | 62.41168
0.0009336058 | 63.43006
0.0009506884 | 64.65679
0.0009900474 | 66.00575
0.001014245 | 66.69689
0.001036622 | 67.64746
0.001065835 | 69.05776
0.001106073 | 70.06072
0.001120905 | 70.67001
0.001152318 | 71.27267
0.001171669 | 71.86282
0.001216566 | 73.1614
0.001240997 | 73.49646
0.001272207 | 74.00448
0.001283886 | 74.46818
0.001306974 | 75.12967
0.001343188 | 75.7016
0.001371782 | 76.31515
0.001404013 | 76.69325
0.001431999 | 77.06678
0.001456114 | 77.6284
0.001488176 | 78.30315
0.001514775 | 78.53228
0.001537171 | 78.79153
0.001564478 | 79.25987
0.001587297 | 79.65667
0.001619412 | 80.03385
0.001641886 | 80.36337
0.001666732 | 80.8391
0.00169993 | 81.17406
0.001725099 | 81.46416
0.001752247 | 81.84285
0.001782001 | 82.16508
0.001809755 | 82.69538
0.001836411 | 82.94241
0.001869178 | 83.24145
0.001897329 | 83.61958
0.001922187 | 83.94874
0.001950035 | 84.21424
0.001972346 | 84.58931
0.002003485 | 84.88377
0.002024951 | 85.1833
0.002055033 | 85.77911
0.002087634 | 85.9763
0.002110654 | 86.21829
0.002143182 | 86.52998
0.002164231 | 86.76014
0.002192821 | 87.11385
0.002216152 | 87.53896
0.002243658 | 87.82224
0.002269747 | 88.0502
0.002294013 | 88.27769
0.002319802 | 88.62645
0.002349416 | 89.09744
0.00237819 | 89.39761
0.002432087 | 89.51974
0.002488909 | 89.75097
0.002570511 | 90.12192
0.002638318 | 90.40729
0.002699965 | 90.7456
0.002793851 | 91.28398
0.002883879 | 91.41954
0.002966992 | 91.51377
0.003042624 | 91.81349
0.003087393 | 92.14681
0.003158786 | 92.49733
0.003248694 | 93.00661
0.003337844 | 93.19409
0.003431193 | 93.39503
0.00350063 | 93.53848
0.00356121 | 93.8297
0.003636299 | 94.30008
0.003713279 | 94.45857
0.003797495 | 94.8373
0.003869357 | 95.05004
0.003954065 | 95.30964
0.004034646 | 95.66098
0.004107225 | 95.80671
0.004191002 | 96.20396
0.004269969 | 96.44692
0.004340411 | 96.71924
0.004420521 | 97.00562
0.004483716 | 97.24184
0.004564097 | 97.43413
0.00464085 | 97.88796
0.004711059 | 97.99667
0.004794256 | 98.34503
0.004870279 | 98.67091
0.004943227 | 98.80488
0.005021806 | 99.02119
0.005105347 | 99.40049
0.005183513 | 99.6
0.005262131 | 99.84981
0.00533297 | 100.1133
0.00540371 | 100.3194
0.005478349 | 100.5767
0.005548573 | 100.746
0.005614268 | 101.216
0.005715819 | 101.5014
0.005809102 | 101.7435
0.00589017 | 101.7278
0.005977652 | 101.967
0.006014705 | 102.1942
0.006090881 | 102.4111
0.00613222 | 102.71
0.006213879 | 103.0721
0.006304395 | 103.4202
0.006378236 | 103.8276
0.006468388 | 103.7678
0.006553541 | 103.8333
0.006637269 | 104.0309
0.006701642 | 104.1996
0.006768016 | 104.6874
0.006860687 | 105.0137
0.006944067 | 105.3607
0.007012939 | 105.2775
0.007081797 | 105.4371
0.007159909 | 106.0232
0.007273024 | 106.257
0.00734795 | 106.2155
0.007404306 | 106.3534
0.007460674 | 106.6666
0.007544468 | 107.0798
0.00761833 | 107.23
0.007691493 | 107.4653
0.007757917 | 107.7028
0.007848835 | 107.8946
0.007930101 | 107.9784
0.008018917 | 108.1911
0.008093894 | 108.4296
0.008150204 | 108.6691
0.008216514 | 108.8175
0.00829291 | 109.2463
0.00836769 | 109.4137
0.008450749 | 109.7456
0.00853077 | 109.7332
0.008588948 | 109.9512
0.008654684 | 110.0201
0.008749908 | 110.5513
0.008815489 | 110.4621
0.008881288 | 110.8006
0.008955982 | 110.8906
0.009032096 | 111.1348
0.009132349 | 111.5671
0.009199116 | 111.6178
0.009267018 | 111.5447
0.009357135 | 111.9406
0.009423505 | 112.1847
0.009483472 | 112.5312
0.009566739 | 112.5828
0.009644122 | 112.7435
0.009716526 | 112.914
0.009792754 | 113.1823
0.009865915 | 113.2387
0.009935542 | 113.5597
0.00999356 | 113.679
0.01007771 | 114.1883
0.01015935 | 114.462
0.01024851 | 114.4921
0.01031694 | 114.5229
0.01038975 | 114.4293
0.01047777 | 114.4449
0.010543 | 114.6184
0.01060601 | 114.7965
0.01067623 | 115.497
0.0108025 | 115.7289
0.01085171 | 115.4694
0.01090371 | 115.9867
0.01098695 | 116.3752
0.01107148 | 116.7079
0.01113999 | 116.827
0.01123578 | 116.5878
0.01132592 | 116.3603
0.01139726 | 116.7129
0.01144958 | 116.9476
0.01151443 | 117.3636
0.01159012 | 117.6072
0.01169295 | 118.1762
0.01175137 | 118.1584
0.01182025 | 118.3915
0.0119198 | 118.5268
0.01198482 | 118.6681
0.01204387 | 118.9522
0.0121506 | 119.3006
0.01220831 | 119.3962
0.01229387 | 119.255
0.01241068 | 118.5088
0.01246196 | 118.7192
0.01254191 | 119.2086
0.01259692 | 119.835
0.01269196 | 120.03
0.01276517 | 120.198
0.01280724 | 120.3113
0.01290124 | 121.0932
0.01296831 | 121.136
0.01307691 | 121.3567
0.01314903 | 121.3763
0.01322823 | 121.3051
0.01330819 | 120.959
0.01338531 | 121.1694
0.01344691 | 121.4074
0.01351912 | 121.8189
0.01358531 | 122.0743
0.01365885 | 122.4123
0.01374732 | 122.459
0.01383305 | 122.6743
0.01391412 | 122.8486
0.01399281 | 123.2897
0.01406199 | 123.282
0.01413482 | 123.4168
0.01420683 | 123.7562
0.01427461 | 123.9742
0.01435781 | 124.387
0.01446189 | 123.751
0.01453484 | 123.3871
0.014614 | 124.0498
0.01467826 | 124.2074
0.01474646 | 124.3733
0.0148196 | 124.2638
0.01489652 | 124.4412
0.01496821 | 124.8087
0.01504283 | 125.0977
0.01511668 | 125.5651
0.01519903 | 125.7696
0.01527388 | 126.0679
0.0153554 | 125.7721
0.01544378 | 125.6029
0.015499 | 125.494
0.01558751 | 125.7544
0.01565187 | 125.8293
0.01573563 | 126.328
0.01581028 | 126.6963
0.0158729 | 126.7262
0.01594246 | 126.988
0.01602207 | 127.3418
0.01609458 | 127.4871
0.01617593 | 127.6625
0.01626757 | 127.7688
0.01633826 | 127.6901
0.01641176 | 127.8623
0.0164839 | 128.2235
0.01655692 | 128.5217
0.01662593 | 128.7178
0.01672402 | 128.3278
0.01679644 | 128.2325
0.01686791 | 128.2905
0.01694875 | 128.4184
0.01702941 | 128.1405
0.01711343 | 128.527
0.01717129 | 128.8794
0.01723173 | 129.1352
0.01731814 | 129.5932
0.01739518 | 129.6479
0.017461 | 129.875
0.01753985 | 130.2362
0.01763377 | 130.2968
0.01769074 | 130.4366
0.01777112 | 130.9296
0.01785418 | 131.0764
0.01795183 | 130.2238
0.01804575 | 130.2674
0.01808183 | 130.4459
0.01818673 | 130.6612
0.01824681 | 130.5975
0.01830755 | 130.7851
0.01838726 | 131.2511
0.01846666 | 131.3177
0.01853603 | 131.6863
0.01860282 | 131.7394
0.01869298 | 132.1969
0.01877269 | 132.1963
0.01884601 | 132.102
0.01892011 | 132.3077
0.0189842 | 132.579
0.01908126 | 133.0475
0.01914889 | 133.0152
0.0192294 | 133.3648
0.01929152 | 133.1721
0.01937751 | 132.7346
0.01945918 | 132.7336
0.01954043 | 132.9683
0.01960936 | 133.1758
0.0196888 | 133.334
0.01975659 | 133.3765
0.01982691 | 133.4856
0.01990661 | 133.897
0.01998532 | 133.9424
0.02006987 | 133.9992
0.02013451 | 134.3101
0.02022764 | 134.4097
0.02027096 | 134.3059
0.02036061 | 134.87
0.02042848 | 135.0873
0.02051405 | 135.4593
0.02058766 | 135.5045
0.02064779 | 135.5018
0.02075582 | 135.2195
0.02082708 | 134.8747
0.0209071 | 135.0122
0.02098827 | 135.1286
0.02103783 | 134.701
0.02112518 | 135.3262
0.02117523 | 135.7074
0.02124161 | 135.9341
0.0213246 | 136.3105
0.0214304 | 136.2337
0.02148798 | 136.4198
0.02157036 | 136.5887
0.02164078 | 136.8305
0.0217128 | 136.9636
0.02178578 | 137.0622
0.02187241 | 137.126
0.02195169 | 137.4085
0.02200926 | 137.5954
0.02211334 | 137.8871
0.02217077 | 137.8986
0.02227016 | 137.491
0.02235633 | 136.9836
0.02241524 | 137.0103
0.02249475 | 137.3966
0.02257112 | 137.6036
0.02264901 | 137.7849
0.02273139 | 137.9081
0.02279757 | 137.9988
0.0228706 | 138.1898
0.0229144 | 138.3767
0.02301456 | 138.6614
0.02308529 | 138.8478
0.02316517 | 138.8448
0.02324428 | 139.2523
0.02330225 | 139.2332
0.02338717 | 139.2933
0.02345662 | 139.6433
0.02352861 | 139.7837
0.02361288 | 140.0167
0.02368405 | 140.234
0.02374948 | 140.0319
0.02384208 | 140.2182
0.02393316 | 139.7157
0.02400053 | 139.5116
0.0240666 | 139.815
0.02415935 | 140.0155
0.02423477 | 139.5638
0.02432413 | 140.027
0.02438075 | 140.2234
0.02443991 | 140.4524
0.02451626 | 140.6648
0.02460203 | 141.0068
0.02467548 | 140.967
0.02476592 | 141.1346
0.02483711 | 141.2212
0.02491066 | 141.225
0.02497825 | 141.5701
0.0250405 | 141.5952
0.02513575 | 141.8822
0.02521907 | 142.1127
0.02528974 | 142.2129
0.02536663 | 142.1385
0.02543687 | 141.8283
0.02551308 | 141.6716
0.02560222 | 141.6736
0.02566459 | 141.6536
0.0257323 | 141.4062
0.02581724 | 141.7522
0.02588825 | 142.0832
0.02595975 | 142.2848
0.02603909 | 142.4985
0.02611591 | 142.6301
0.02618012 | 142.8462
0.02624731 | 142.919
0.02633885 | 143.2886
0.02641769 | 143.4378
0.02649451 | 143.4183
0.02657341 | 143.4255
0.0266265 | 143.6535
0.02671923 | 143.8242
0.02679353 | 143.9989
0.02687956 | 144.1717
0.02696028 | 144.2228
0.0270405 | 144.3794
0.02709948 | 144.5836
0.02719269 | 144.5617
0.02727431 | 144.3784
0.02736814 | 144.2937
0.02742425 | 144.1474
0.02750458 | 144.3322
0.02758559 | 144.1837
0.02766595 | 144.0345
0.02772811 | 143.7553
0.02780006 | 144.0093
0.02786887 | 144.3785
0.02794455 | 144.9205
0.02803101 | 145.052
0.02810401 | 144.9734
0.02817914 | 145.058
0.02826155 | 145.4954
0.02832301 | 145.2035
0.02840004 | 145.3208
0.02846754 | 145.3762
0.02855074 | 145.7743
0.02862184 | 145.9444
0.02870144 | 146.3382
0.02877778 | 146.3637
0.02884021 | 146.2411
0.02892868 | 146.5433
0.02901675 | 146.7442
0.02908119 | 146.6682
0.02916761 | 146.3456
0.02924304 | 146.0466
0.02933166 | 146.0476
0.02940786 | 146.0488
0.02947176 | 146.2294
0.02956199 | 146.2146
0.02962391 | 146.3193
0.02970147 | 146.4332
0.02976498 | 146.5657
0.02986367 | 146.9515
0.02993798 | 147.0814
0.02999937 | 146.7979
0.03007557 | 147.0877
0.03016195 | 147.3394
0.03022654 | 147.5862
0.03030904 | 147.788
0.03037486 | 147.8057
0.03046824 | 147.9452
0.03054114 | 147.9709
0.03063466 | 148.3848
0.03069333 | 148.1269
0.03076881 | 148.3582
0.03085574 | 148.7814
0.03092078 | 148.5818
0.03100677 | 148.9517
0.03107272 | 148.6628
0.0311669 | 148.8001
0.03126222 | 148.4835
0.03131957 | 148.146
0.03138073 | 148.3784
0.03147383 | 148.3472
0.03156623 | 148.4909
0.03162076 | 148.5393
0.03170232 | 148.504
0.03177599 | 148.3257
0.03183962 | 148.6131
0.03192456 | 148.8042
0.03198671 | 149.0416
0.03205714 | 149.1136
0.03214566 | 149.3807
0.03220615 | 149.4634
0.03229511 | 149.662
0.03234214 | 149.45
0.0324311 | 150.0794
0.03249271 | 150.014
0.03258208 | 150.0417
0.03265214 | 150.2964
0.03273831 | 150.063
0.0328077 | 150.1855
0.03289955 | 150.2619
0.03296578 | 150.3691
0.03303139 | 150.5385
0.03310652 | 150.7755
0.03319166 | 151.0398
0.03325201 | 150.9073
0.03336711 | 150.6674
0.0334483 | 150.445
0.03350751 | 150.519
0.0335829 | 150.5873
0.03366502 | 150.5197
0.03373832 | 150.1541
0.03381314 | 150.3546
0.03387638 | 150.2158
0.0339539 | 150.64
0.03403833 | 150.9063
0.03410174 | 150.8582
0.03418888 | 150.958
0.03425514 | 151.0659
0.03432294 | 151.2174
0.03441498 | 151.3184
0.03447842 | 151.3388
0.03455186 | 151.7926
0.03460852 | 151.6956
0.03469494 | 151.7544
0.03476842 | 151.8286
0.03485272 | 151.9373
0.03494401 | 152.2424
0.03500505 | 152.2134
0.03508862 | 152.3944
0.03516457 | 152.4507
0.03524808 | 152.6775
0.03532441 | 152.7596
0.03539658 | 152.8237
0.03546409 | 152.8877
0.03554825 | 153.1759
0.03560558 | 153.0274
0.03569552 | 153.3005
0.03578974 | 153.189
0.03587874 | 152.8708
0.03594493 | 152.6745
0.03602466 | 152.4688
0.03609161 | 152.3557
0.03617941 | 152.3903
0.03625064 | 152.3829
0.0363118 | 152.3361
0.03638853 | 152.5359
0.03645919 | 152.8888
0.03654364 | 152.6946
0.03657789 | 152.8759
0.03669334 | 153.2646
0.03675881 | 153.2428
0.03682136 | 153.3715
0.03690689 | 153.5019
0.03699044 | 153.6272
0.03705361 | 153.4874
0.03712057 | 153.6829
0.03721603 | 154.016
0.03727758 | 154.0064
0.03735093 | 154.0742
0.03742367 | 154.1013
0.03750132 | 154.1028
0.0375783 | 154.5535
0.0376615 | 154.4908
0.03773288 | 154.3597
0.03781114 | 154.5398
0.03789102 | 154.8383
0.03796198 | 154.7926
0.03803129 | 154.8131
0.03810957 | 155.2111
0.03819722 | 154.5167
0.03829134 | 154.2465
0.03836713 | 154.1593
0.03843583 | 154.4661
0.03851271 | 154.4838
0.03859776 | 154.5283
0.03864775 | 154.4594
0.03872681 | 154.77
0.03880103 | 154.3177
0.03889065 | 154.5181
0.03895625 | 154.6864
0.03902957 | 154.9291
0.03912218 | 154.7712
0.039193 | 154.9816
0.03926678 | 155.0562
0.03933236 | 155.3239
0.0394126 | 155.1956
0.0394838 | 155.4014
0.03956171 | 155.5161
0.0396286 | 155.6928
0.03970777 | 155.7339
0.03977143 | 155.8637
0.03985409 | 156.0304
0.03993311 | 155.9341
0.04000497 | 156.1611
0.0401025 | 156.0115
0.04017005 | 156.2052
0.04024425 | 156.3808
0.0403059 | 156.3786
0.04040809 | 156.692
0.0404651 | 156.4859
0.04054584 | 156.6384
0.04063309 | 156.6308
0.04068689 | 156.7036
0.04078201 | 156.9247
0.04086572 | 156.9382
0.04091739 | 156.8761
0.0410004 | 156.8712
0.0410911 | 156.3551
0.0411858 | 156.1496
0.04125029 | 156.1773
0.04132749 | 156.2954
0.04141496 | 156.3796
0.04149811 | 156.2361
0.04153808 | 156.2614
0.0416297 | 156.2067
0.04169774 | 156.4016
0.04176044 | 156.4224
0.04184701 | 156.4769
0.04190875 | 156.5641
0.0419876 | 156.7368
0.04206379 | 156.9572
0.04213029 | 156.7561
0.04221162 | 156.9619
0.0422844 | 156.968
0.0423723 | 157.4037
0.04243423 | 157.2229
0.0425224 | 157.3503
0.0425915 | 157.5596
0.04267081 | 157.5033
0.04274323 | 157.6007
0.04283437 | 157.8588
0.0428958 | 157.8614
0.04296215 | 157.994
0.04305178 | 158.1421
0.04310523 | 158.1964
0.04319335 | 158.2084
0.04327844 | 158.2954
0.04333571 | 158.232
0.04343024 | 158.5143
0.04350969 | 158.3167
0.04359037 | 158.2515
0.0436693 | 158.309
0.04373231 | 158.443
0.04379545 | 158.5022
0.04386737 | 158.7634
0.0439525 | 158.9503
0.04403006 | 159.0843
0.04411134 | 159.2505
0.04420545 | 158.9255
0.04428457 | 158.4286
0.04436475 | 158.5169
0.0444275 | 158.3194
0.04450285 | 158.353
0.04458411 | 158.2271
0.04467168 | 158.1293
0.04472861 | 157.8391
0.04482919 | 158.0393
0.0448763 | 157.9857
0.04495734 | 158.2576
0.04502717 | 158.2185
0.04511729 | 158.1583
0.04517502 | 158.1556
0.04526858 | 158.3641
0.04533599 | 158.5296
0.04538992 | 158.6724
0.04547178 | 158.4859
0.04555004 | 158.5684
0.04561975 | 158.6002
0.04569651 | 158.8641
0.0457783 | 159.062
0.04584801 | 159.2363
0.04594234 | 159.0777
0.0460178 | 159.0155
0.04609086 | 159.1368
0.0461577 | 159.1596
0.04623499 | 159.6326
0.04631109 | 159.6341
0.04638177 | 159.4931
0.04646 | 159.5202
0.0465407 | 159.768
0.04662192 | 159.6981
0.04668365 | 159.6207
0.04676406 | 159.7772
0.04683585 | 159.9762
0.04691045 | 160.1038
0.04700041 | 160.1414
0.04707248 | 160.0285
0.04715779 | 160.1139
0.04722395 | 160.1287
0.04731625 | 160.3966
0.04738745 | 160.4244
0.04745907 | 160.4031
0.04752832 | 160.4045
0.04761338 | 160.7012
0.04767195 | 160.7106
0.04776223 | 160.5761
0.04784843 | 160.6229
0.04793469 | 160.5658
0.0480011 | 160.5351
0.04805683 | 160.7693
0.04814639 | 160.9089
0.04823694 | 160.9818
0.04831218 | 160.817
0.04838068 | 160.83
0.04846851 | 160.8814
0.04854402 | 160.8329
0.04862244 | 160.5276
0.04869271 | 160.2554
0.04877694 | 160.2481
0.0488531 | 160.1059
0.04893582 | 159.8002
0.04899826 | 159.5526
0.0490782 | 159.7559
0.04916199 | 160.0374
0.04924738 | 159.9403
0.04930911 | 159.9868
0.04938324 | 159.9271
0.04946651 | 160.0638
0.0495147 | 160.0831
0.04958892 | 160.3305
0.04966562 | 160.4349
0.04975739 | 160.5046
0.04982516 | 160.5231
0.04989673 | 160.5276
0.04997523 | 160.7647
0.05004689 | 160.7185
0.05012191 | 160.8241
0.05020989 | 160.874
0.05026237 | 160.8181
0.050323 | 161.0193
0.05040809 | 161.199
0.0505151 | 161.058
0.05059039 | 161.1363
0.05064191 | 161.2074
0.05072347 | 161.6269
0.05081671 | 161.4792
0.05088032 | 161.4761
0.0509461 | 161.4735
0.05104076 | 161.5544
0.0511156 | 161.7728
0.05118873 | 161.7392
0.05126093 | 161.835
0.05132129 | 161.7728
0.05141592 | 162.0899
0.05148096 | 162.022
0.05154761 | 161.8968
0.05162428 | 162.1987
0.05171179 | 162.1919
0.05178614 | 162.1931
0.05185155 | 162.2536
0.05193269 | 162.5368
0.05199374 | 162.3955
0.05208309 | 162.3545
0.05216027 | 162.4166
0.05223517 | 162.1937
0.05231887 | 162.5488
0.05238008 | 162.625
0.05245636 | 162.5834
0.05251445 | 162.5881
0.05261003 | 162.9143
0.05268012 | 162.7261
0.05276216 | 162.8933
0.05283164 | 162.9307
0.05291066 | 162.857
0.05299276 | 162.9758
0.05305735 | 162.9587
0.0531369 | 162.818
0.05322376 | 162.863
0.05328143 | 163.067
0.05338352 | 163.064
0.0534524 | 162.9501
0.05352687 | 162.9165
0.05361031 | 163.0325
0.05367265 | 163.1716
0.05375792 | 163.3547
0.05383194 | 163.0735
0.05391721 | 162.9726
0.05399628 | 162.8467
0.0540669 | 162.3896
0.05415116 | 162.2133
0.05423686 | 161.9047
0.05431226 | 161.5237
0.05439166 | 161.9238
0.05445811 | 161.6967
0.05453117 | 162.014
0.05460377 | 161.9789
0.05468445 | 161.6641
0.05474619 | 161.748
0.05483229 | 161.982
0.05490853 | 162.0269
0.05500076 | 162.0834
0.05505261 | 161.7676
0.0551458 | 162.0131
0.05521364 | 162.2661
0.0552888 | 162.265
0.05536489 | 162.3928
0.05543495 | 162.0815
0.05552855 | 162.2026
0.05559027 | 162.4019
0.05567151 | 162.4559
0.05574679 | 162.5108
0.05581487 | 162.3807
0.05590831 | 162.6083
0.05597699 | 162.5609
0.05603743 | 162.6896
0.05611985 | 162.6642
0.05620502 | 162.8153
0.05628376 | 162.7714
0.05636639 | 162.8066
0.05643767 | 162.902
0.05650366 | 162.8975
0.05658591 | 162.896
0.0566784 | 162.9215
0.05674575 | 162.8333
0.05682184 | 163.0386
0.05687234 | 162.9523
0.05695842 | 163.0664
0.0570344 | 163.1877
0.05711819 | 163.1292
0.05720099 | 163.2793
0.05726104 | 163.1154
0.05734561 | 163.3663
0.05741646 | 163.3125
0.05749312 | 163.3524
0.05755512 | 163.3254
0.05763817 | 163.3472
0.05771732 | 163.3885
0.05779371 | 163.4139
0.05786805 | 163.4123
0.05792745 | 163.3121
0.05801009 | 163.5606
0.05809599 | 163.4738
0.05815751 | 163.5037
0.05822224 | 163.4167
0.05831756 | 163.5715
0.05839794 | 163.4441
0.05846709 | 163.5769
0.05852433 | 163.6682
0.05862505 | 163.7186
0.05870413 | 163.7539
0.05876758 | 163.56
0.05883981 | 163.6011
0.0589013 | 163.7526
0.05899179 | 163.8615
0.05906079 | 163.9566
0.05914824 | 163.8486
0.05921861 | 163.7019
0.05928993 | 163.7645
0.05937315 | 163.9265
0.05943302 | 163.9517
0.05952439 | 163.9111
0.059623 | 164.1584
0.05967356 | 163.8901
0.05974389 | 164.0432
0.05981166 | 163.8641
0.05991642 | 164.2379
0.05998725 | 164.2193
0.06006572 | 164.0606
0.06013645 | 164.0324
0.06021947 | 163.9801
0.06029149 | 164.1969
0.06035635 | 163.9659
0.06045038 | 164.2258
0.06050221 | 164.0137
0.0605932 | 164.2165
0.060676 | 164.1779
0.06073855 | 164.271
0.06083446 | 164.4405
0.06091086 | 164.2201
0.06098225 | 164.3134
0.06104592 | 164.4041
0.06111816 | 164.3716
0.06120211 | 164.2663
0.06128005 | 164.2138
0.0613801 | 164.4927
0.06143051 | 164.5173
0.06151371 | 164.3463
0.06158929 | 164.2975
0.06163956 | 164.4504
0.06172416 | 164.5265
0.06181232 | 164.3765
0.06188143 | 164.5625
0.0619612 | 164.3094
0.06204278 | 164.5066
0.06210232 | 164.4502
0.06220292 | 164.4874
0.06227904 | 164.5536
0.06235347 | 164.5315
0.06241562 | 164.4521
0.06250631 | 164.5409
0.06257034 | 164.7419
0.06265354 | 164.5695
0.06272682 | 164.7156
0.06279951 | 164.4839
0.06286814 | 164.4139
0.06294542 | 164.5925
0.06302699 | 164.5346
0.06309366 | 164.4473
0.06317352 | 164.6036
0.06324974 | 164.5892
0.06332539 | 164.84
0.06340603 | 164.5723
0.06348152 | 164.6725
0.06355572 | 164.5676
0.06365523 | 164.6413
0.06371718 | 164.5869
0.06376942 | 164.7362
0.06387432 | 164.7602
0.06394862 | 164.5403
0.06399919 | 164.6659
0.06407639 | 164.5599
0.06415467 | 164.7737
0.06422551 | 164.6023
0.06432587 | 164.7759
0.06438451 | 164.5908
0.06446791 | 164.8147
0.0645371 | 164.6977
0.06463002 | 164.7344
0.06470586 | 164.6272
0.06477092 | 164.6255
0.06486036 | 164.5475
0.06492911 | 164.6698
0.06499244 | 164.4915
0.06506656 | 164.5082
0.06515864 | 164.8158
0.06523543 | 164.6754
0.06531607 | 164.4485
0.06538424 | 164.4651
0.06545418 | 164.6095
0.06553057 | 164.7119
0.06559592 | 164.5813
0.06568027 | 164.7119
0.06576131 | 164.7822
0.06581491 | 164.5922
0.06589157 | 164.6317
0.06596555 | 164.6607
0.06605263 | 164.651
0.0661296 | 164.6424
0.06620768 | 164.4496
0.0662673 | 164.4433
0.06633632 | 164.5235
0.06640542 | 164.6488
0.06649436 | 164.6377
0.0665778 | 164.5897
0.06663991 | 164.5481
0.066723 | 164.5248
0.06678653 | 164.6794
0.06688802 | 164.6397
0.0669521 | 164.5499
0.0670209 | 164.5146
0.06710241 | 164.6548
0.06718665 | 164.4738
0.06725763 | 164.3965
0.0673294 | 164.4687
0.06742474 | 164.7246
0.06749369 | 164.2986
0.06758949 | 164.3676
0.06766539 | 164.4424
0.06775941 | 164.3455
0.06780595 | 164.543
0.06788283 | 164.5519
0.06797013 | 164.5801
0.06802293 | 164.3186
0.06813391 | 164.3529
0.06820695 | 164.5136
0.06827578 | 164.3669
0.06835348 | 164.483
0.06843056 | 164.3798
0.06850088 | 164.1796
0.06857342 | 164.1905
0.06867102 | 164.4867
0.06873974 | 164.3883
0.06881721 | 164.2346
0.06890068 | 164.4966
0.06897309 | 164.1755
0.06903978 | 164.2373
0.06911813 | 164.2736
0.06920797 | 164.2592
0.06929066 | 164.1795
0.06936834 | 164.1866
0.06941668 | 164.2412
0.06951246 | 164.0985
0.06957162 | 164.0715
0.06965619 | 164.1455
0.06973759 | 164.1725
0.06981756 | 164.1105
0.06987924 | 164.1758
0.06995009 | 164.0861
0.07002521 | 163.9796
0.07011433 | 164.0923
0.07018424 | 163.8602
0.07024431 | 163.8469
0.07033841 | 163.9013
0.07040513 | 164.1395
0.07048333 | 164.0198
0.07055273 | 164.0776
0.07064508 | 164.0241
0.0706951 | 163.5164
0.07078396 | 164.1159
0.07086828 | 164.1008
0.07092543 | 163.7604
0.07101928 | 163.9341
0.07108923 | 163.9269
0.0711595 | 163.6302
0.0712363 | 163.736
0.07131389 | 163.6657
0.07139797 | 163.7804
0.07144181 | 163.5488
0.07153898 | 163.7037
0.07158783 | 163.667
0.07169531 | 163.6617
0.07173397 | 163.4337
0.07184442 | 163.4968
0.07190894 | 163.5584
0.07198813 | 163.7603
0.07206786 | 163.4121
0.07213033 | 163.5811
0.07220373 | 163.6644
0.07228786 | 163.3017
0.07235808 | 163.3075
0.0724249 | 163.5849
0.07251333 | 163.4718
0.07258305 | 163.3278
0.07268585 | 163.5332
0.07274986 | 163.1237
0.07281037 | 163.1787
0.07290173 | 163.5501
0.07298407 | 163.383
0.07303966 | 163.1461
0.07311176 | 163.1519
0.07319359 | 163.3717
0.0732944 | 163.2632
0.07335016 | 162.9711
0.0734253 | 163.2143
0.07348199 | 163.1405
0.07356562 | 163.0746
0.07365407 | 162.8416
0.07373202 | 162.934
0.07381554 | 163.114
0.07388171 | 162.9221
0.0739597 | 162.8071
0.07402034 | 163.0452
0.07410628 | 162.9558
0.07420048 | 162.8578
0.07426796 | 162.6284
0.07434203 | 162.9771
0.07441854 | 162.976
0.07448205 | 162.5379
0.07456004 | 162.6271
0.07462615 | 162.5905
0.07470883 | 162.8252
0.07480404 | 162.5395
0.07487074 | 162.7017
0.07494259 | 162.5455
0.07500953 | 162.5127
0.07509363 | 162.5083
0.07518458 | 162.5563
0.0752508 | 162.3675
0.07531572 | 162.1605
0.07540402 | 162.5098
0.0754865 | 162.5128
0.07553428 | 162.0058
0.07563511 | 162.425
0.07570466 | 162.2707
0.07578142 | 162.3793
0.07586095 | 162.0522
0.07593175 | 162.1315
0.07599629 | 162.2061
0.07608479 | 162.1325
0.07616866 | 162.072
0.07625279 | 162.0142
0.07631997 | 161.8667
0.07640079 | 162.0005
0.07646027 | 162.0398
0.07653609 | 161.693
0.07660082 | 161.844
0.0766804 | 161.8638
0.07674904 | 161.9017
0.07682993 | 161.7638
0.0769076 | 161.6021
0.07698262 | 161.3957
0.07704018 | 161.4915
0.07711664 | 161.4886
0.0772035 | 161.6908
0.07729619 | 161.4613
0.07735511 | 161.3665
0.07744835 | 161.4802
0.07750232 | 161.5299
0.0775908 | 161.2219
0.07766268 | 161.111
0.07775233 | 161.4447
0.07781898 | 161.2291
0.07788759 | 161.2686
0.07798014 | 161.3213
0.07805319 | 161.0054
0.07812753 | 161.2209
0.07819721 | 161.0576
0.07828927 | 161.1537
0.07836373 | 161.0851
0.07846278 | 160.8606
0.07852134 | 160.6933
0.07858749 | 160.8201
0.07866742 | 161.0305
0.07873739 | 160.7471
0.07883206 | 160.7127
0.07889733 | 160.587
0.07897122 | 160.7315
0.07905458 | 160.2974
0.07912269 | 160.5659
0.07917533 | 160.4868
0.07927425 | 160.5965
0.07937232 | 160.5161
0.07943224 | 160.2862
0.07952176 | 160.564
0.07958658 | 160.3587
0.07968728 | 160.3603
0.07975553 | 160.3467
0.07983166 | 160.1687
0.07988336 | 160.0985
0.07995152 | 160.3172
0.08004967 | 160.1197
0.08013183 | 160.0249
0.08021937 | 159.8733
0.08029412 | 159.8925
0.08035167 | 159.905
0.08043818 | 159.9388
0.08051622 | 159.8543
0.08058623 | 159.7694
0.08065165 | 159.7327
0.08074046 | 159.7217
0.08083227 | 159.5931
0.08089326 | 159.6998
0.08096233 | 159.5547
0.081039 | 159.4275
0.08113294 | 159.4412
0.08118632 | 159.4178
0.08127817 | 159.3816
0.08136469 | 159.3274
0.08145977 | 159.2234
0.0815266 | 159.1773
0.08160604 | 159.0904
0.0816721 | 159.1043
0.08174893 | 159.1413
0.08180976 | 159.0765
0.08189064 | 158.9755
0.08197158 | 158.8503
0.08204027 | 158.9043
0.08210422 | 158.8322
0.08217094 | 158.8825
0.08225598 | 158.798
0.08233038 | 158.7435
0.0824189 | 158.6785
0.0825045 | 158.5378
0.08258149 | 158.4922
0.08267477 | 158.4643
0.08274988 | 158.4296
0.08282588 | 158.3699
0.08290922 | 158.3038
0.08299131 | 158.2591
0.08307574 | 158.2265
0.08315212 | 158.0981
0.08323892 | 158.0434
0.08329129 | 158.0141
0.08333665 | 157.8663
0.08340504 | 157.935
0.08342383 | 157.9438
0.0834988 | 158.0749
0.08355501 | 158.1012
0.08364098 | 157.9854
0.08375109 | 157.7601
0.08386541 | 157.6243
0.08397821 | 157.5203
0.08404666 | 157.448
0.08411397 | 157.4287
0.08418241 | 157.4393
0.08426437 | 157.3907
0.08431913 | 157.4206
0.0843775 | 157.3675
0.08446501 | 157.2935
0.08453105 | 157.2366
0.08462578 | 157.1556
0.08469379 | 157.0845
0.08477505 | 156.9482
0.08482241 | 156.9697
0.08489031 | 156.9576
0.08495737 | 156.9866
0.08504567 | 156.879
0.08512103 | 156.7998
0.08520872 | 156.6659
0.08529523 | 156.5845
0.08535658 | 156.3297
0.08538319 | 156.3404
0.08542512 | 156.4798
0.08550398 | 156.6716
0.08555752 | 156.6877
0.08565821 | 156.6176
0.08577672 | 156.2736
0.08587784 | 156.055
0.08596279 | 155.762
0.08601461 | 155.6949
0.086059 | 155.9016
0.08610807 | 156.2439
0.08616507 | 156.3641
0.08624613 | 156.1333
0.08638212 | 155.7697
0.08649891 | 155.6309
0.08656944 | 155.4747
0.08664663 | 155.4939
0.08670412 | 155.544
0.08675737 | 155.574
0.08682577 | 155.6267
0.08691453 | 155.525
0.08702342 | 155.3662
0.08710057 | 154.9784
0.08716113 | 155.0333
0.08722406 | 155.1597
0.08727621 | 155.2778
0.08734765 | 155.1814
0.08743825 | 155.0169
0.0875341 | 154.8597
0.08763554 | 154.7837
0.08770772 | 154.7249
0.08779367 | 154.633
0.08785812 | 154.5703
0.08792294 | 154.5316
0.08799469 | 154.4963
0.0880563 | 154.5436
0.08814429 | 154.4432
0.08823896 | 154.3812
0.08835167 | 154.2042
0.08842238 | 154.119
0.08849724 | 153.9936
0.08857137 | 154.0136
0.08862713 | 153.9813
0.08870569 | 153.9761
0.08877232 | 153.9683
0.08886893 | 153.8029
0.08895987 | 153.6887
0.08903675 | 153.29
0.0890905 | 153.2886
0.08913088 | 153.4727
0.08917444 | 153.5803
0.08922641 | 153.7234
0.08931026 | 153.6157
0.0894229 | 153.3681
0.08953836 | 153.127
0.08964795 | 152.9284
0.08971507 | 152.898
0.0897791 | 152.8517
0.08983173 | 152.9281
0.0899042 | 152.9218
0.08997465 | 152.9775
0.09007348 | 152.8189
0.09014784 | 152.6546
0.09023497 | 152.2752
0.09028182 | 152.4181
0.09034694 | 152.5034
0.09041366 | 152.5192
0.09050035 | 152.4614
0.09058621 | 152.2796
0.09067709 | 152.061
0.09074497 | 151.9274
0.09081592 | 151.9858
0.09087891 | 152.0601
0.09096448 | 152.0294
0.09105156 | 151.8442
0.09114088 | 151.6914
0.09123723 | 151.5642
0.09132017 | 151.5027
0.09138069 | 151.416
0.09145256 | 151.3249
0.09150957 | 151.3819
0.0915704 | 151.2044
0.09161344 | 151.2372
0.09168859 | 151.3958
0.0917687 | 151.3348
0.09187812 | 151.0516
0.09198844 | 150.8862
0.09208184 | 150.6893
0.09213594 | 150.6436
0.09221123 | 150.6412
0.09226414 | 150.6665
0.092336 | 150.6517
0.09239912 | 150.6374
0.09248887 | 150.4861
0.09257011 | 150.1109
0.09264987 | 150.132
0.09270911 | 150.1122
0.09278816 | 150.199
0.09283866 | 150.133
0.09292699 | 150.1065
0.09303389 | 149.7909
0.09311303 | 149.7242
0.09318374 | 149.6694
0.093237 | 149.5946
0.09329284 | 149.4417
0.0933455 | 149.5749
0.09340325 | 149.6481
0.09348415 | 149.5629
0.0936134 | 149.2512
0.09371954 | 149.044
0.0938157 | 148.9963
0.09387525 | 148.8936
0.09394932 | 148.9541
0.0940059 | 149.0055
0.0940951 | 148.8304
0.09416577 | 148.6599
0.09424485 | 148.5855
0.09431055 | 148.5173
0.0943627 | 148.4855
0.09445717 | 148.4646
0.09453298 | 148.3587
0.09461893 | 148.2763
0.09470137 | 148.1774
0.09478259 | 148.0484
0.09486689 | 147.8564
0.09491933 | 147.7478
0.09498521 | 147.8285
0.09505776 | 147.8843
0.09514031 | 147.744
0.09523008 | 147.6313
0.09530081 | 147.3797
0.09535681 | 147.0305
0.09541853 | 147.2895
0.09546762 | 147.5125
0.09553667 | 147.4619
0.09561918 | 147.1964
0.09574769 | 146.9425
0.09584485 | 146.7899
0.09593289 | 146.7081
0.09599862 | 146.6026
0.09608123 | 146.5858
0.09613357 | 146.6372
0.09621031 | 146.5485
0.09628389 | 146.4526
0.09637185 | 146.3163
0.0964563 | 146.048
0.0965063 | 146.0578
0.09655315 | 146.1088
0.09663623 | 146.093
0.09671924 | 146.0404
0.0968301 | 145.7984
0.09691302 | 145.4792
0.09697135 | 145.382
0.09703503 | 145.4861
0.09709139 | 145.6293
0.09717259 | 145.5587
0.09726638 | 145.242
0.09737009 | 145.1381
0.09744169 | 144.9841
0.09751221 | 144.8888
0.09757719 | 144.8726
0.09764252 | 144.892
0.09772576 | 144.8706
0.09781122 | 144.6964
0.09790714 | 144.4806
0.09798304 | 144.2816
0.09804437 | 144.114
0.09807343 | 144.0759
0.09813968 | 144.2977
0.0981774 | 144.4672
0.09827633 | 144.2899
0.09839723 | 143.9277
0.09850852 | 143.6133
0.09857676 | 143.4453
0.09862601 | 143.476
0.0986752 | 143.5832
0.09874994 | 143.6946
0.09886861 | 143.4532
0.09894637 | 143.2085
0.09904166 | 142.9858
0.09907548 | 142.8983
0.09914047 | 143.163
0.09923335 | 143.0202
0.09931772 | 142.7885
0.09942676 | 142.6306
0.09948494 | 142.5351
0.09954836 | 142.4658
0.09962585 | 142.5595
0.0997115 | 142.3462
0.09979006 | 142.1861
0.09986754 | 142.0484
0.09994798 | 141.9824
0.1000273 | 141.925
0.1000987 | 141.7622
0.1001521 | 141.7165
0.1002465 | 141.7134
0.1002938 | 141.3222
0.1003769 | 141.401
0.1004258 | 141.4527
0.1005224 | 141.4054
0.1006134 | 141.1434
0.1007068 | 141.0129
0.1007998 | 140.7687
0.1008703 | 140.6918
0.1009377 | 140.6079
0.100983 | 140.6673
0.1010546 | 140.7263
0.1011191 | 140.5749
0.1012334 | 140.3098
0.1013279 | 139.9317
0.101377 | 139.902
0.1014364 | 140.0511
0.1014902 | 140.1316
0.1015559 | 140.0754
0.1016476 | 139.8605
0.1017774 | 139.5873
0.1018773 | 139.3835
0.101933 | 139.1895
0.1019889 | 139.0989
0.1020388 | 139.1795
0.102073 | 139.2745
0.1021604 | 139.3826
0.1022776 | 139.0263
0.1023726 | 138.7247
0.102444 | 138.5429
0.1025379 | 138.4904
0.1025799 | 138.3839
0.1026215 | 138.4182
0.1026883 | 138.4607
0.1027699 | 138.3415
0.1028553 | 138.0724
0.1029452 | 138.0149
0.1030308 | 137.8776
0.1031154 | 137.7481
0.1031949 | 137.5823
0.1032628 | 137.3702
0.1033227 | 137.4056
0.1034013 | 137.3799
0.1034678 | 137.3035
0.1035518 | 137.1915
0.1036302 | 137.0063
0.1037267 | 136.8642
0.1038152 | 136.6187
0.1038758 | 136.3543
0.1039177 | 136.5985
0.1039897 | 136.6582
0.1040826 | 136.4451
0.1041658 | 136.237
0.1042411 | 136.0248
0.1043112 | 136.0369
0.1044016 | 135.8363
0.1044648 | 135.7945
0.1045611 | 135.7396
0.1046283 | 135.4933
0.1047033 | 135.4732
0.1047903 | 135.3844
0.1048809 | 134.9846
0.1049371 | 134.9049
0.1049943 | 135.017
0.1050471 | 135.0255
0.1051205 | 134.919
0.1052115 | 134.6628
0.1053132 | 134.1444
0.1053835 | 134.2637
0.1054239 | 134.4489
0.1054943 | 134.4862
0.1056135 | 134.0584
0.1056895 | 133.8742
0.1057961 | 133.5594
0.1058287 | 133.5795
0.1059112 | 133.8403
0.1059979 | 133.4402
0.1060545 | 133.1763
0.1061461 | 133.2498
0.1062128 | 133.1492
0.1062791 | 133.164
0.1063647 | 132.8476
0.1064439 | 132.6599
0.1065372 | 132.6605
0.1065967 | 132.3386
0.1066609 | 132.3548
0.1067503 | 132.3718
0.1068454 | 132.0867
0.1069131 | 132.0312
0.1070086 | 131.9158
0.107105 | 131.7288
0.1071567 | 131.5379
0.107237 | 131.4496
0.107301 | 131.3965
0.1073698 | 131.3604
0.1074499 | 131.1629
0.107573 | 130.8875
0.1076153 | 130.6833
0.1076623 | 130.6391
0.1077146 | 130.8872
0.107803 | 130.6929
0.1079086 | 130.3819
0.1079641 | 130.2527
0.1080449 | 130.2123
0.1081308 | 130.0277
0.108213 | 129.9597
0.1082725 | 129.7374
0.108347 | 129.6857
0.108443 | 129.5472
0.1085215 | 129.3332
0.1085777 | 129.0521
0.1086447 | 129.1995
0.1087076 | 129.0619
0.1088072 | 128.983
0.1089041 | 128.7883
0.108956 | 128.4472
0.1090218 | 128.4601
0.1091025 | 128.4379
0.1091678 | 128.4164
0.1092422 | 127.8914
0.1093236 | 127.9687
0.1093936 | 127.7944
0.1094795 | 127.7621
0.1095413 | 127.6785
0.1096219 | 127.6507
0.109741 | 127.1614
0.1097886 | 126.8398
0.1098423 | 127.0605
0.1099109 | 127.2029
0.1100178 | 126.9612
0.1101043 | 126.3911
0.1101701 | 126.4182
0.1102447 | 126.5173
0.1103236 | 126.3346
0.110395 | 125.9761
0.110477 | 125.7888
0.1105391 | 125.8308
0.1106176 | 125.8012
0.1106876 | 125.5394
0.1107651 | 125.377
0.1108658 | 125.1472
0.1109168 | 125.1497
0.1109971 | 125.0718
0.1110851 | 124.8204
0.1111764 | 124.7136
0.1112535 | 124.5566
0.1113225 | 124.2858
0.1113906 | 124.234
0.1114501 | 124.2107
0.1115234 | 123.8771
0.1116035 | 123.9249
0.11168 | 123.8164
0.1117997 | 123.5263
0.1118647 | 123.2088
0.1119238 | 123.2265
0.1120031 | 123.2077
0.1120665 | 122.9741
0.1121397 | 122.9638
0.1122261 | 122.7369
0.1123076 | 122.4458
0.1123907 | 122.3924
0.1124627 | 122.2158
0.112529 | 121.9855
0.1126076 | 121.9822
0.1126795 | 121.9204
0.1127635 | 121.6813
0.1128287 | 121.2486
0.112911 | 121.4632
0.1129837 | 121.3076
0.1130689 | 120.9676
0.1131341 | 120.899
0.1132224 | 120.7009
0.1132924 | 120.5376
0.1133615 | 120.4715
0.1134496 | 120.3376
0.1135107 | 119.9925
0.1135527 | 119.8484
0.1136344 | 120.0676
0.1137404 | 119.7769
0.1138252 | 119.5111
0.1138817 | 119.1258
0.1139532 | 119.3289
0.1140366 | 119.1445
0.1141246 | 118.855
0.1142088 | 118.7226
0.1142961 | 118.452
0.1143565 | 118.2893
0.1144167 | 118.2005
0.1144782 | 118.1617
0.1145613 | 118.0522
0.1146589 | 117.7311
0.1147274 | 117.2972
0.1147934 | 117.5919
0.1148626 | 117.4351
0.1149856 | 117.1073
0.1150813 | 116.8981
0.1151427 | 116.4803
0.11519 | 116.482
0.1152362 | 116.5482
0.1153093 | 116.574
0.1154252 | 116.14
0.1155114 | 115.7496
0.1155532 | 115.4638
0.1156033 | 115.8874
0.1156884 | 115.841
0.1158094 | 114.8826
0.1158702 | 114.8306
0.1159281 | 115.1751
0.1160274 | 114.7962
0.1161006 | 114.307
0.1161781 | 114.4675
0.1162553 | 114.347
0.1163425 | 114.0638
0.1164189 | 113.7511
0.1164953 | 113.6844
0.1165508 | 113.4188
0.1166245 | 113.451
0.1167205 | 113.1196
0.1167974 | 112.9481
0.1168724 | 112.6277
0.1169221 | 112.6837
0.1169945 | 112.5319
0.1171062 | 112.2458
0.1171787 | 111.859
0.1172137 | 111.8012
0.1172978 | 111.8373
0.1174122 | 111.2944
0.1174685 | 111.1365
0.1175257 | 111.1251
0.117617 | 110.6942
0.1176967 | 110.5944
0.1177706 | 110.5305
0.1178279 | 110.3129
0.1179234 | 110.1025
0.1179936 | 109.8565
0.1180617 | 109.4952
0.118143 | 109.5142
0.1182461 | 108.9096
0.1182841 | 108.4366
0.1183481 | 108.7141
0.1184397 | 108.3907
0.1185558 | 107.7138
0.1186089 | 107.7795
0.1186795 | 107.3132
0.1187739 | 107.055
0.1188449 | 106.6973

## C4
Deformación | Esfuerzo | SUT | 169.1096 | MPa
0 | 0 | SY | 94.92291136 | MPa
5.429808e-06 | 0.421591 | % alargamiento | 12.45141 | -
6.820582e-06 | 0.937899 | E | 70.35441 | GPa
2.211404e-05 | 2.380173
4.659217e-05 | 4.532188
9.864593e-05 | 8.70989
0.0001126875 | 10.38699
0.0001470277 | 13.52718
0.0001785584 | 15.53428
0.0001946724 | 17.04406
0.0002317168 | 20.2433
0.000250462 | 21.55405
0.0002871614 | 24.2306
0.0003088527 | 25.27781
0.0003285839 | 27.45387
0.0003534333 | 29.03855
0.000378591 | 30.87916
0.0004144379 | 33.28281
0.0004321695 | 34.66413
0.0004645364 | 36.54023
0.0004834612 | 38.25882
0.0005189787 | 40.43396
0.0005424502 | 41.83843
0.0005572966 | 43.18125
0.0005963397 | 45.9981
0.0006276276 | 47.53211
0.0006522413 | 48.72753
0.0006722912 | 50.50979
0.000701401 | 52.1997
0.0007419159 | 54.29116
0.0007577752 | 55.51814
0.0007806988 | 56.92425
0.0008095211 | 58.10034
0.0008458684 | 60.25896
0.000875904 | 61.49415
0.0008956002 | 63.03649
0.0009322185 | 64.09074
0.0009522741 | 65.42062
0.0009771822 | 66.35801
0.001011198 | 67.73315
0.001045263 | 68.83784
0.001069468 | 69.86552
0.001098723 | 71.00103
0.001124765 | 71.75439
0.001148797 | 72.43335
0.001173366 | 73.27942
0.00120212 | 73.84893
0.001233867 | 74.96422
0.001261673 | 75.37194
0.001294537 | 76.20292
0.001323576 | 76.71644
0.001354418 | 77.13848
0.001377418 | 77.72585
0.001397424 | 78.35841
0.001432422 | 78.80148
0.001460165 | 79.35294
0.001490493 | 79.70855
0.001523451 | 80.43915
0.001546729 | 80.62807
0.001570526 | 80.97718
0.001598169 | 81.4359
0.001620037 | 81.86174
0.001643138 | 82.34246
0.001673639 | 82.65609
0.001695284 | 82.87097
0.001726298 | 83.45748
0.001761641 | 83.7387
0.001779963 | 83.97714
0.001805016 | 84.37217
0.001842816 | 85.11482
0.001866803 | 85.15807
0.001893195 | 85.46
0.001921341 | 85.87183
0.0019467 | 86.21115
0.001972492 | 86.72942
0.001999547 | 86.92969
0.002028475 | 87.05985
0.002052027 | 87.48271
0.002079916 | 87.96316
0.002119489 | 88.55113
0.002144269 | 88.57457
0.002173661 | 88.86337
0.002196721 | 89.22362
0.002217076 | 89.66553
0.002244535 | 90.06124
0.002280709 | 90.20058
0.002304805 | 90.70823
0.002334436 | 90.90665
0.002355161 | 91.16873
0.002385836 | 91.595
0.002424878 | 91.75879
0.002516238 | 92.18459
0.002594234 | 92.63
0.002657163 | 92.91283
0.002742812 | 93.03742
0.00282581 | 93.36232
0.002895112 | 93.70276
0.002981398 | 94.0418
0.003043399 | 94.29466
0.003106878 | 94.52981
0.003204408 | 94.92291
0.003265545 | 95.27286
0.003379275 | 95.6108
0.0034418 | 95.70964
0.003516892 | 95.94764
0.003573206 | 96.22045
0.003658145 | 96.83562
0.003738297 | 97.18725
0.003822042 | 97.22207
0.00389387 | 97.5653
0.003973511 | 97.664
0.004033112 | 98.12103
0.004129498 | 98.47539
0.004178452 | 98.61174
0.004261589 | 98.92701
0.004337325 | 99.10251
0.004412835 | 99.37878
0.004481383 | 99.72649
0.004557597 | 99.90063
0.004630086 | 100.2484
0.004699644 | 100.5153
0.004789028 | 100.82
0.004863682 | 101.0118
0.004935325 | 101.2155
0.004997546 | 101.5306
0.005084075 | 101.7554
0.005186912 | 102.2873
0.005262639 | 102.2829
0.005350618 | 102.7497
0.005404335 | 102.7697
0.005485708 | 103.1073
0.005565049 | 103.4408
0.005642311 | 103.71
0.005723468 | 104.0184
0.005812665 | 104.2115
0.005870091 | 104.3383
0.005930247 | 104.5978
0.006028341 | 105.0025
0.006087672 | 105.2694
0.006172743 | 105.4438
0.006254374 | 105.6375
0.006318951 | 105.8181
0.006379636 | 106.0856
0.006470756 | 106.438
0.006545356 | 106.801
0.006631911 | 106.7844
0.006709113 | 107.0642
0.006783508 | 107.2448
0.00684502 | 107.5106
0.006934885 | 107.9671
0.007000656 | 108.2379
0.007076727 | 108.3102
0.007157431 | 108.6882
0.007244097 | 108.8546
0.007321707 | 108.8224
0.007397204 | 109.1125
0.007468976 | 109.4358
0.007561758 | 109.6695
0.007622653 | 109.8879
0.00770163 | 110.009
0.00776334 | 110.0756
0.007873531 | 110.6108
0.00792624 | 110.6266
0.008014185 | 111.2285
0.008089667 | 111.4558
0.008157171 | 111.4652
0.008231597 | 111.7366
0.008315293 | 112.0929
0.008390367 | 112.2581
0.008467074 | 112.4722
0.008546801 | 112.6735
0.008610931 | 112.723
0.00868896 | 113.1167
0.008761278 | 113.1149
0.008829151 | 113.4388
0.008921468 | 113.8274
0.00899853 | 113.9145
0.009065285 | 114.0201
0.009151609 | 114.4042
0.009215085 | 114.2739
0.009302146 | 114.6891
0.009367893 | 114.7522
0.00944387 | 115.3104
0.00952072 | 115.4611
0.009590639 | 115.4522
0.009672769 | 115.7439
0.009732172 | 115.9424
0.009822287 | 116.074
0.009918313 | 116.391
0.009989329 | 116.6039
0.01005411 | 116.5592
0.01013355 | 116.8946
0.01021411 | 116.982
0.01028168 | 117.3575
0.01036001 | 117.7076
0.01043379 | 117.7009
0.01052045 | 118.1447
0.01060774 | 118.3096
0.01068794 | 118.2607
0.01074454 | 118.3674
0.01082155 | 118.7261
0.01089152 | 118.6661
0.01098178 | 118.8594
0.01104638 | 119.0301
0.01113232 | 119.5036
0.01120139 | 119.6598
0.01126721 | 120.1907
0.01136032 | 120.3076
0.01141961 | 120.5335
0.01150966 | 120.7478
0.01158445 | 120.7316
0.01166924 | 120.9228
0.01172969 | 120.9937
0.01184464 | 120.6665
0.01190493 | 120.5607
0.01197477 | 121.0427
0.01205032 | 121.6755
0.01212186 | 122.0606
0.01221353 | 122.0264
0.01226907 | 122.2099
0.01233869 | 122.437
0.01242216 | 122.9481
0.01250577 | 123.2264
0.01257637 | 123.1213
0.01267587 | 122.9821
0.01274702 | 122.6471
0.0128158 | 122.6766
0.01287567 | 123.2682
0.0129688 | 123.6769
0.01302986 | 123.9523
0.01311932 | 124.241
0.0131798 | 124.3922
0.01326183 | 124.5125
0.01333721 | 124.6469
0.01342176 | 125.1001
0.01349474 | 125.1101
0.01356782 | 125.4752
0.01365081 | 125.8803
0.01372214 | 126.0411
0.01383603 | 125.4349
0.01391298 | 125.3929
0.01396976 | 125.5109
0.01403264 | 125.8777
0.0141044 | 125.9198
0.01417727 | 125.9149
0.01427696 | 126.3427
0.01435309 | 126.5812
0.01443331 | 126.8775
0.01449433 | 127.4181
0.01457941 | 127.8281
0.01463235 | 127.6748
0.01472195 | 127.9849
0.01481413 | 127.8828
0.01488863 | 127.3507
0.01498696 | 127.4666
0.01504156 | 127.8927
0.0151028 | 127.9012
0.01518659 | 128.4581
0.01527849 | 128.8391
0.01534856 | 128.9296
0.01541918 | 129.1365
0.01550177 | 129.4677
0.01558731 | 129.5003
0.01567058 | 129.4989
0.01571472 | 129.8278
0.01580151 | 130.007
0.01587936 | 130.1158
0.01595038 | 130.5635
0.01603047 | 130.707
0.01612707 | 130.3979
0.01618435 | 130.007
0.01627467 | 130.225
0.01635412 | 130.2239
0.01642524 | 130.486
0.0164802 | 130.7967
0.01655895 | 130.935
0.0166503 | 131.3324
0.01671127 | 131.5393
0.01679881 | 131.7528
0.01686508 | 131.8261
0.01693744 | 132.3745
0.01700692 | 132.6491
0.01710005 | 132.8599
0.01717882 | 133.0416
0.01726134 | 132.8214
0.01735232 | 132.2951
0.01743209 | 132.1488
0.01748629 | 132.1897
0.01754034 | 132.5081
0.01762012 | 132.9336
0.01770049 | 133.2499
0.01775346 | 133.419
0.01786019 | 133.5401
0.01794348 | 133.7592
0.01801065 | 133.9823
0.01806877 | 134.0561
0.01814894 | 134.4014
0.01823488 | 134.682
0.01830874 | 134.7215
0.01838097 | 134.6131
0.01844559 | 134.8544
0.01852193 | 135.3346
0.01859496 | 135.2431
0.01869107 | 134.7312
0.018752 | 134.6604
0.01883107 | 135.1493
0.0189185 | 135.2577
0.01899852 | 135.3693
0.01907475 | 135.4563
0.01914879 | 135.6923
0.01920005 | 135.8743
0.01929022 | 136.1177
0.0193682 | 136.3408
0.01944604 | 136.5209
0.01950902 | 136.5898
0.01960797 | 136.7822
0.01963989 | 136.9111
0.019725 | 137.2054
0.01981036 | 137.4726
0.01989308 | 137.8941
0.01997086 | 137.7597
0.02004455 | 136.9877
0.02013325 | 137.0763
0.02019769 | 137.0781
0.02027541 | 137.2022
0.02035352 | 137.4304
0.02043405 | 137.5283
0.02050436 | 137.9334
0.02057749 | 138.1567
0.02063206 | 138.2673
0.02070501 | 138.8168
0.02080094 | 138.8807
0.02089408 | 138.8579
0.02095785 | 138.8956
0.02103394 | 138.9784
0.02111443 | 139.5326
0.02119401 | 139.8174
0.02126272 | 139.8023
0.0213343 | 139.943
0.02139738 | 140.1211
0.02150184 | 140.2562
0.02158832 | 139.5181
0.0216531 | 139.3408
0.02173207 | 139.7604
0.02180879 | 139.5157
0.02188997 | 139.41
0.02195187 | 139.7649
0.02203145 | 140.3408
0.02209531 | 140.5858
0.02218189 | 140.722
0.02224346 | 140.711
0.02232981 | 141.0724
0.02239132 | 141.2169
0.02248377 | 141.1562
0.0225616 | 141.4643
0.0226258 | 141.5955
0.02269885 | 141.8932
0.02280658 | 142.0465
0.02289948 | 142.6568
0.02295391 | 142.1687
0.02302761 | 141.9468
0.02311866 | 141.9504
0.02317617 | 141.6025
0.02324981 | 142.1486
0.02333824 | 142.037
0.02338667 | 141.7712
0.02347942 | 142.1197
0.02354089 | 142.4059
0.02362475 | 142.6779
0.02369123 | 143.0109
0.02377833 | 143.028
0.02383943 | 143.0114
0.02392171 | 143.2405
0.02399437 | 143.5341
0.02408242 | 143.8225
0.02414841 | 143.5742
0.02423545 | 143.7621
0.0242832 | 143.88
0.02437276 | 144.3034
0.02445609 | 144.5449
0.02454349 | 144.7586
0.02461137 | 144.6956
0.02470104 | 144.2247
0.02477296 | 144.0636
0.02484923 | 144.2014
0.02494965 | 144.1949
0.02502225 | 144.4078
0.02507382 | 144.257
0.02517524 | 144.3419
0.02524035 | 144.4769
0.02529788 | 144.7447
0.0253842 | 145.2652
0.02547918 | 145.294
0.0255371 | 145.4716
0.02559529 | 145.2504
0.02568618 | 145.7848
0.0257686 | 146.0548
0.02583492 | 145.8163
0.02592919 | 146.299
0.02599536 | 146.2529
0.02607088 | 146.2976
0.02614415 | 146.4968
0.02622 | 146.9323
0.02629385 | 146.9565
0.02637385 | 147.2532
0.02647118 | 146.7636
0.02654409 | 146.5043
0.02662146 | 146.6776
0.02670489 | 146.6651
0.02678309 | 146.5383
0.02684992 | 146.2521
0.02692531 | 146.33
0.02699249 | 146.6851
0.02708689 | 147.0557
0.02713006 | 147.1647
0.02720548 | 147.4041
0.02730695 | 147.5714
0.02736776 | 147.6306
0.02745933 | 147.915
0.02750962 | 148.0047
0.02759169 | 148.1879
0.02767627 | 148.3927
0.02774485 | 148.2736
0.02783941 | 148.5481
0.02791749 | 148.4974
0.02799151 | 148.6046
0.02807323 | 148.9035
0.02814345 | 149.1838
0.02821568 | 149.5236
0.02827241 | 149.5584
0.02836915 | 148.9649
0.02846755 | 148.2918
0.02855489 | 148.1911
0.02863342 | 148.5357
0.02869655 | 148.8581
0.02877675 | 148.9341
0.0288499 | 148.9217
0.02891483 | 148.9368
0.02899287 | 149.1467
0.02905739 | 149.5363
0.02914467 | 149.6855
0.02922118 | 149.6801
0.02928805 | 149.8035
0.02938264 | 149.7582
0.02945635 | 150.015
0.02950849 | 150.2649
0.02961594 | 150.5324
0.02966145 | 150.5678
0.02973362 | 150.8044
0.02980056 | 150.7332
0.02989884 | 150.9769
0.02996728 | 151.1048
0.03003167 | 151.2163
0.03010524 | 151.3951
0.03020402 | 151.663
0.03025917 | 151.4365
0.03035289 | 151.1062
0.03043552 | 150.6604
0.03049069 | 150.7632
0.03060121 | 151.021
0.03066301 | 150.8949
0.0307495 | 151.2587
0.03083226 | 150.9896
0.03088898 | 150.9068
0.03097252 | 151.2141
0.03103864 | 151.4391
0.03110849 | 151.6946
0.03117327 | 151.7809
0.03126135 | 151.8069
0.03135465 | 152.082
0.03142151 | 152.1746
0.0315055 | 152.4943
0.03156106 | 152.61
0.03165047 | 152.8056
0.03172883 | 152.8612
0.03178911 | 152.5931
0.03187274 | 152.7766
0.03195592 | 152.8424
0.03203233 | 153.0352
0.03210765 | 153.2596
0.0321668 | 153.4559
0.0322511 | 153.2911
0.03233267 | 153.314
0.03241597 | 153.0101
0.03249132 | 152.626
0.03256225 | 152.5755
0.03263615 | 152.6897
0.03270741 | 152.8245
0.03279075 | 153.0299
0.03286653 | 153.0238
0.03295726 | 153.3143
0.03301848 | 153.1707
0.03310441 | 153.327
0.03315381 | 153.3803
0.03323299 | 153.6713
0.03330246 | 153.7948
0.03337825 | 153.9475
0.03345619 | 154.1852
0.03352719 | 154.2746
0.03359624 | 154.3343
0.03368555 | 154.5924
0.03374671 | 154.1449
0.03383367 | 154.6657
0.03389423 | 154.739
0.03398677 | 154.8005
0.03404592 | 155.0078
0.03410999 | 154.8822
0.03419838 | 155.3042
0.03428618 | 155.4047
0.0343582 | 155.5412
0.03443661 | 155.7591
0.0344977 | 155.7003
0.03458546 | 155.7753
0.03465655 | 155.8759
0.03476116 | 155.7105
0.03482399 | 155.5013
0.03490538 | 155.3717
0.03501013 | 155.3498
0.03507415 | 155.0595
0.03516166 | 154.9849
0.03522033 | 154.8736
0.03530143 | 154.9007
0.0353764 | 155.1072
0.03544942 | 155.3256
0.035519 | 155.4881
0.03560194 | 155.6401
0.03568044 | 155.8735
0.03576059 | 155.7834
0.03584005 | 156.1311
0.03590805 | 156.1554
0.03597967 | 156.1198
0.03606771 | 156.3041
0.03614313 | 156.2448
0.0362153 | 156.347
0.03628892 | 156.591
0.03637711 | 156.8234
0.03645436 | 156.871
0.03654582 | 156.9346
0.03658995 | 157.0085
0.03667739 | 157.2005
0.03674921 | 157.4215
0.03684386 | 157.4859
0.03692448 | 157.6149
0.03699783 | 156.8183
0.03707634 | 156.9766
0.03715497 | 157.0021
0.03722976 | 157.1365
0.03730964 | 157.1272
0.03739097 | 157.1161
0.03746893 | 156.9206
0.03754234 | 157.0895
0.03761366 | 157.3707
0.03769719 | 157.2688
0.03776167 | 157.1986
0.03784454 | 157.1839
0.03790706 | 157.3733
0.0379811 | 157.5254
0.03805905 | 157.5887
0.0381266 | 157.8969
0.03821745 | 157.9476
0.03828501 | 158.0765
0.03836545 | 158.2552
0.03839894 | 158.0754
0.03851445 | 158.3244
0.038585 | 158.568
0.03865365 | 158.5581
0.0387346 | 158.6702
0.03882129 | 158.7584
0.03889095 | 158.7532
0.03896147 | 158.7328
0.03903626 | 158.9288
0.03909908 | 159.1289
0.03916786 | 159.3197
0.03925954 | 159.3405
0.03934132 | 159.6558
0.03941728 | 159.4196
0.03948929 | 159.5957
0.03956773 | 159.674
0.0396338 | 159.4926
0.03974041 | 159.2533
0.0398002 | 158.6529
0.03987814 | 158.6051
0.03997362 | 158.8511
0.04004866 | 158.6719
0.04011707 | 158.8171
0.04017265 | 158.9188
0.04025956 | 159.0895
0.0403332 | 158.8532
0.04042723 | 158.8883
0.04048137 | 158.8369
0.04056288 | 158.9304
0.04062841 | 159.3455
0.04071451 | 159.4196
0.04077559 | 159.2543
0.04085587 | 159.5503
0.04094138 | 159.7575
0.04101728 | 159.9293
0.04108731 | 159.8876
0.04116403 | 159.8317
0.04123519 | 160.0938
0.04131032 | 160.3013
0.04136905 | 160.3808
0.04145714 | 160.3311
0.04154296 | 160.4093
0.04160397 | 160.5304
0.04169078 | 160.7935
0.0417672 | 160.7013
0.04184192 | 160.7822
0.04192177 | 160.8032
0.04200015 | 160.7891
0.04207765 | 160.9028
0.04213978 | 160.7346
0.04221857 | 161.0968
0.04231038 | 161.0515
0.04237554 | 161.1516
0.04244641 | 161.4373
0.04252428 | 161.7721
0.0426107 | 161.7592
0.04267952 | 161.9187
0.04276477 | 161.9701
0.04282607 | 161.9257
0.04293684 | 161.5422
0.04302182 | 161.0331
0.04308437 | 161.1718
0.04315828 | 161.1677
0.04323317 | 161.181
0.04330897 | 160.7633
0.04338638 | 160.8913
0.04349464 | 160.9014
0.04357554 | 160.8386
0.04362602 | 160.7307
0.04370951 | 160.938
0.04378218 | 160.8203
0.04385679 | 160.6523
0.04395094 | 161.0757
0.04400301 | 161.2239
0.04407566 | 161.1675
0.04415241 | 161.0891
0.04423868 | 161.4728
0.0443016 | 161.4255
0.04437205 | 161.7568
0.04445889 | 161.5678
0.04452344 | 161.6216
0.04459682 | 161.8255
0.04468306 | 161.966
0.04474634 | 161.8802
0.04482781 | 161.9978
0.04491293 | 162.1701
0.04498276 | 162.1633
0.04505172 | 162.2122
0.04513779 | 162.1702
0.04522587 | 162.4679
0.04529495 | 162.5129
0.04536881 | 162.5984
0.04543955 | 162.6525
0.04551331 | 162.7218
0.04559926 | 162.8034
0.04568986 | 162.9249
0.04575198 | 162.6839
0.04583418 | 162.7835
0.0459083 | 163.0397
0.04597098 | 162.9463
0.04604454 | 163.1974
0.04611506 | 163.3178
0.04620097 | 163.3208
0.04629111 | 163.2131
0.04636438 | 163.0675
0.04643364 | 163.42
0.04651307 | 163.5967
0.04658058 | 163.6042
0.04665243 | 163.6606
0.04674469 | 163.6787
0.04682607 | 163.9101
0.04690257 | 163.7774
0.04698007 | 163.624
0.04708153 | 163.453
0.0471534 | 163.0079
0.04722166 | 162.8408
0.04730518 | 162.4812
0.04738165 | 162.638
0.04745892 | 162.5014
0.04751858 | 162.6539
0.04761214 | 162.6544
0.04768056 | 162.3651
0.04772908 | 162.8454
0.04782699 | 162.7729
0.04791293 | 162.617
0.04796752 | 162.8675
0.04803631 | 163.0925
0.0481044 | 163.3025
0.04817845 | 163.2232
0.04829202 | 163.3929
0.0483619 | 163.4261
0.04842407 | 163.433
0.04850002 | 163.5121
0.04857096 | 163.6827
0.04864533 | 163.7551
0.04871141 | 163.5982
0.04879085 | 163.7947
0.04888828 | 163.8885
0.04895835 | 163.9113
0.049032 | 164.1494
0.04910807 | 164.1097
0.04917297 | 164.0985
0.04926033 | 164.4469
0.04932817 | 164.2176
0.04941964 | 164.4648
0.04946931 | 164.5297
0.04957622 | 164.6428
0.04963176 | 164.405
0.04971362 | 164.537
0.04977855 | 164.7004
0.04986268 | 164.8683
0.04992644 | 164.8511
0.05002759 | 165.005
0.05008065 | 164.9491
0.05016268 | 164.794
0.05024206 | 165.1291
0.05031434 | 165.1916
0.05038343 | 165.0708
0.05046874 | 165.4277
0.05056418 | 165.3772
0.05063822 | 165.0547
0.05070691 | 165.2032
0.05078898 | 165.4172
0.05084684 | 165.5568
0.05093869 | 165.7525
0.05101515 | 165.6221
0.05109028 | 165.5863
0.05117045 | 165.6383
0.05124544 | 165.6695
0.05131092 | 165.8198
0.05140048 | 165.8486
0.05146173 | 165.6579
0.05154586 | 165.9217
0.05163051 | 166.0878
0.05170058 | 165.9437
0.05178311 | 165.7905
0.05187067 | 165.993
0.05194037 | 165.9896
0.05201479 | 166.0836
0.05208077 | 165.9678
0.05213583 | 165.9412
0.05222374 | 166.1317
0.05232505 | 166.2364
0.05241164 | 166.1801
0.05247015 | 165.9738
0.05253772 | 165.9128
0.05263148 | 166.0886
0.05271692 | 165.6319
0.05280681 | 165.3316
0.05286546 | 164.9657
0.05294675 | 164.7523
0.05302577 | 164.6163
0.05308456 | 164.4178
0.05316918 | 164.7238
0.05324601 | 164.7323
0.05329885 | 164.6496
0.05338673 | 164.7164
0.05346799 | 164.7869
0.05354045 | 164.6905
0.05361229 | 164.7141
0.05369759 | 164.8397
0.05375216 | 165.0873
0.0538344 | 165.1449
0.05391807 | 164.9242
0.05399806 | 165.1458
0.05405967 | 165.1218
0.05414513 | 165.2356
0.0542209 | 165.3988
0.05429329 | 164.9974
0.05436481 | 165.2144
0.05443834 | 165.156
0.0545292 | 165.6312
0.05458286 | 165.4326
0.05467329 | 165.5578
0.05474363 | 165.5718
0.05482619 | 165.5599
0.05489814 | 165.543
0.05497243 | 165.6389
0.0550522 | 165.851
0.05511983 | 165.6955
0.05519159 | 165.8976
0.05528392 | 165.8545
0.05535201 | 165.8874
0.05543399 | 165.99
0.05549891 | 165.8436
0.05556561 | 165.9017
0.05565964 | 166.1462
0.05572485 | 165.8019
0.05578644 | 165.9415
0.05588601 | 166.3927
0.05596634 | 166.1758
0.05601979 | 166.0653
0.05611349 | 166.2686
0.05618999 | 166.3644
0.05627351 | 166.4758
0.05634694 | 166.5059
0.0564053 | 166.3464
0.05648983 | 166.5416
0.05657396 | 166.5567
0.05664882 | 166.6069
0.05671687 | 166.5432
0.05680347 | 166.6471
0.0568793 | 166.8511
0.05695115 | 166.8064
0.0570162 | 166.5126
0.05711185 | 166.7291
0.05717215 | 166.8641
0.05725075 | 166.8831
0.05732741 | 166.6654
0.05740624 | 166.8514
0.05747786 | 166.8337
0.05754936 | 166.9055
0.05761253 | 166.9899
0.05769587 | 166.9787
0.05777309 | 166.9848
0.05785018 | 167.1182
0.05794105 | 166.997
0.05801463 | 166.9874
0.05808383 | 167.1396
0.05815723 | 167.0685
0.05823491 | 167.2809
0.05833252 | 167.0987
0.05838233 | 167.1543
0.05845646 | 167.3778
0.05855023 | 167.3931
0.05862316 | 167.3403
0.05870356 | 167.2292
0.05876982 | 167.2199
0.05883909 | 167.4456
0.05890511 | 167.3601
0.0589883 | 167.4631
0.05905824 | 167.4697
0.05916718 | 167.6092
0.05923978 | 167.4094
0.05929789 | 167.4242
0.0593737 | 167.4343
0.05945246 | 167.5861
0.05953646 | 167.7913
0.05961504 | 167.6332
0.05970364 | 167.4448
0.05978214 | 167.5149
0.05984929 | 167.6306
0.05992641 | 167.7649
0.05999693 | 167.6956
0.06006766 | 167.727
0.06014864 | 167.7509
0.06022143 | 167.6266
0.06030102 | 167.6857
0.0603776 | 167.8791
0.0604533 | 167.7562
0.06053273 | 167.6611
0.06060163 | 167.7404
0.06068462 | 167.7789
0.06075513 | 167.9162
0.06082821 | 167.7918
0.06090989 | 167.8809
0.06097798 | 167.7271
0.06107 | 167.7934
0.06114977 | 167.8139
0.06121557 | 167.9932
0.06128942 | 167.8543
0.06134966 | 167.7457
0.06143223 | 167.8923
0.06150535 | 167.9908
0.06158059 | 168.0036
0.06168075 | 167.8364
0.06175355 | 167.9206
0.06183871 | 167.9284
0.06190596 | 168.0794
0.06198446 | 168.1455
0.06205 | 167.9922
0.06214696 | 167.8164
0.06220589 | 167.9132
0.06227427 | 168.073
0.06235686 | 167.9627
0.06243644 | 167.9405
0.06251605089 | 168.1094
0.06259825 | 167.7824
0.06267016 | 167.9032
0.0627599 | 168.2187
0.06283442 | 168.2875
0.06292583 | 167.9324
0.06297252 | 167.9943
0.06305032 | 168.1911
0.06314739 | 168.3335
0.06321315 | 167.9457
0.06328646 | 167.9735
0.06337639 | 168.2204
0.06343951 | 168.0885
0.0635149 | 167.8756
0.06358395 | 167.9521
0.06366743 | 168.165
0.06375013 | 168.2823
0.06384 | 168.1579
0.06389708 | 168.0546
0.0639756 | 168.0703
0.06404059 | 168.2081
0.0641256 | 168.1345
0.06420054 | 168.0616
0.06427294 | 168.0541
0.06437682 | 168.1622
0.0644469 | 168.1075
0.06451626 | 168.1407
0.06458673 | 168.1811
0.06465546 | 167.8583
0.06475936 | 168.2734
0.06480571 | 168.1081
0.06489218 | 168.126
0.06497895 | 168.1474
0.06503187 | 167.9652
0.06513039 | 168.2634
0.06520636 | 167.9911
0.0652753 | 168.0544
0.0653492 | 168.0791
0.06541167 | 168.1192
0.0654863 | 168.0113
0.06557639 | 167.8662
0.06564741 | 167.9596
0.06570288 | 167.957
0.06580125 | 168.1095
0.06587055 | 168.0214
0.06596457 | 167.9885
0.06602305 | 167.8258
0.06611013 | 167.7239
0.06620208 | 167.449
0.06628252 | 166.9385
0.06635098 | 166.7053
0.06643551 | 166.8315
0.06649219 | 166.8959
0.06657072 | 166.8752
0.06665379 | 166.7232
0.06672041 | 166.6577
0.06680482 | 166.9977
0.06687275 | 166.8514
0.06696269 | 167.0586
0.06703309 | 167.2166
0.06709142 | 166.8261
0.0671721 | 167.0716
0.06724768 | 167.3832
0.06730797 | 167.3546
0.06739694 | 167.201
0.0674694 | 167.243
0.06754652 | 167.3268
0.06763712 | 167.4892
0.06769845 | 167.3477
0.06778089 | 167.3741
0.06786205 | 167.5846
0.06795293 | 167.6374
0.06800289 | 167.4634
0.06807791 | 167.582
0.06815399 | 167.6423
0.06823971 | 167.6385
0.0683089 | 167.559
0.06839474 | 167.6154
0.06845742 | 167.6178
0.0685269 | 167.8887
0.06861988 | 167.7834
0.06869296 | 167.8187
0.0687687 | 167.9079
0.06883319 | 167.6732
0.06892007 | 167.9023
0.06900482 | 167.9491
0.06908131 | 167.9575
0.06915235 | 167.8441
0.06923518 | 168.0635
0.06930613 | 167.9852
0.06938152 | 168.2078
0.06945008 | 168.1497
0.06954874 | 168.3022
0.06960409 | 167.8668
0.06969172 | 168.1819
0.06975831 | 168.3571
0.06983095 | 168.1601
0.06992441 | 168.1036
0.06999005 | 168.0304
0.07006388 | 168.0174
0.07014359 | 168.4048
0.07022282 | 168.3665
0.0702998 | 168.3551
0.07037373 | 168.2097
0.07044878 | 168.4218
0.07051986 | 168.4804
0.0706 | 168.4272
0.07067097 | 168.6454
0.07073758 | 168.4312
0.07082327 | 168.5503
0.07090892 | 168.3622
0.07099866 | 168.335
0.07103923 | 168.2381
0.07113017 | 168.4672
0.07120525 | 168.737
0.07127793 | 168.4619
0.07133879 | 168.5556
0.0714195 | 168.4989
0.07150491 | 168.6734
0.07157945 | 168.765
0.07165866 | 168.6174
0.07173211 | 168.3121
0.07179755 | 168.632
0.07189412 | 168.7337
0.07195884 | 168.8312
0.07205424 | 168.7646
0.07212536 | 168.5095
0.07219748 | 168.5939
0.0722644 | 168.7838
0.07233622 | 168.6412
0.07242789 | 168.8008
0.07249147 | 168.6032
0.07256667 | 168.7729
0.07263881 | 168.7912
0.07272818 | 168.8809
0.0728013 | 168.889
0.0728798 | 168.6908
0.07294429 | 168.8774
0.07304554 | 168.8931
0.07313397 | 168.8287
0.07318975 | 168.5619
0.07326829 | 168.7234
0.07334157 | 168.9427
0.07342316 | 168.8896
0.0735051 | 168.9067
0.07358862 | 168.7095
0.07366324 | 168.6534
0.07373196 | 168.7828
0.07380591 | 168.8551
0.07389448 | 168.9194
0.07397815 | 168.9147
0.07404438 | 168.8687
0.07412976 | 168.8943
0.07419002 | 168.9783
0.07427132 | 168.9304
0.07434613 | 168.7289
0.07442706 | 168.8743
0.07450537 | 169.1096
0.07457275 | 168.9497
0.0746678 | 168.9612
0.07472931 | 168.8311
0.07481141 | 168.9917
0.07487509 | 168.7504
0.07496627 | 168.9632
0.07503611 | 168.8894
0.07511415 | 168.878
0.07519863 | 168.7541
0.07525933 | 168.8007
0.07534626 | 169.0899
0.07541023 | 168.9049
0.07548679 | 168.8518
0.07556587 | 168.905
0.07563732 | 168.8102
0.07572366 | 168.8392
0.07579409 | 168.8346
0.07587293 | 168.987
0.07595337 | 168.9226
0.07602271 | 168.824
0.07608652 | 168.8803
0.0761936 | 169.1053
0.07626007 | 168.9099
0.07634106 | 168.8254
0.07642436 | 168.9826
0.07649381 | 169.0556
0.07655147 | 168.9602
0.07665159 | 169.0414
0.07672859 | 168.7326
0.07679207 | 168.8067
0.07685227 | 168.9843
0.07692914 | 168.9121
0.07702622 | 168.7956
0.07710777 | 168.6537
0.07718337 | 168.9816
0.07725223 | 168.9468
0.07731698 | 168.5403
0.07739061 | 168.9507
0.07747493 | 168.944
0.07755951 | 168.736
0.07762977 | 168.5638
0.07770623 | 168.8382
0.07777828 | 168.8265
0.07786086 | 168.6295
0.0779291 | 168.8714
0.07801147 | 168.6786
0.07807035 | 168.7917
0.07816043 | 168.688
0.07824712 | 168.7203
0.07830123 | 168.753
0.07839112 | 168.7667
0.0784789 | 168.7056
0.07853963 | 168.7143
0.07860996 | 168.8506
0.07870025 | 168.6546
0.07875996 | 168.5134
0.07884581 | 168.6942
0.07889721 | 168.6633
0.07899893 | 168.5414
0.07906065 | 168.4345
0.07913931 | 168.6724
0.07921004 | 168.6694
0.07930198 | 168.5935
0.07935082 | 168.3851
0.07943036 | 168.5297
0.0794847 | 168.5532
0.07959175 | 168.4351
0.07966999 | 168.3225
0.07973002 | 168.4715
0.07979828 | 168.3589
0.07988665 | 168.389
0.07997758 | 168.4012
0.080031 | 168.3476
0.08010985 | 168.2945
0.08018049 | 168.5394
0.08027312 | 168.4291
0.08033945 | 168.3446
0.08043101 | 168.2675
0.08050046 | 168.2049
0.08057011 | 168.2343
0.08063809 | 168.2215
0.08070361 | 168.3346
0.08078551 | 168.1178
0.08088808 | 168.3054
0.08096056 | 167.9642
0.08104335 | 168.2236
0.08109119 | 168.2833
0.08118301 | 168.0675
0.08125932 | 167.9362
0.08132737 | 168.1777
0.08141378 | 168.0838
0.08148622 | 168.0799
0.08156052 | 167.9957
0.0816392 | 167.895
0.08171958 | 167.882
0.08179917 | 168.0881
0.08187415 | 167.7596
0.08195551 | 167.9639
0.08204451 | 167.9768
0.08213519 | 168.0141
0.08219454 | 167.9817
0.08226692 | 167.7624
0.08235283 | 167.8085
0.08241884 | 167.8295
0.08249471 | 167.7226
0.08258607 | 167.5314
0.0826673 | 167.6903
0.08273583 | 167.7603
0.08281521 | 167.6096
0.08288465 | 167.793
0.0829755 | 167.7511
0.0830382 | 167.523
0.08311632 | 167.5284
0.08319712 | 167.7223
0.08328656 | 167.5883
0.08333837 | 167.542
0.08342001 | 167.586
0.0834936 | 167.5041
0.08354966 | 167.4209
0.08364844 | 167.4961
0.08372826 | 167.4291
0.08380207 | 167.3389
0.0838764 | 167.1793
0.08395018 | 167.3616
0.08403289 | 167.4199
0.08411449 | 167.2321
0.08417594 | 167.0881
0.08423986 | 167.2632
0.08432286 | 167.0673
0.08441604 | 167.1617
0.08448951 | 167.1651
0.08454186 | 166.8139
0.08462517 | 166.9337
0.08470419 | 166.8224
0.08477561 | 166.9972
0.08485891 | 166.8722
0.08494017 | 166.8949
0.08501673 | 166.9286
0.08507915 | 166.8166
0.08517249 | 166.8424
0.08524179 | 166.8374
0.08532699 | 166.7749
0.08541842 | 166.9838
0.08547019 | 166.778
0.08555246 | 166.5913
0.08561954 | 166.6441
0.08570349 | 166.3935
0.08577481 | 166.5154
0.08585572 | 166.6182
0.08593227 | 166.5489
0.0860029 | 166.6078
0.08609681 | 166.269
0.08613515 | 166.3608
0.08622698 | 166.3875
0.08631608 | 166.2807
0.08638944 | 166.4251
0.08648561 | 166.1987
0.08654344 | 166.1897
0.08662698 | 166.3944
0.08667922 | 166.0738
0.08678007 | 166.0185
0.08685635 | 166.1519
0.0869236 | 166.1558
0.08701053 | 166.0671
0.08709764 | 166.1075
0.08715912 | 165.8142
0.08725151 | 166.0237
0.08731086 | 165.7758
0.08739866 | 165.7881
0.08748152 | 165.9279
0.0875579 | 165.7727
0.0876305 | 165.623
0.08770322 | 165.799
0.08776153 | 165.7527
0.08787179 | 165.5776
0.08794666 | 165.6593
0.08800817 | 165.5954
0.08809881 | 165.7661
0.08815102 | 165.3956
0.08824425 | 165.5207
0.08831508 | 165.3884
0.08838331 | 165.5424
0.08848865 | 165.4077
0.0885472 | 165.2682
0.08864295 | 165.3089
0.08868022 | 165.0196
0.08876564 | 165.3315
0.0888406 | 164.9751
0.08890267 | 165.1174
0.08898712 | 165.1526
0.08905673 | 164.8365
0.08914778 | 165.053
0.08921302 | 165.0275
0.08929955 | 164.7781
0.08939058 | 164.9129
0.08945348 | 164.5421
0.08951223 | 164.7917
0.08958645 | 164.8273
0.08967737 | 164.7846
0.08974668 | 164.6904
0.08982456 | 164.4688
0.08990015 | 164.7314
0.08996973 | 164.5615
0.09006064 | 164.5853
0.09013934 | 164.4919
0.09020959 | 164.2593
0.09029034 | 164.2861
0.09035207 | 164.258
0.0904304 | 164.2364
0.09051994 | 164.2428
0.09059938 | 164.0835
0.09067259 | 164.0152
0.0907495 | 164.1671
0.09082975 | 164.0663
0.09090938 | 164.067
0.09099315 | 163.8148
0.09107239 | 163.8062
0.09115359 | 163.8184
0.09122 | 163.769
0.09128404 | 163.6278
0.09135669 | 163.6791
0.09144041 | 163.6952
0.09149515 | 163.6159
0.09157462 | 163.5333
0.09165742 | 163.5457
0.09174192 | 163.442
0.09184369 | 163.3807
0.09191824 | 163.3123
0.09202029 | 163.1884
0.09209969 | 163.1329
0.09217348 | 163.0783
0.09222618 | 162.999
0.09230311 | 163.0381
0.09236439 | 163.1173
0.09243034 | 163.1011
0.09251921 | 163.0279
0.09261239 | 162.8771
0.09270073 | 162.7299
0.09278634 | 162.5299
0.09284661 | 162.485
0.0929105 | 162.614
0.0929443 | 162.6816
0.09301354 | 162.698
0.0930807 | 162.681
0.09318797 | 162.5864
0.0932668 | 162.3996
0.09337557 | 162.2769
0.09342889 | 161.8958
0.09348701 | 162.0354
0.09352929 | 162.2292
0.0935682 | 162.3444
0.09363814 | 162.413
0.09373058 | 162.2979
0.09386685 | 161.9814
0.09398651 | 161.7362
0.09406599 | 161.6493
0.09413543 | 161.6908
0.0941772 | 161.7149
0.09424596 | 161.7475
0.09430364 | 161.8119
0.09439428 | 161.7344
0.09447598 | 161.5919
0.09457082 | 161.4554
0.09465771 | 161.2646
0.09471734 | 161.2118
0.09478288 | 161.342
0.09483541 | 161.3637
0.09492101 | 161.3774
0.09499908 | 161.2333
0.0951173 | 161.099
0.09519268 | 160.8839
0.09526512 | 160.7707
0.09531934 | 160.8246
0.09538675 | 160.8997
0.09543575 | 160.9446
0.09550598 | 160.8734
0.09559788 | 160.7818
0.09570061 | 160.6332
0.0957736 | 160.1553
0.09583838 | 160.2031
0.09587596 | 160.3598
0.09592332 | 160.6014
0.09598836 | 160.6816
0.096065 | 160.5683
0.09618034 | 160.3053
0.0962999 | 160.0765
0.09639084 | 160.0085
0.09648685 | 159.9235
0.09655409 | 159.8897
0.09662776 | 159.8843
0.09670278 | 159.8306
0.09676906 | 159.7845
0.09682687 | 159.8022
0.09690673 | 159.5903
0.09695658 | 159.5908
0.09701742 | 159.664
0.09709674 | 159.6495
0.09717809 | 159.5482
0.09728288 | 159.3859
0.09738042 | 159.1937
0.09746919 | 159.1374
0.09754396 | 158.9295
0.0976006 | 158.9693
0.09765009 | 158.9621
0.09769216 | 159.0987
0.09776059 | 159.2208
0.09783218 | 159.1053
0.09796284 | 158.8037
0.09807487 | 158.6065
0.09816617 | 158.4732
0.09824387 | 158.4616
0.09830109 | 158.4191
0.09835205 | 158.5112
0.0984442 | 158.5109
0.09851741 | 158.3787
0.09860376 | 158.2425
0.09868446 | 158.1216
0.09877117 | 158.0478
0.0988512 | 157.9975
0.09891726 | 157.7694
0.09897908 | 157.7575
0.09903115 | 157.8984
0.09909544 | 157.9497
0.09918475 | 157.8873
0.09930686 | 157.6513
0.09939463 | 157.3941
0.09947083 | 157.0854
0.09951443 | 157.0986
0.09955447 | 157.2534
0.09961001 | 157.4818
0.09966145 | 157.5586
0.09976283 | 157.409
0.0998736 | 157.038
0.1000046 | 156.9158
0.1000816 | 156.7942
0.1001605 | 156.6234
0.1002208 | 156.5916
0.1002734 | 156.6596
0.100332 | 156.8206
0.100393 | 156.7673
0.1004833 | 156.646
0.1005915 | 156.4143
0.1006953 | 156.1597
0.1007675 | 156.0462
0.1007725 | 155.4316
0.1008089 | 155.6544
0.1008489 | 156.0845
0.1008979 | 156.7279
0.1010788 | 156.1615
0.1012093 | 154.9804
0.1012492 | 154.9464
0.1012891 | 155.143
0.101331 | 155.6575
0.1014014 | 156.2546
0.1015356 | 155.7498
0.1016652 | 155.0828
0.1017144 | 154.8667
0.1017817 | 155.2292
0.1018248 | 155.3586
0.1019057 | 155.386
0.1020163 | 155.0972
0.1020893 | 154.8771
0.1021815 | 154.7847
0.1022315 | 154.7243
0.1023074 | 154.931
0.1023824 | 154.7433
0.1024599 | 154.3576
0.102533 | 154.5469
0.1026258 | 154.5559
0.102711 | 154.2816
0.1027835 | 154.1408
0.1028329 | 153.9145
0.1029113 | 154.3031
0.1030187 | 154.0466
0.1030913 | 153.6828
0.1031655 | 153.7085
0.1032403 | 153.8806
0.1033163 | 153.8342
0.1034183 | 153.4485
0.103476 | 153.415
0.103553 | 153.5305
0.1036064 | 153.0085
0.1036839 | 153.5765
0.1037757 | 153.0944
0.1038681 | 152.9835
0.1039502 | 152.802
0.1040088 | 153.0027
0.1041025 | 153.0001
0.1041849 | 152.8572
0.10426 | 152.4454
0.1043147 | 152.5933
0.1043944 | 152.5949
0.1044735 | 152.5187
0.1045476 | 152.2869
0.1046325 | 152.0074
0.1046812 | 152.1387
0.1047656 | 152.1681
0.1048551 | 152.266
0.1049413 | 151.7969
0.1050371 | 151.7444
0.1050961 | 151.638
0.1051643 | 151.5612
0.1052364 | 151.5969
0.1052956 | 151.4942
0.105368 | 151.5511
0.1054508 | 151.3913
0.1055362 | 151.2173
0.1056147 | 151.1643
0.1057068 | 151.0114
0.1057798 | 150.8864
0.1058578 | 150.7883
0.105938 | 150.8188
0.1060085 | 150.6542
0.106067 | 150.5813
0.1061315 | 150.5304
0.1062147 | 150.5362
0.1062908 | 150.3885
0.1063815 | 150.1821
0.1064516 | 150.1648
0.1065227 | 149.9558
0.1065781 | 149.8698
0.1066519 | 150.0404
0.1067294 | 149.9551
0.106814 | 149.7611
0.1069125 | 149.5302
0.1070101 | 149.4045
0.1070614 | 149.3834
0.1071391 | 149.3751
0.1072162 | 149.3148
0.1072976 | 149.1111
0.1073896 | 149.0451
0.107458 | 148.9887
0.1075532 | 148.8482
0.1076316 | 148.6837
0.1077104 | 148.6288
0.1077654 | 148.5799
0.107852 | 148.4318
0.1079042 | 148.2877
0.1079715 | 148.2923
0.1080148 | 148.3747
0.1081068 | 148.2829
0.1082295 | 148.0536
0.1082908 | 147.8018
0.108357 | 147.8161
0.1084227 | 147.7733
0.1085082 | 147.7041
0.1086148 | 147.4247
0.1086572 | 147.1445
0.1087064 | 147.3301
0.1087675 | 147.4245
0.1088406 | 147.415
0.1089443 | 147.1549
0.1090668 | 146.8407
0.1091234 | 146.6312
0.1091761 | 146.5171
0.1092266 | 146.6819
0.1092873 | 146.8275
0.109369 | 146.7092
0.1094898 | 146.4569
0.1095891 | 146.1548
0.1096833 | 146.0854
0.109739 | 145.7849
0.1097979 | 145.9242
0.1098434 | 146.0109
0.1099249 | 145.9576
0.1100121 | 145.7635
0.1101136 | 145.4573
0.1102035 | 145.3618
0.110274 | 145.146
0.1103521 | 145.2397
0.1104167 | 145.2093
0.1104761 | 145.0728
0.1105458 | 144.9562
0.1106015 | 144.8773
0.1106901 | 144.6703
0.1107572 | 144.6262
0.1108565 | 144.5832
0.110926 | 144.405
0.1110139 | 144.2638
0.1110679 | 143.648
0.1111147 | 143.8399
0.1111451 | 144.1839
0.1112301 | 144.4369
0.1113722 | 143.88
0.1114969 | 143.3414
0.111537 | 143.1368
0.1115725 | 143.3883
0.111663 | 143.9965
0.1117622 | 143.007
0.1118277 | 142.9887
0.1119167 | 143.0657
0.1120019 | 143.1456
0.1120858 | 142.8266
0.1121645 | 142.59
0.1122285 | 142.6162
0.1123009 | 142.4398
0.1123694 | 142.5402
0.1124705 | 142.2491
0.1125661 | 142.0714
0.1126097 | 141.9369
0.11269 | 141.9882
0.1127406 | 141.9183
0.1128426 | 141.6302
0.1129107 | 141.5969
0.112984 | 141.4412
0.1130653 | 141.2655
0.1131392 | 141.1151
0.1132124 | 140.8948
0.1132971 | 141.1323
0.1133665 | 141.0332
0.1134392 | 140.7822
0.1135274 | 140.7761
0.1136105 | 140.4906
0.1136497 | 140.3664
0.1137549 | 140.3387
0.113843 | 140.2961
0.1139281 | 140.0071
0.1139819 | 139.9648
0.1140493 | 139.9908
0.1141397 | 139.8941
0.1142233 | 139.4578
0.1142843 | 139.4713
0.1143666 | 139.4902
0.1144562 | 139.28
0.1145379 | 139.0858
0.1146037 | 138.9786
0.1146713 | 138.9638
0.1147523 | 138.7741
0.1148288 | 138.4923
0.1148999 | 138.5578
0.1149876 | 138.5469
0.1150741 | 138.2738
0.1151466 | 138.1472
0.1152117 | 138.1587
0.1152776 | 138.0445
0.1153414 | 137.8425
0.1154483 | 137.7959
0.1155222 | 137.6386
0.1156051 | 137.2219
0.1156609 | 137.1976
0.1157231 | 137.3333
0.1157899 | 137.0873
0.1158788 | 137.0333
0.1159763 | 136.9275
0.1160524 | 136.7051
0.1161535 | 136.6169
0.116197 | 136.4161
0.1162868 | 136.3348
0.1163726 | 136.2377
0.1164241 | 136.1344
0.1164982 | 135.9281
0.1165669 | 135.6711
0.1166203 | 136.0031
0.1167403 | 135.5099
0.1168334 | 135.3365
0.1168834 | 135.2879
0.1169611 | 135.1992
0.117039 | 135.2445
0.1170973 | 134.9595
0.1171945 | 134.8594
0.1172684 | 134.6645
0.1173553 | 134.3951
0.1174229 | 134.4119
0.117496 | 134.4857
0.1175753 | 134.2847
0.1176463 | 133.9487
0.1177013 | 133.9897
0.1177894 | 134.1266
0.117887 | 133.6229
0.1179672 | 133.4599
0.1180398 | 133.2809
0.1180927 | 133.2061
0.1181863 | 133.1871
0.118268 | 133.0655
0.1183593 | 132.6922
0.1184245 | 132.5526
0.118498 | 132.6162
0.1185548 | 132.4825
0.1186446 | 132.3796
0.1187278 | 132.2694
0.1187913 | 132.0594
0.1188803 | 131.8976
0.1189498 | 131.6524
0.1190174 | 131.7777
0.1191104 | 131.3475
0.1191716 | 131.3096
0.119213 | 130.8263
0.1192575 | 131.3124
0.1193723 | 131.3112
0.1195005 | 130.399
0.1195518 | 130.0576
0.1196046 | 130.6302
0.1196809 | 130.7318
0.1197679 | 130.2328
0.1198335 | 130.1067
0.1199114 | 130.1305
0.1200163 | 129.6964
0.1200726 | 129.4853
0.120133 | 129.7728
0.120234 | 129.2801
0.1202959 | 129.0452
0.1203775 | 129.4156
0.1204568 | 128.79
0.1205247 | 128.7151
0.1206122 | 128.8443
0.1206945 | 128.6899
0.1207475 | 127.9573
0.1208353 | 128.1001
0.120894 | 128.1524
0.1209989 | 127.9229
0.1210918 | 127.579
0.1211407 | 127.686
0.1212058 | 127.3025
0.1212631 | 127.29
0.1213666 | 127.4721
0.1214618 | 126.8723
0.1215174 | 126.4121
0.1215823 | 126.873
0.1216866 | 126.7411
0.1217432 | 126.0491
0.1218229 | 126.3879
0.1218963 | 126.2347
0.1219803 | 126.0632
0.1220715 | 125.7444
0.1221495 | 125.6087
0.1221965 | 125.1035
0.1222668 | 125.4334
0.1223688 | 125.1432
0.122456 | 124.7917
0.1225093 | 124.6312
0.1225748 | 124.9515
0.1226727 | 124.382
0.1227551 | 124.3235
0.1228217 | 124.0616
0.1228848 | 124.2326
0.1229914 | 123.8294
0.1230601 | 123.6878
0.1231398 | 123.5848
0.1231973 | 123.0701
0.1232704 | 123.075
0.1233748 | 123.0233
0.1234456 | 122.6375
0.1235353 | 122.6878
0.1236202 | 122.5975
0.12368 | 122.2959
0.1237688 | 122.1642
0.1238439 | 121.8727
0.1239098 | 121.872
0.1239731 | 121.4307
0.1240472 | 121.3044
0.1241086 | 121.3523
0.1242032 | 121.1845
0.1242913 | 120.8152
0.1243335 | 120.5737
0.1244021 | 120.8254
0.1245141 | 120.3115

## C5
Deformación | Esfuerzo | SUT | 170.3401 | MPa
0 | 0 | SY | 96.60277214 | MPa
6.646272e-06 | 0.3261709 | % alargamiento | 12.18619 | -
1.241438e-05 | 0.8801713 | E | 69.9944 | GPa
3.620748e-05 | 3.298809
6.420243e-05 | 5.891761
9.381785e-05 | 8.433106
0.0001271915 | 11.45046
0.0001538501 | 13.56715
0.0001919546 | 16.50446
0.000212687 | 18.41364
0.0002383207 | 20.3559
0.0002784673 | 23.31225
0.0002981912 | 24.67255
0.0003164243 | 25.79017
0.0003454796 | 28.13007
0.0003708242 | 29.97978
0.0003931162 | 31.73765
0.0004231652 | 33.90772
0.0004540387 | 35.55485
0.0004772989 | 37.26276
0.0005019379 | 39.33238
0.0005344251 | 41.07477
0.0005599244 | 43.2538
0.000590782 | 45.10768
0.0006229572 | 46.99018
0.0006438802 | 48.83218
0.000679242 | 50.57389
0.0007157012 | 52.58845
0.0007418049 | 54.24532
0.0007668209 | 55.64139
0.0007947571 | 56.86267
0.0008163765 | 58.29832
0.0008420047 | 59.73048
0.0008756155 | 61.08109
0.0008946167 | 62.42654
0.0009228403 | 63.72372
0.0009634528 | 65.4353
0.0009869512 | 66.70851
0.001013172 | 67.75598
0.001040866 | 68.90299
0.001072635 | 70.07133
0.001104698 | 71.28882
0.001131305 | 71.95108
0.001169089 | 73.46812
0.001188988 | 73.70279
0.001216296 | 74.83127
0.001243723 | 75.34756
0.001268716 | 76.08491
0.001301304 | 76.90548
0.001322906 | 77.3845
0.001352334 | 78.04419
0.001384782 | 78.86653
0.001405381 | 79.05497
0.001433892 | 79.63121
0.001464605 | 80.2527
0.001487461 | 80.78687
0.001522343 | 81.36821
0.001549857 | 81.62097
0.001571406 | 82.34309
0.001604508 | 82.57505
0.001635516 | 83.36364
0.001663763 | 83.41288
0.001693643 | 84.02444
0.001712419 | 84.20633
0.001749396 | 84.78829
0.001771279 | 84.95102
0.00179624 | 85.36024
0.001830077 | 85.91124
0.001854945 | 86.0977
0.00188866 | 86.57765
0.00191216 | 86.97227
0.001940652 | 87.22131
0.001968925 | 87.7843
0.001996138 | 88.15564
0.002019507 | 88.28151
0.002050014 | 88.57111
0.002076131 | 89.06228
0.002104036 | 89.45433
0.002129321 | 89.54335
0.002158793 | 90.08322
0.002189604 | 90.37647
0.002214428 | 90.61567
0.002243901 | 91.07598
0.002271028 | 91.35679
0.002293164 | 91.70685
0.002320581 | 92.15693
0.002353936 | 92.39828
0.002379865 | 92.728
0.002403021 | 92.66168
0.002456291 | 93.19031
0.002526416 | 93.75261
0.002609263 | 94.01687
0.002712635 | 94.43211
0.002759956 | 94.56748
0.002859594 | 94.95774
0.002922525 | 95.22455
0.002995003 | 95.38288
0.003077875 | 95.64606
0.003153385 | 96.09104
0.003239308 | 96.60277
0.003312137 | 96.70162
0.003388961 | 96.95887
0.003472192 | 97.36082
0.003540879 | 97.60325
0.003623122 | 97.88244
0.003699309 | 98.30588
0.00378763 | 98.53784
0.003868804 | 98.83272
0.003939759 | 99.01331
0.004021471 | 99.34876
0.004102536 | 99.93092
0.004167241 | 99.90018
0.004262686 | 100.3345
0.004337096 | 100.4999
0.004433455 | 100.9557
0.004497665 | 100.9525
0.004567908 | 101.3643
0.004647505 | 101.87
0.004708157 | 102.0037
0.004821949 | 102.63
0.004892788 | 102.5968
0.004951732 | 102.8491
0.005033287 | 102.9892
0.005095588 | 103.3257
0.005188464 | 103.6427
0.005255006 | 104.1647
0.00537189 | 104.3063
0.005416221 | 104.2773
0.005514646 | 104.6755
0.005582114 | 105.0118
0.005660193 | 105.2514
0.005728567 | 105.3745
0.00579601 | 105.8146
0.005880683 | 106.0268
0.005953759 | 106.2977
0.006043127 | 106.6155
0.006124725 | 106.7459
0.006185419 | 106.8542
0.006269875 | 107.2358
0.006359589 | 107.5718
0.006439953 | 107.7469
0.00651918 | 107.9317
0.006605558 | 108.4618
0.006680344 | 108.6733
0.006760719 | 108.7219
0.006820458 | 109.1047
0.006921616 | 109.4636
0.006974579 | 109.5259
0.007045954 | 109.8195
0.007127563 | 110.0311
0.007205408 | 110.1379
0.007272809 | 110.5282
0.007368164 | 110.5916
0.007447819 | 110.7962
0.007520259 | 110.9297
0.007574813 | 111.5169
0.007684553 | 111.7842
0.007757653 | 111.9116
0.007832205 | 112.1112
0.007918365 | 112.3801
0.007994022 | 112.6736
0.008065222 | 112.7791
0.008149122 | 113.0543
0.008226851 | 113.2087
0.008299865 | 113.4145
0.008384432 | 113.7851
0.008442013 | 114.1633
0.008529601 | 114.3498
0.00861627 | 114.5697
0.0087186 | 114.5671
0.008762467 | 114.7774
0.008856265 | 114.9909
0.008918201 | 115.1049
0.008996517 | 115.4728
0.009068309 | 115.7716
0.009148562 | 115.969
0.009225137 | 116.2045
0.009298104 | 116.2044
0.009388058 | 116.473
0.009458094 | 116.8042
0.009535805 | 117.0457
0.009621664 | 117.3179
0.009689121 | 117.6062
0.0097715 | 117.8894
0.009853215 | 118.0082
0.009927408 | 118.1236
0.009999697 | 118.1213
0.01008631 | 118.1647
0.01015175 | 118.432
0.01022634 | 118.6939
0.01032318 | 119.4142
0.01039368 | 119.485
0.0104581 | 119.609
0.0105433 | 119.7639
0.0106101 | 120.2456
0.01069076 | 120.5368
0.01078439 | 120.4486
0.01087308 | 119.968
0.01096841 | 119.9727
0.01100658 | 120.1683
0.0110957 | 120.8609
0.01116831 | 121.2929
0.01125306 | 121.7581
0.01131996 | 121.788
0.01139803 | 122.0174
0.01147935 | 122.3371
0.01155494 | 122.5622
0.01162512 | 122.7391
0.01171014 | 122.89
0.0118148 | 122.7298
0.01188813 | 122.431
0.01195039 | 122.5963
0.01204614 | 123.0285
0.0121143 | 123.0619
0.01220026 | 123.4756
0.01225174 | 124.0404
0.01234497 | 124.2742
0.01241433 | 124.5299
0.01249813 | 124.7382
0.01257008 | 124.8993
0.01264705 | 125.1642
0.01271772 | 125.4865
0.01279587 | 125.5337
0.01290424 | 125.1723
0.01299037 | 124.8996
0.01305774 | 125.2104
0.01311341 | 125.567
0.0132054 | 125.6951
0.01328326 | 126.1164
0.01335792 | 126.4517
0.01342648 | 126.5541
0.01350119 | 126.7513
0.01360134 | 127.4169
0.01368857 | 127.6719
0.01374712 | 127.6563
0.01382893 | 128.0027
0.01388892 | 128.2134
0.01398313 | 128.5721
0.01408358 | 128.2651
0.01415259 | 127.5015
0.01421471 | 127.7134
0.01430973 | 128.0066
0.0143876 | 128.4517
0.01445051 | 128.2883
0.01452273 | 128.414
0.0145996 | 128.7871
0.01466413 | 129.212
0.01475112 | 129.6946
0.01482264 | 129.8337
0.01490215 | 130.0284
0.01498082 | 130.4478
0.01505214 | 130.6499
0.01513425 | 130.4092
0.01521653 | 130.3239
0.01530227 | 130.4869
0.01537579 | 130.5426
0.01544943 | 130.5303
0.0155225 | 130.6996
0.01561026 | 131.0125
0.01567567 | 131.2824
0.01575915 | 131.5448
0.01584782 | 131.6949
0.01592634 | 131.7406
0.01598317 | 131.9458
0.01606545 | 132.4434
0.01614548 | 132.335
0.01623044 | 132.9748
0.01628552 | 133.2134
0.01639086 | 133.0542
0.01650148 | 132.1651
0.01654755 | 132.0635
0.01661981 | 132.7474
0.01671061 | 133.2206
0.01678919 | 133.403
0.01686549 | 133.475
0.01695074 | 133.8878
0.01702717 | 133.8771
0.01710151 | 134.2772
0.0171661 | 134.2813
0.01725174 | 134.5452
0.01733878 | 134.8857
0.01741413 | 135.2176
0.01748164 | 135.2804
0.01755864 | 135.587
0.01766303 | 135.2021
0.01775587 | 135.0393
0.01780616 | 134.8545
0.01789318 | 134.5864
0.01796142 | 134.9956
0.01804859 | 135.5783
0.0181051 | 135.662
0.01818491 | 135.8828
0.01827522 | 136.364
0.01833893 | 136.3963
0.01841776 | 137.0117
0.01850274 | 136.9626
0.01857645 | 137.2082
0.01864958 | 137.0892
0.01871613 | 137.3239
0.01880197 | 137.7455
0.01890099 | 138.1674
0.01897272 | 137.8135
0.01905839 | 137.4477
0.01913064 | 137.1106
0.0192047 | 137.6491
0.01928304 | 137.5075
0.01936485 | 137.7164
0.01943527 | 137.9132
0.01950416 | 138.1864
0.01957307 | 138.7159
0.01965846 | 138.8781
0.01971762 | 138.8111
0.01980664 | 138.987
0.01990327 | 139.1854
0.01995932 | 139.3009
0.02001886 | 139.3038
0.02010669 | 139.6421
0.02018596 | 140.0763
0.02027927 | 140.3706
0.02034941 | 140.2772
0.02043549 | 139.8716
0.02052417 | 139.4629
0.02060006 | 139.5503
0.02067125 | 139.8933
0.02075258 | 140.0776
0.02082556 | 140.2421
0.02087614 | 140.2937
0.02097565 | 140.5547
0.02103304 | 140.8488
0.02112342 | 141.1651
0.02120435 | 141.2859
0.02130567 | 141.4358
0.02135649 | 141.4453
0.02140062 | 141.5894
0.02149694 | 142.1203
0.02159215 | 142.3365
0.02164385 | 142.2393
0.02172524 | 142.6258
0.02180949 | 142.8963
0.02190083 | 143.0519
0.02199718 | 142.1581
0.02207993 | 141.8863
0.0221491 | 142.0784
0.02221646 | 142.0321
0.0223179 | 142.4981
0.0223784 | 142.4985
0.02244111 | 142.8397
0.02252535 | 143.0103
0.02258687 | 143.2247
0.0226876 | 143.6381
0.02276015 | 143.537
0.02283174 | 143.8341
0.02291526 | 143.7551
0.02299815 | 143.7207
0.02305347 | 143.9087
0.02314434 | 144.4974
0.02321338 | 144.6319
0.02328156 | 144.851
0.0233827 | 144.9805
0.02347606 | 144.1159
0.02353513 | 144.1971
0.0236204 | 144.5254
0.02367948 | 144.7147
0.02376959 | 144.8318
0.02387071 | 144.7032
0.02393534 | 144.6042
0.02401288 | 145.0804
0.02408127 | 145.5123
0.02416354 | 145.4364
0.02424098 | 145.5461
0.02430685 | 146.0995
0.02439231 | 146.0381
0.02445966 | 146.2374
0.02455045 | 146.3562
0.02462771 | 146.5959
0.02469819 | 146.5854
0.02479099 | 146.883
0.02486816 | 146.9431
0.02491834 | 147.0063
0.02499882 | 147.2836
0.02509498 | 147.6147
0.02518436 | 147.3466
0.02526095 | 146.6786
0.02534413 | 146.8533
0.02542134 | 146.825
0.02551031 | 146.5946
0.02558808 | 146.7302
0.02565265 | 146.8587
0.02571634 | 147.1552
0.0257834 | 147.2947
0.02587429 | 147.7194
0.02596434 | 147.9385
0.02602583 | 148.0827
0.02610839 | 148.051
0.02618748 | 148.2236
0.02626985 | 148.2065
0.02633964 | 148.3758
0.02641842 | 148.4126
0.02649897 | 148.9899
0.02654252 | 149.0045
0.0266388 | 149.2734
0.02669516 | 149.4797
0.02678489 | 149.7158
0.02685981 | 149.8702
0.02693956 | 149.8093
0.02704306 | 149.4795
0.02713064 | 149.1622
0.02717702 | 149.0885
0.02728523 | 149.3974
0.02738379 | 148.6307
0.02744077 | 148.6287
0.02748635 | 149.058
0.02756591 | 149.6181
0.02763729 | 149.9973
0.02772795 | 149.8028
0.02781984 | 149.6704
0.02788932 | 149.8511
0.02796589 | 150.3579
0.02803524 | 150.3935
0.02811589 | 150.8187
0.02820067 | 150.8969
0.02827135 | 150.9495
0.02834355 | 150.9829
0.02843758 | 151.3102
0.02849794 | 151.3174
0.02857323 | 151.5508
0.02863642 | 151.6113
0.02873988 | 151.9624
0.02880247 | 151.7645
0.02891578 | 151.0519
0.02896578 | 150.9605
0.02903345 | 151.4047
0.02912991 | 151.7709
0.02919683 | 151.6171
0.02929291 | 151.4266
0.02935225 | 151.3248
0.02943365 | 151.5441
0.0295096 | 151.8567
0.02957718 | 152.0745
0.02966278 | 152.1661
0.02974535 | 152.24
0.02981458 | 152.56
0.02989536 | 152.7182
0.02997656 | 152.9415
0.0300428 | 153.1009
0.03015384 | 153.36
0.03023368 | 152.9154
0.03028875 | 152.9803
0.03036912 | 153.1641
0.03042609 | 153.3554
0.03051572 | 153.5135
0.03060597 | 153.9838
0.03066978 | 154.1358
0.03075787 | 154.1803
0.03082207 | 154.1884
0.03092084 | 153.5636
0.03101758 | 153.2578
0.03108531 | 153.3606
0.03117075 | 153.3974
0.03124036 | 153.4907
0.03131713 | 153.6774
0.03139469 | 153.6103
0.03147284 | 153.5376
0.03156655 | 153.6891
0.03163842 | 153.7433
0.0317073 | 154.1848
0.03177808 | 154.1211
0.03184789 | 154.3444
0.03192531 | 154.3784
0.03200967 | 154.5176
0.03207075 | 154.8254
0.03215464 | 155.1586
0.03225048 | 155.2302
0.03230361 | 155.1735
0.03241008 | 155.3325
0.03246227 | 155.2688
0.03254072 | 155.4398
0.03261961 | 155.7775
0.03269977 | 156.1315
0.03277565 | 156.0861
0.03286794 | 156.3996
0.03292755 | 156.3386
0.03302496 | 156.3649
0.03309876 | 156.5524
0.03316131 | 156.3606
0.03325269 | 156.4411
0.03335796 | 155.7483
0.03343372 | 155.4822
0.03350012 | 155.3023
0.03356886 | 155.4143
0.03367046 | 155.5984
0.0337361 | 155.2447
0.03381093 | 155.4935
0.03389892 | 155.7758
0.03395801 | 155.7078
0.03404496 | 156.0613
0.03412051 | 156.1664
0.03419209 | 156.1988
0.0342702 | 156.7736
0.03435175 | 156.7589
0.03442317 | 156.7109375
0.03449014 | 157.0985
0.03457176 | 157.3949
0.03466033 | 157.3059
0.0347269 | 157.177
0.03479814 | 157.0574
0.03489087 | 157.678
0.03496832 | 157.7274
0.03504896 | 157.7239
0.03511857 | 157.8
0.03520388 | 157.9914
0.03527646 | 158.1299
0.03535973 | 158.1867
0.03542044 | 158.2873
0.03551275 | 158.6399
0.03560068 | 158.4565
0.03567121 | 158.518
0.03576288 | 158.522
0.0358385 | 158.4287
0.03592426 | 158.572
0.03599056 | 158.4462
0.03605649 | 158.0144
0.03613158 | 158.0246
0.03624405 | 158.1284
0.0362981 | 157.9149
0.03637789 | 158.1312
0.03645954 | 158.2582
0.03653959 | 158.1884
0.03660239 | 158.378
0.03669255 | 158.4802
0.03675731 | 158.5555
0.03684933 | 158.6449
0.03690854 | 158.6238
0.0369886 | 158.8397
0.03705424 | 159.1217
0.03713447 | 159.49
0.03721488 | 159.4365
0.03728634 | 159.4642
0.03736329 | 159.4671
0.03746381 | 159.5269
0.03751744 | 159.1458
0.03760156 | 159.74
0.03767923 | 159.7951
0.03774462 | 159.9258
0.03781817 | 160.1693
0.0379149 | 160.2975
0.03797626 | 160.4752
0.03808448 | 160.5057
0.03815481 | 160.57
0.03823541 | 160.2548
0.03831213 | 159.8392
0.03839596 | 159.9768
0.03848908 | 159.8689
0.03857156 | 159.7228
0.03864381 | 160.0751
0.03873544 | 159.711
0.03879155 | 159.3994
0.03885866 | 159.7678
0.038944 | 160.0057
0.03901454 | 159.95
0.03908639 | 159.8623
0.0391523 | 160.188
0.03923442 | 160.6284
0.03931197 | 160.5333
0.03938934 | 160.5067
0.03947713 | 160.6751
0.03954573 | 160.5124
0.03962296 | 160.8104
0.03969393 | 160.9431
0.039757 | 161.3764
0.03983181 | 161.4945
0.03992862 | 161.2386
0.04000425 | 161.2679
0.04006403 | 161.1631
0.04014454 | 161.594
0.04021482 | 161.8945
0.04030634 | 161.946
0.0403902 | 161.9777
0.04046274 | 161.6246
0.0405643 | 161.779
0.04061417 | 162.0068
0.04069151 | 161.9774
0.04076341 | 162.2049
0.04085614 | 162.5113
0.04095873 | 162.3956
0.04101037 | 162.4254
0.04108516 | 162.6138
0.04119643 | 162.7954
0.04125219 | 162.4981
0.04134806 | 162.0572
0.04142316 | 161.5138
0.04150282 | 161.5869
0.04158853 | 161.8393
0.04166833 | 161.5574
0.04175075 | 161.5126
0.04182013 | 161.7854
0.04190076 | 161.9051
0.0419801 | 161.7125
0.04203837 | 161.6439
0.0421216 | 161.7961
0.04219335 | 161.9728
0.04227403 | 162.1791
0.04235934 | 162.3325
0.04243834 | 162.1865
0.04251411 | 162.194
0.04258449 | 162.4874
0.04268055 | 162.7949
0.04274176 | 162.7171
0.04283469 | 162.7968
0.04287802 | 162.8663
0.04298985 | 162.8407
0.04306758 | 163.0097
0.0431143 | 163.0515
0.04319452 | 163.0431
0.04325736 | 163.2415
0.04334321 | 163.4824
0.04342712 | 163.6079
0.0435372 | 163.4928
0.04358559 | 163.1968
0.04368072 | 163.5183
0.04374633 | 163.8133
0.04381362 | 163.9072
0.04389997 | 163.8976
0.0439822 | 163.9264
0.04405537 | 164.1823
0.04412807 | 164.0371
0.04419598 | 164.1386
0.04427471 | 164.2197
0.04435843 | 164.4063
0.04444527 | 164.2965
0.04451574 | 164.3288
0.04460036 | 164.5442
0.04468259 | 164.693
0.04475421 | 164.5398
0.04483096 | 164.4781
0.04492804 | 164.6705
0.04499926 | 164.7092
0.04507521 | 164.7894
0.04515465 | 164.6724
0.04524089 | 164.6812
0.0453188 | 164.503
0.04539694 | 164.1666
0.0454885 | 163.8468
0.04555641 | 163.5799
0.04562926 | 163.7194
0.04572542 | 163.8324
0.04578303 | 163.5127
0.04586576 | 163.4285
0.04593834 | 163.4855
0.04600991 | 163.5397
0.0460765 | 163.5397
0.04615457 | 163.8284
0.04623005 | 163.8599
0.04630645 | 164.0307
0.04640773 | 164.2287
0.04646806 | 164.155
0.04655062 | 164.0984
0.04663308 | 164.427
0.04672139 | 164.6921
0.04679532 | 164.6528
0.0468627 | 164.6946
0.04694564 | 164.8328
0.04702611 | 164.6618
0.04710456 | 164.9403
0.0471585 | 164.9808
0.04725906 | 165.2206
0.04731688 | 165.0756
0.04741309 | 165.201
0.04748398 | 165.2766
0.04754916 | 165.4558
0.04763394 | 165.1954
0.04770258 | 165.4049
0.04776513 | 165.5117
0.04787711 | 165.7706
0.04793392 | 165.5393
0.04802639 | 165.5886
0.04808092 | 165.6102
0.04816234 | 165.6521
0.04822958 | 166.128
0.04832519 | 166.1127
0.04841382 | 166.0884
0.04848543 | 165.9571
0.04855567 | 166.105
0.04864017 | 166.1126
0.04870307 | 166.1209
0.04878861 | 166.1948
0.04888081 | 166.5026
0.04894911 | 166.1463
0.04902488 | 166.2681
0.04909203 | 166.4595
0.04918688 | 166.6077
0.04926965 | 166.4288
0.04933931 | 166.7032
0.0493997 | 166.4729
0.04949427 | 166.6444
0.04956968 | 166.5437
0.04965817 | 166.6609
0.0497337 | 166.6601
0.04981061 | 166.6859
0.04986527 | 166.6966
0.0499551 | 167.0381
0.05003632 | 167.0042
0.05012753 | 167.0229
0.05018336 | 166.6608
0.05027109 | 167.077
0.05034888 | 166.7159
0.05043424 | 167.214
0.05051017 | 167.3157
0.05058462 | 167.4241
0.0506799 | 167.3019
0.0507446 | 167.2084
0.05082176 | 167.2689
0.05089798 | 167.3189
0.05098133 | 167.0586
0.05109043 | 166.7253
0.05117566 | 166.1878
0.05124101 | 165.8302
0.05133939 | 165.7935
0.05139372 | 165.8953
0.05146862 | 165.7957
0.05153594 | 166.0979
0.05160869 | 166.0458
0.05168808 | 165.8106
0.05175424 | 165.7826
0.05184705 | 165.907
0.05191295 | 166.1025
0.05199382 | 165.9042
0.05206213 | 166.2205
0.05214965 | 166.2909
0.05221666 | 165.9915
0.05229252 | 166.3577
0.05236719 | 166.4374
0.05244004 | 166.2764
0.05249902 | 166.3858
0.05258275 | 166.4915
0.05267146 | 166.5192
0.05275271 | 166.531
0.05282977 | 166.6949
0.05289658 | 166.45
0.05298134 | 167.0078
0.05307581 | 167.0101
0.05315047 | 166.7337
0.05322457 | 166.8717
0.05328516 | 166.9722
0.05333813 | 166.8484
0.05345094 | 167.0636
0.05351143 | 167.3469
0.0535976 | 167.1029
0.05368111 | 167.1082
0.05376854 | 167.2843
0.05384782 | 167.3788
0.05392088 | 167.2903
0.05400064 | 167.4353
0.05408952 | 167.588
0.05415779 | 167.4337
0.05424356 | 167.6196
0.05432509 | 167.6611
0.05440741 | 167.6235
0.05447064 | 167.5439
0.0545401 | 167.7159
0.05463191 | 167.7016
0.05470057 | 167.7257
0.05477942 | 167.8765
0.05485921 | 167.7227
0.0549353 | 167.9331
0.05500384 | 167.9116
0.05508978 | 167.9227
0.05518067 | 167.8997
0.05526167 | 167.9024
0.05532355 | 167.9644
0.05540674 | 168.306
0.05547713 | 167.9983
0.0555539 | 168.0905
0.05562161 | 168.1582
0.05569976 | 168.1454
0.05578181 | 168.1838
0.05587892 | 168.3459
0.05594083 | 168.1161
0.05602567 | 168.3487
0.05610086 | 168.3166
0.0561808 | 168.5687
0.05625208 | 168.3383
0.05634421 | 168.3968
0.05640175 | 168.4146
0.05647111 | 168.4193
0.05656245 | 168.5343
0.05666708 | 168.727
0.05672499 | 168.4203
0.05678989 | 168.664
0.05687801 | 168.7386
0.05697526 | 168.6368
0.05701491 | 168.751
0.05709707 | 168.6392
0.05716983 | 168.7368
0.05725837 | 168.7203
0.05733131 | 168.8546
0.05742821 | 168.9447
0.05749992 | 168.7311
0.05757842 | 168.894
0.05765726 | 168.9456
0.05773178 | 168.9864
0.05780478 | 169.064
0.05788483 | 169.0315
0.05794841 | 169.0288
0.05804238 | 169.0763
0.0581031 | 169.1232
0.0581986 | 169.0636
0.05828298 | 168.9192
0.05833932 | 169.2356
0.05842171 | 168.9963
0.05851611 | 169.2548
0.05857753 | 169.1173
0.05865672 | 169.2295
0.05874158 | 169.2969
0.05882971 | 169.1129
0.05889949 | 169.3046
0.05898049 | 169.3134
0.05905283 | 169.2816
0.05913844 | 169.327
0.05922472 | 169.1632
0.05930604 | 169.2878
0.0593633 | 169.2363
0.05945483 | 169.2887
0.05953257 | 169.2667
0.05961679 | 169.4093
0.05969499 | 169.3239
0.05978225 | 169.4307
0.05984939 | 169.3608
0.05993598 | 169.3335
0.06003277 | 169.5417
0.06007929 | 169.6329
0.06014311 | 169.4373
0.06024304 | 169.4726
0.06031361 | 169.3284
0.06040495 | 169.653
0.06047038 | 169.6108
0.06054744 | 169.6371
0.0606403 | 169.495
0.0607037 | 169.5544
0.06077788 | 169.5861
0.0608546 | 169.7278
0.0609304 | 169.5063
0.06099737 | 169.3912
0.06107735 | 169.5394
0.0611633 | 169.6016
0.0612513 | 169.8613
0.06131693 | 169.4976
0.0613995 | 169.4539
0.06148136 | 169.5121
0.06153856 | 169.7301
0.06163489 | 169.6662
0.06171012 | 169.5623
0.06177737 | 169.658
0.06186496 | 169.4829
0.06194191 | 169.5231
0.06201017 | 169.6143
0.06208796 | 169.5958
0.06218133 | 169.7955
0.06225371 | 169.6248
0.06232486 | 169.7002
0.06240154 | 169.7256
0.06249924 | 169.5907
0.06255527 | 169.4482
0.06265194 | 169.6756
0.06272584 | 169.7082
0.06279435 | 169.7456
0.06286393 | 169.7515
0.06295382 | 169.6877
0.06304208 | 169.6418
0.06313512 | 169.6094
0.06318654 | 169.5805
0.06325572 | 169.6994
0.06334102 | 169.9756
0.06344646 | 169.6422
0.06351206 | 169.5269
0.06359542 | 169.5288
0.06368198 | 169.8209
0.06374645 | 169.6807
0.06382053 | 169.5117
0.06389748 | 168.9753
0.06397066 | 168.7114
0.0640863 | 168.1873
0.0641388 | 168.1625
0.06423532 | 168.4368
0.06429238 | 168.308
0.06438218 | 168.4724
0.0644359 | 168.4308
0.06453502 | 168.4424
0.06461395 | 168.4239
0.06469086 | 168.3521
0.06475855 | 168.3094
0.06484254 | 168.3925
0.06490285 | 168.2971
0.06498238 | 168.4702
0.06505255 | 168.3166
0.06513371 | 168.3827
0.06520095 | 168.4962
0.06527251 | 168.5817
0.06535316 | 168.4553
0.06542757 | 168.528
0.06550539 | 168.7243
0.06558962 | 168.6578
0.06563575 | 168.5831
0.06574 | 168.6595
0.06582706 | 168.6617
0.06589645 | 168.7658
0.06595769 | 168.9498
0.06604924 | 169.0367
0.06612604 | 169.2578
0.06620376 | 169.0324
0.06627392 | 168.9678
0.06634243 | 169.0824
0.06642889 | 169.0589
0.06649555 | 169.1404
0.06656001 | 169.0815
0.06666199 | 169.0691
0.06672821 | 169.2219
0.06681661 | 169.3241
0.06688507 | 169.2184
0.06696123 | 169.3722
0.06703531 | 169.195
0.0671177 | 169.1859
0.06719597 | 169.3568
0.0672701 | 169.2904
0.06734605 | 169.3017
0.06744182 | 169.5009
0.0675177 | 169.5873
0.06757298 | 169.277
0.06765485 | 169.4639
0.06772627 | 169.4256
0.06781744 | 169.5982
0.0678998 | 169.5311
0.06798971 | 169.553
0.06805384 | 169.3599
0.06813164 | 169.5554
0.06819501 | 169.5497
0.06828885 | 169.7719
0.06837329 | 169.537
0.06842945 | 169.4407
0.06852006 | 169.7662
0.06861077 | 169.8047
0.06868643 | 169.6587
0.06876986 | 169.8777
0.06884033 | 169.8334
0.06893336 | 169.9336
0.06898442 | 169.6723
0.06906732 | 169.698
0.06915807 | 169.8784
0.06924321 | 169.6275
0.0693171 | 169.7073
0.06939314 | 170.0131
0.0694928 | 169.9477
0.06955271 | 169.9197
0.06963106 | 169.8383
0.06970765 | 169.7724
0.06979176 | 169.8765
0.06985908 | 169.9319
0.06994064 | 169.8844
0.07001403 | 169.9514
0.07010591 | 169.8776
0.07018719 | 169.9972
0.07025853 | 169.9365
0.0703332 | 169.7982
0.07041266 | 169.933
0.07050291 | 170.0634
0.07057975 | 169.88
0.07064918 | 169.8396
0.07073618 | 170.0202
0.07081384 | 170.0511
0.07088492 | 170.0614
0.07096861 | 170.0798
0.07103989 | 169.8529
0.07112289 | 170.157
0.07119908 | 170.1256
0.07129614 | 170.1048
0.07134546 | 170.0747
0.07142118 | 170.1231
0.07150788 | 170.1619
0.07158085 | 169.998
0.07165578 | 170.0399
0.0717125 | 170.0607
0.07183639 | 170.0999
0.07188877 | 169.8294
0.07195746 | 170.2042
0.07203412 | 170.2621
0.07212341 | 170.0806
0.07219053 | 170.0072
0.07226842 | 170.1742
0.07234604 | 170.2041
0.07243287 | 170.1781
0.07250128 | 170.0222
0.07257726 | 170.1787
0.07265868 | 170.1681
0.07273395 | 170.0981
0.0728197 | 170.098
0.0729034 | 170.2298
0.07296787 | 169.9037
0.07303589 | 170.3284
0.07311172 | 170.2555
0.07320634 | 170.0299
0.07328502 | 170.3401
0.07335377 | 170.1973
0.0734266 | 170.0126
0.07350657 | 169.9567
0.07359645 | 170.2088
0.073654 | 170.0765
0.0737385 | 170.0867
0.07381966 | 170.1473
0.07391131 | 170.327
0.07397742 | 169.9791
0.07404789 | 169.8861
0.0741166 | 169.9947
0.07422768 | 170.2192
0.07430203 | 169.9997
0.07437363 | 170.0033
0.07445769 | 170.2002
0.07453057 | 169.9955
0.07461175 | 169.9514
0.07468815 | 170.1725
0.0747552 | 169.977
0.07484516 | 170.0467
0.07490931 | 170.0512
0.07500709 | 170.0818
0.07508809 | 170.03
0.07518002 | 170.1636
0.07524855 | 169.9478
0.07531783 | 170.032
0.07538687 | 170.1462
0.07545076 | 169.9796
0.0755525 | 169.9793
0.0756214 | 169.9526
0.07570163 | 169.7988
0.07578619 | 169.9707
0.0758499 | 169.8325
0.07592316 | 169.9374
0.0760091 | 169.8194
0.07608988 | 170.024
0.07615931 | 169.7723
0.07623283 | 169.7595
0.07631012 | 169.8864
0.07638069 | 169.8171
0.07645397 | 169.9358
0.07653393 | 169.7552
0.07661039 | 169.8476
0.07669351 | 169.5881
0.07676716 | 169.788
0.0768486 | 169.9274
0.07693063 | 169.7724
0.07701283 | 169.5671
0.07708052 | 169.8048
0.07716157 | 169.8176
0.07723385 | 169.7333
0.07731715 | 169.7191
0.07741025 | 169.4246
0.07749789 | 169.6929
0.07755412 | 169.6559
0.07764045 | 169.533
0.07770681 | 169.6904
0.07778395 | 169.5213
0.07785894 | 169.5129
0.07794314 | 169.7043
0.07804277 | 169.522
0.07810882 | 169.4314
0.07817814 | 169.5147
0.0782671 | 169.2344
0.07834528 | 169.4793
0.07841808 | 169.3864
0.07849586 | 169.3751
0.07856054 | 169.3493
0.07865834 | 169.3433
0.07873677 | 169.4269
0.07881489 | 169.3169
0.07887093 | 169.2633
0.07896935 | 169.5722
0.07903407 | 169.3132
0.07911096 | 169.1709
0.07918294 | 169.0109
0.07926947 | 169.3318
0.07934369 | 169.0753
0.07940307 | 169.0572
0.07951575 | 169.1703
0.07956619 | 169.1207
0.07964955 | 169.0944
0.07973043 | 169.0685
0.07979756 | 169.0179
0.07989337 | 169.1094
0.07995878 | 168.9248
0.08003913 | 168.6796
0.08010877 | 168.9079
0.08019962 | 169.0738
0.08028553 | 168.9154
0.08034547 | 168.7261
0.08042559 | 168.9213
0.08048999 | 168.9384
0.08057151 | 168.8685
0.08066864 | 168.6768
0.08075725 | 168.7758
0.08082593 | 168.5599
0.0808854 | 168.5995
0.08098336 | 168.6441
0.08105881 | 168.263
0.08113689 | 168.4966
0.08120924 | 168.312
0.08128234 | 168.4794
0.08137361 | 168.764
0.08143941 | 168.2168
0.08152346 | 168.466
0.08160308 | 168.6338
0.0816877 | 168.2641
0.0817809 | 168.5153
0.08183498 | 168.2389
0.08190122 | 168.0671
0.08198646 | 168.3557
0.08206551 | 168.2625
0.08214925 | 168.2416
0.08222625 | 168.0484
0.08229938 | 168.0879
0.08237782 | 168.3289
0.08245889 | 168.2378
0.08253407 | 168.1068
0.08262473 | 168.1142
0.08268197 | 168.0166
0.08277295 | 168.1081
0.0828409 | 167.8247
0.08293528 | 167.9611
0.08298739 | 167.8476
0.08307029 | 167.8403
0.08318183 | 167.7988
0.0832318 | 167.7277
0.08330356 | 167.7722
0.08339483 | 167.8068
0.08345388 | 167.6161
0.08354445 | 167.7893
0.0836272 | 167.5134
0.08369394 | 167.6485
0.08376915 | 167.6616
0.08386287 | 167.5195
0.08392143 | 167.3013
0.08401948 | 167.4786
0.08408997 | 167.3419
0.08415488 | 167.4434
0.08424094 | 167.3303
0.08432738 | 167.1003
0.0844036 | 167.1389
0.08447313 | 167.1337
0.08456102 | 167.1853
0.08463182 | 167.0987
0.08470375 | 167.0167
0.0847895 | 166.903
0.08488839 | 167.0881
0.08496182 | 167.0892
0.08502512 | 166.8707
0.08510685 | 167.0072
0.08517437 | 166.4785
0.08526522 | 166.7569
0.0853305 | 166.8156
0.08541481 | 166.5907
0.08550056 | 166.5991
0.08557385 | 166.7196
0.08565442 | 166.5067
0.08573964 | 166.5772
0.08579799 | 166.3466
0.08588485 | 166.5177
0.08595243 | 166.2751
0.08604347 | 166.3407
0.08610627 | 166.4806
0.0861907 | 166.0716
0.08626158 | 166.1082
0.08634425 | 166.215
0.08642302 | 166.3643
0.08652727 | 166.1036
0.08659062 | 165.8045
0.08666592 | 166.0159
0.08673776 | 166.3921
0.08683561 | 165.7391
0.08690686 | 165.6774
0.08695672 | 165.7621
0.08701001 | 166.0092
0.08710539 | 166.2055
0.0872118 | 165.3632
0.08729526 | 165.4626
0.08738174 | 165.5682
0.08742104 | 165.5807
0.0874922 | 165.8502
0.08759553 | 165.6183
0.08770268 | 165.1859
0.08776799 | 165.1694
0.08782608 | 165.2383
0.08787639 | 165.3985
0.08793876 | 165.4813
0.08804102 | 165.4397
0.08811604 | 165.2143
0.08823968 | 165.0499
0.08834498 | 164.9115
0.08842233 | 164.8028
0.08847165 | 164.8891
0.08853758 | 164.9673
0.08861138 | 164.9848
0.0886805 | 164.9259
0.08875192 | 164.8968
0.08885433 | 164.7346
0.08894528 | 164.589
0.08902083 | 164.4885
0.08909313 | 164.4278
0.08915028 | 164.5033
0.08920141 | 164.5677
0.08927058 | 164.6235
0.08934968 | 164.4432
0.08944425 | 164.396
0.08952619 | 164.2801
0.08961768 | 164.1995
0.08971279 | 164.0918
0.08980406 | 164.0382
0.08988207 | 164.0313
0.08995706 | 163.9017
0.09003273 | 163.8478
0.09009559 | 163.8409
0.09016672 | 163.9182
0.09021109 | 163.9403
0.09030498 | 163.9053
0.09038488 | 163.758
0.09050074 | 163.6304
0.09058552 | 163.4698
0.0906634 | 163.2954
0.09071055 | 163.3366
0.09076863 | 163.471
0.09083936 | 163.4957
0.09090445 | 163.4856
0.09099465 | 163.39
0.09109238 | 163.2256
0.09119307 | 163.085
0.09130625 | 162.9202
0.09136706 | 162.669
0.09138005 | 162.0696
0.09140201 | 162.3205
0.09143609 | 162.6792
0.09150426 | 163.6375
0.09160795 | 163.2577
0.09179036 | 162.3603
0.09188359 | 162.0733
0.09193602 | 162.0587
0.09197908 | 162.356
0.09202901 | 162.703
0.09209988 | 162.8153
0.09219245 | 162.5735
0.09230237 | 162.2079
0.09241268 | 162.095
0.09247908 | 161.8552
0.09253911 | 162.0067
0.09260956 | 162.1507
0.09268823 | 162.1098
0.09279052 | 161.8951
0.09287588 | 161.7875
0.09295732 | 161.7254
0.09303718 | 161.6756
0.09311508 | 161.5658
0.09319076 | 161.5311
0.09327883 | 161.5832
0.09335279 | 161.4771
0.09340257 | 161.4665
0.09349916 | 161.2602
0.09357274 | 161.2415
0.09361367 | 160.9775
0.09367991 | 161.2345
0.09376364 | 161.3746
0.09384924 | 161.2011
0.09395887 | 160.8935
0.09407397 | 160.6662
0.09415596 | 160.6025
0.0942208 | 160.6717
0.0942757 | 160.6579
0.09434879 | 160.682
0.09439894 | 160.6513
0.09448571 | 160.6571
0.09458798 | 160.3876
0.09466361 | 160.018
0.0947243 | 160.2325
0.09478404 | 160.2968
0.09488188 | 160.3241
0.09497865 | 160.1542
0.09506154 | 159.9066
0.09516848 | 159.8233
0.09523776 | 159.7747
0.09531717 | 159.7346
0.0953846 | 159.6449
0.09545235 | 159.6509
0.09552014 | 159.7303
0.09560165 | 159.6095
0.09570242 | 159.3861
0.09577437 | 159.2421
0.09585972 | 159.234
0.09593383 | 159.2003
0.09599369 | 159.1113
0.096063 | 159.1957
0.09613771 | 159.1321
0.09622923 | 159.0232
0.09630638 | 158.8116
0.0964061 | 158.722
0.09645358 | 158.7692
0.09654737 | 158.6254
0.09662861 | 158.5688
0.09669339 | 158.4933
0.09676462 | 158.4685
0.09684014 | 158.4027
0.09693339 | 158.2229
0.09702744 | 158.1596
0.09709273 | 158.0914
0.09717774 | 157.9886
0.09724408 | 157.9559
0.09729076 | 157.7711
0.09735454 | 157.8594
0.09741957 | 157.9396
0.09750793 | 157.9002
0.09760959 | 157.6113
0.09771869 | 157.4009
0.09780899 | 157.32
0.09789827 | 157.2851
0.09796131 | 157.1661
0.09801975 | 157.0731
0.09806695 | 157.2184
0.09814595 | 157.2824
0.09821715 | 157.1801
0.09834653 | 156.8582
0.0984385 | 156.4791
0.09848722 | 156.3796
0.0985338 | 156.5371
0.09856909 | 156.675
0.09863949 | 156.8897
0.0987274 | 156.8274
0.09889959 | 156.1887
0.09899666 | 155.863
0.09904271 | 155.7483
0.09907405 | 155.7394
0.09910549 | 155.9919
0.0991631 | 156.5659
0.09927962 | 156.2519
0.09942054 | 155.6707
0.09952378 | 154.8457
0.09952476 | 154.7761
0.09958095 | 155.2465
0.09961784 | 155.7217
0.09969243 | 156.182
0.09987328 | 155.1857
0.09996035 | 154.5553
0.1000159 | 154.7613
0.1000603 | 155.0761
0.1001394 | 155.6444
0.1002461 | 154.9587
0.1003334 | 154.6414
0.1004102 | 154.5945
0.1004639 | 154.6824
0.1005537 | 154.609
0.1006474 | 154.4238
0.10072 | 154.2541
0.1008024 | 154.1866
0.1008697 | 154.1743
0.100951 | 154.1215
0.1010305 | 154.0271
0.1011115 | 154.0265
0.10118 | 153.8499
0.10125 | 153.7541
0.1013347 | 153.6223
0.1014265 | 153.5911
0.1015098 | 153.4012
0.1015825 | 153.3299
0.1016732 | 153.2417
0.1017365 | 153.0935
0.1018181 | 153.1789
0.1018989 | 153.0347
0.1019803 | 152.7954
0.1020761 | 152.6057
0.1021298 | 152.6757
0.10218 | 152.9069
0.102279 | 152.6363
0.1023633 | 152.4147
0.1024408 | 152.3902
0.1025078 | 152.3194
0.1026009 | 152.1959
0.1026931 | 152.0606
0.1027371 | 151.833
0.1028139 | 152.0125
0.1028885 | 151.9875
0.1029634 | 151.6493
0.103035 | 151.7574
0.103137 | 151.4441
0.1032077 | 151.3493
0.1033067 | 151.2408
0.1033498 | 151.2769
0.1034288 | 151.2322
0.1035277 | 151.0657
0.1035681 | 151.0445
0.1036456 | 150.9779
0.1037427 | 150.7772
0.1038427 | 150.4103
0.1038825 | 150.3148
0.1039403 | 150.8467
0.1040373 | 150.3688
0.1041232 | 150.1809
0.1042176 | 150.0628
0.1042923 | 150.0728
0.1043746 | 149.9476
0.1044346 | 149.8469
0.104522 | 149.8186
0.1045995 | 149.7058
0.1046735 | 149.3237
0.1047437 | 149.5881
0.1048279 | 149.4448
0.1049142 | 149.2463
0.1049919 | 149.0381
0.1050617 | 148.9565
0.105143 | 148.8305
0.1052306 | 148.8018
0.1053085 | 148.7948
0.1053831 | 148.7092
0.1054507 | 148.4268
0.1055328 | 148.5137
0.1056077 | 148.3091
0.1056738 | 148.0468
0.1057642 | 148.106
0.1058379 | 148.0495
0.1059402 | 147.8683
0.1059884 | 147.6644
0.1060648 | 147.4068
0.1061182 | 147.6688
0.106231 | 147.5072
0.1063017 | 147.1185
0.1063785 | 147.1589
0.1064673 | 147.0328
0.1065659 | 146.9819
0.1066209 | 146.9493
0.1067038 | 146.8189
0.1067766 | 146.8094
0.1068649 | 146.5879
0.1069478 | 146.399
0.1070021 | 146.2405
0.107078 | 146.307
0.1071664 | 146.469
0.1072434 | 145.8195
0.1073244 | 145.9808
0.1073948 | 145.7077
0.1074822 | 145.6187
0.107563 | 145.5882
0.1076187 | 145.4993
0.1076934 | 145.5835
0.107787 | 145.1899
0.1078649 | 145.066
0.1079275 | 145.1609
0.1080116 | 144.9859
0.108115 | 144.6846
0.1081617 | 144.4271
0.1082468 | 144.646
0.1083443 | 144.2537
0.1084254 | 144.2201
0.1084775 | 144.2141
0.1085851 | 144.2985
0.1086444 | 143.9754
0.1087342 | 143.6295
0.1087955 | 143.8911
0.1088886 | 143.5285
0.1089653 | 143.3451
0.1090207 | 143.5631
0.1091319 | 143.0411
0.1092053 | 142.9649
0.1092738 | 142.854
0.1093536 | 142.8793
0.1094273 | 142.8191
0.1095087 | 142.5328
0.1095782 | 142.4502
0.1096728 | 142.2555
0.1097562 | 142.1844
0.1098464 | 142.1917
0.1099022 | 141.9393
0.1099927 | 141.8761
0.1100623 | 141.6229
0.1101455 | 141.5194
0.1102191 | 141.3684
0.1103151 | 141.1405
0.1103879 | 140.8748
0.1104479 | 140.8085
0.110528 | 140.8867
0.1106273 | 140.5702
0.1107074 | 140.3306
0.1107517 | 140.0995
0.1108371 | 140.3565
0.1109357 | 139.8994
0.1110015 | 139.7113
0.1110689 | 139.6651
0.1111469 | 139.6909
0.1112336 | 139.1174
0.1113085 | 139.1732
0.1113878 | 139.0752
0.1114875 | 138.9786
0.1115693 | 138.5736
0.1116269 | 138.3953
0.1116994 | 138.4256
0.1117951 | 138.2759
0.1118704 | 137.6573
0.1119215 | 137.6533
0.111989 | 138.0116
0.1120948 | 137.648
0.1121526 | 137.1093
0.1122527 | 137.3633
0.1123355 | 136.8285
0.1124185 | 136.4868
0.1124708 | 136.6251
0.1125632 | 136.4594
0.1126409 | 136.1037
0.112679 | 135.8098
0.1127642 | 136.1707
0.1128572 | 135.5288
0.1129027 | 135.3024
0.1129927 | 135.4627
0.1130692 | 135.1228
0.1131516 | 134.9532
0.1132415 | 134.8256
0.1133214 | 134.4467
0.1134013 | 134.3815
0.1134632 | 133.9367
0.113559 | 134.0435
0.1136366 | 133.6189
0.1137243 | 133.2245
0.1138014 | 133.1759
0.1138654 | 132.646
0.1139497 | 132.4464
0.1140489 | 132.245
0.1141174 | 131.6171
0.1141732 | 131.2837
0.1142468 | 131.3488
0.1143594 | 130.7401
0.1144289 | 130.2669
0.1144923 | 130.1854
0.1145458 | 129.3861
0.1146358 | 129.8806
0.1147547 | 128.751
0.1148185 | 128.6138
0.1148845 | 128.0025
0.1149668 | 128.2182
0.1150406 | 127.1936
0.1151234 | 127.1356
0.1152071 | 126.7188
0.1152615 | 126.2525
0.1153675 | 125.8913
0.1154403 | 124.9893
0.1155213 | 124.8111
0.1155762 | 124.4949
0.1156777 | 123.908
0.1157649 | 123.2381
0.1158332 | 122.417
0.1158944 | 121.8176
0.1159682 | 121.9138
0.1160646 | 121.2556
0.1161334 | 120.8313
0.1162073 | 120.4742
0.1162794 | 119.8175
0.1163765 | 119.5036
0.1164459 | 118.744
0.1165156 | 118.4921
0.1165815 | 117.8526
0.1166751 | 116.9182
0.1167224 | 117.0938
0.116807 | 116.5307
0.116906 | 115.634
0.1169869 | 115.8286
0.1170357 | 115.0724
0.1171411 | 114.7816
0.1172041 | 113.7834
0.1172745 | 113.7821
0.1173809 | 113.278
0.1174355 | 112.6778
0.1175345 | 112.6167
0.1176013 | 111.939
0.1176818 | 112.0483
0.1177485 | 111.3126
0.1178391 | 110.9445
0.1179154 | 110.4618
0.1179964 | 110.0079
0.1180773 | 109.3164
0.1181527 | 109.0519
0.1182167 | 108.8497
0.1183076 | 108.2455
0.1183904 | 108.139
0.1184543 | 107.6377
0.1185597 | 107.0729
0.1186036 | 107.0104
0.1187025 | 106.6102
0.1187659 | 106.1326
0.1188609 | 105.8705
0.1189465 | 104.9748
0.1190251 | 105.1578
0.1190893 | 104.7747
0.1191704 | 104.1911
0.1192566 | 103.929
0.1193274 | 103.6338
0.1193894 | 103.1679
0.1194597 | 103.0326
0.1195464 | 102.2592
0.119641 | 102.4586
0.1197163 | 102.0584
0.1197979 | 101.5366
0.1198499 | 101.0388
0.1199475 | 100.6802
0.1200102 | 100.4322
0.1200778 | 100.2465
0.1201675 | 99.63072
0.1202425 | 98.98303
0.1203245 | 98.81795
0.1203911 | 98.458
0.1204641 | 97.72422
0.1205556 | 97.38965
0.1206382 | 96.94536
0.1207146 | 96.8987
0.1207899 | 96.19824
0.1208734 | 95.92017
0.1209706 | 95.34924
0.1210325 | 95.03666
0.1211143 | 94.27497
0.1211908 | 94.35427
0.1212503 | 92.97871
0.1213332 | 93.48803
0.1214088 | 92.71458
0.1214676 | 92.22
0.1215608 | 92.09023
0.1216486 | 91.54221
0.1217287 | 91.24083
0.1218039 | 90.98567
0.1218619 | 90.58262

## 1 (hidden)
0 | 0
3.779971e-06 | 0.8386796
1.540866e-05 | 1.978788
3.750522e-05 | 4.412618
9.052365e-05 | 9.310723
0.0001381756 | 12.53874
0.0001732216 | 15.6689
0.0001833239 | 16.96036
0.0002054308 | 18.67779
0.0002290793 | 20.10847
0.0002600587 | 22.40684
0.0002799082 | 24.19678
0.0003099851 | 26.57106
0.0003309959 | 28.25082
0.0003673276 | 30.36551
0.0003855367 | 31.41212
0.0004186244 | 34.00702
0.0004408743 | 35.63148
0.0004765845 | 37.67409
0.0005089945 | 39.83738
0.0005283586 | 40.97572
0.00055393 | 42.70423
0.0005783495 | 44.33437
0.0006098427 | 46.06393
0.0006365187 | 47.34816
0.0006711013 | 49.08771
0.0006922358 | 50.51799
0.0007250398 | 52.01978
0.0007665069 | 54.26231
0.0007848534 | 55.0914
0.0008128388 | 56.51334
0.0008353281 | 57.46904
0.0008644686 | 58.85643
0.0008984944 | 60.4191
0.0009287645 | 61.95648
0.0009538076 | 62.714
0.000990223 | 64.11593
0.001020344 | 65.11219
0.001055266 | 66.17211
0.001080358 | 67.07105
0.001109976 | 67.95611
0.001126317 | 68.37667
0.001164789 | 69.93417
0.001199414 | 70.4517
0.001216488 | 70.82254
0.001236744 | 71.51107
0.001261176 | 72.35294
0.001301817 | 73.6435
0.00133172 | 73.24366
0.001358347 | 74.23251
0.001374967 | 74.63312
0.001397269 | 75.28701
0.001428255 | 75.86978
0.001465668 | 76.5706
0.001493173 | 76.8916
0.001525077 | 77.35256
0.001551104 | 77.81668
0.001573631 | 78.16172
0.00160037 | 78.69319
0.00161966 | 79.04404
0.001652257 | 79.4344
0.001685667 | 80.08589
0.001720976 | 80.31436
0.001745996 | 80.51702
0.001765186 | 80.68802
0.001785284 | 81.58265
0.001825255 | 82.13646
0.001859618 | 82.12958
0.00187913 | 82.31094
0.001905106 | 82.8088
0.001927952 | 83.29369
0.001962796 | 83.67442
0.001990447 | 83.85001
0.002021035 | 84.09931
0.002049069 | 84.631
0.002075142 | 84.4293
0.002103622 | 85.19396
0.002130302 | 85.47068
0.002153765 | 85.77601
0.002179947 | 86.03963
0.002209895 | 86.40322
0.002235966 | 86.54749
0.002265395 | 87.14175
0.00229508 | 87.25061
0.00232083 | 87.39881
0.002340883 | 87.56666
0.002371256 | 88.36823
0.002417041 | 88.28298
0.002509789 | 88.83638
0.00258847 | 88.91192
0.002696858 | 89.40329
0.00274916 | 89.15032
0.002794243 | 89.44138
0.002871276 | 90.11379
0.002940136 | 90.46475
0.003052579 | 90.8931
0.0031063 | 90.75895
0.003213699 | 91.54704
0.003271609 | 91.21158
0.003335643 | 91.7163
0.00341705 | 91.94975
0.003511614 | 92.87517
0.00358925 | 92.10004
0.003642071 | 92.48902
0.003729268 | 93.30924
0.003784752 | 93.25042
0.003860051 | 93.64815
0.003944868 | 94.03633
0.004010019 | 94.04355
0.00407917 | 94.15209
0.004161728 | 94.73402
0.004238607 | 95.27681
0.004373212 | 95.18812
0.004423448 | 95.05601
0.004476209 | 95.42032
0.004542258 | 95.53863
0.004617136 | 96.36064
0.004719452 | 96.5044
0.004784841 | 96.71832
0.004866676 | 96.95071
0.004940585 | 97.16034
0.005002841 | 97.34186
0.005078472 | 97.62323
0.005156072 | 97.86843
0.005263414 | 98.36083
0.005335905 | 97.98519
0.00541835 | 98.34046
0.00548089 | 98.79292
0.005549623 | 99.28744
0.005640997 | 99.67729
0.005723171 | 99.84164
0.005805477 | 99.72703
0.005867003 | 100.1655
0.005952483 | 100.3936
0.006011495 | 100.6381
0.006094575 | 100.8266
0.006179223 | 101.1809
0.006242976 | 101.1483
0.006316734 | 101.3504
0.006414451 | 101.569
0.006478923 | 101.8229
0.006555028 | 102.0139
0.006627335 | 102.4318
0.006700021 | 102.6997
0.006772989 | 103.0852
0.006888354 | 103.2344
0.006984899 | 103.0467
0.00704287 | 103.2396
0.007114903 | 103.5778
0.007170912 | 103.8524
0.007229976 | 104.4614
0.007323659 | 104.848
0.007414247 | 105.0839
0.007516299 | 104.896
0.007598576 | 105.1123
0.007671875 | 105.0525
0.007747654 | 105.4197
0.007830548 | 105.8533
0.007903628 | 106.0551
0.007963352 | 106.2005
0.008056032 | 106.688
0.008143999 | 106.8383
0.008228948 | 106.2069
0.008297444 | 106.8222
0.008381698 | 107.7755
0.00843297 | 107.2256
0.008509967 | 108.1726
0.00858818 | 107.878
0.008679353 | 108.078
0.008749356 | 108.1924
0.008823184 | 108.6223
0.008893325 | 108.9045
0.008963239 | 109.097
0.009054511 | 109.0714
0.009139861 | 108.8778
0.009204794 | 109.203
0.009281304 | 109.3359
0.009351073 | 109.8771
0.009428962 | 110.5347
0.00950009 | 110.4191
0.009580868 | 110.5959
0.00964257 | 110.7031
0.009727257 | 110.9778
0.009814345 | 110.9175
0.009897117 | 110.7895
0.009962518 | 111.073
0.01002192 | 111.6309
0.01010099 | 111.7329
0.01017336 | 112.1398
0.01025048 | 112.2262
0.01033083 | 112.6815
0.01041103 | 112.9918
0.01048038 | 113.0528
0.01055126 | 113.2716
0.01063755 | 113.2731
0.01073749 | 113.8068
0.01085616 | 114.07
0.01092198 | 112.8128
0.01096696 | 113.0801
0.01104682 | 113.8654
0.01111753 | 113.9321
0.01119385 | 114.2747
0.0112801 | 114.5285
0.01134523 | 114.8648
0.01141441 | 115.2423
0.01148919 | 115.5378
0.01157476 | 115.0444
0.01167944 | 115.5253
0.01174527 | 115.4366
0.01180824 | 115.6134
0.01188617 | 116.1115
0.01194399 | 116.4361
0.01203658 | 116.6165
0.01211172 | 116.875
0.01218644 | 117.0314
0.01226441 | 117.17
0.01234912 | 117.1121
0.0124379 | 117.3152
0.01248371 | 117.4569
0.01255894 | 118.0671
0.0126435 | 118.3086
0.01274179 | 118.1184
0.01282396 | 117.7035
0.01288108 | 118.1463
0.01297719 | 117.9732
0.01306311 | 117.6622
0.01312322 | 117.9359
0.01319397 | 118.6958
0.01325893 | 119.2081
0.01333136 | 119.5525
0.01338721 | 119.785
0.01348333 | 120.0996
0.01360203 | 120.3862
0.01369939 | 119.2361
0.01374983 | 119.5107
0.01381078 | 119.955
0.01390821 | 120.4475
0.01397826 | 120.3307
0.01405115 | 120.4774
0.0141364 | 120.8659
0.01420473 | 121.2819
0.01428023 | 121.5123
0.01435376 | 121.647
0.01441782 | 121.7264
0.01450844 | 121.8421
0.0145998 | 122.3266
0.01468427 | 122.1959
0.01475752 | 122.519
0.01482777 | 122.4175
0.01489917 | 122.744
0.01499294 | 122.1001
0.01507348 | 122.7234
0.01515195 | 122.7578
0.01521035 | 122.7923
0.01529481 | 122.8876
0.01538132 | 123.0467
0.01545283 | 123.0745
0.0155247 | 123.6882
0.01559377 | 123.9724
0.01565979 | 124.1538
0.01574747 | 124.5524
0.0158077 | 124.8384
0.01589618 | 125.193
0.01597523 | 125.2171
0.01604471 | 124.9963
0.01615866 | 124.8559
0.01622197 | 124.5385
0.01630021 | 124.5767
0.01639729 | 124.8917
0.0164534 | 124.9228
0.01652902 | 125.4665
0.01660198 | 125.5677
0.0166632 | 125.7967
0.01674292 | 126.1497
0.01681638 | 126.4332
0.01689084 | 126.6129
0.01697802 | 126.8691
0.01704687 | 126.7716
0.01713331 | 127.2075
0.01720047 | 127.3143
0.01729786 | 127.6384
0.01735815 | 127.5856
0.01745509 | 127.9626
0.01751462 | 128.3596
0.01759446 | 128.3898
0.01771708 | 127.7085
0.01779303 | 126.934
0.01788002 | 127.3393
0.01792241 | 127.128
0.01800709 | 127.6459
0.01808273 | 127.9575
0.01814968 | 128.1739
0.01821642 | 128.2891
0.01829083 | 129.1144
0.01835473 | 128.849
0.01844448 | 129.1654
0.018527 | 129.3622
0.01859281 | 129.6994
0.01867879 | 129.92
0.01876041 | 130.4637
0.01883602 | 130.6006
0.01890957 | 130.3657
0.01897914 | 130.5032
0.01913344 | 129.4483
0.01918174 | 129.0509
0.01922423 | 129.344
0.01929481 | 130.1096
0.01936535 | 130.2749
0.01943957 | 130.1706
0.01950861 | 130.6403
0.01958151 | 130.9718
0.01966872 | 131.6342
0.01976179 | 131.4598
0.01984355 | 131.6583
0.01988844 | 131.8333
0.01995262 | 132.0264
0.02004792 | 132.3727
0.02014601 | 132.2985
0.02023179 | 132.1851
0.02029526 | 132.2703
0.02036853 | 132.8604
0.02045173 | 133.0557
0.02050649 | 133.1897
0.02059544 | 133.3927
0.02071343 | 132.1955
0.02078643 | 132.5113
0.0208482 | 132.7505
0.02091636 | 132.9192
0.02102949 | 132.3629
0.02109686 | 132.4432
0.02115188 | 132.9024
0.02122963 | 133.6276
0.02129559 | 133.7398
0.02135952 | 133.9524
0.02145394 | 133.8728
0.02153399 | 134.2086
0.02160851 | 134.2318
0.02168148 | 134.4695
0.0217697 | 134.8672
0.02183857 | 135.0413
0.02190303 | 135.1795
0.02198042 | 135.6091
0.02207708 | 135.9264
0.02216663 | 135.7984
0.02222404 | 135.7419
0.0223423 | 134.4884
0.02240835976 | 134.7421
0.02246218 | 135.1261
0.02256743 | 134.9634
0.02263362 | 134.9912
0.02270958 | 135.4114
0.0227731 | 135.2947
0.02285057 | 135.7912
0.02293332 | 135.7799
0.02299088 | 136.2979
0.02306451 | 136.5527
0.02317977 | 136.8821
0.02322874 | 136.4625
0.02330971 | 136.793
0.02337283 | 137.1707
0.02345607 | 137.4703
0.02354893 | 137.5707
0.02363869 | 137.6271
0.02371889 | 137.7968
0.02379105 | 137.6987
0.02386112 | 138.1673
0.02394488 | 138.6294
0.02402207 | 138.3926
0.02411519 | 137.274
0.02417674 | 137.1145
0.02423165 | 137.4394
0.02433155 | 137.3313
0.02438971 | 137.1261
0.02447943 | 137.3752
0.02453391 | 137.8158
0.02460721 | 137.9946
0.02469451 | 138.4557
0.02476805 | 138.6533
0.0248215 | 139.0514
0.02491003 | 138.7488
0.02500179 | 139.4545
0.02505752 | 139.0335
0.0251304 | 139.5119
0.02521582 | 139.8387
0.02531106 | 139.91
0.02538074 | 140.3097
0.02544712 | 139.8121
0.02553071 | 140.3043
0.02559249 | 140.5574
0.02567435 | 140.6104
0.02575527 | 141.0261
0.02582883 | 141.121
0.02590904 | 141.1106
0.02599932 | 139.8357
0.02608059 | 140.3902
0.02614357 | 140.3502
0.02624148 | 140.7494
0.02633483 | 139.5296
0.02639699 | 139.7438
0.02643854 | 139.9573
0.02652568 | 140.6086
0.02660774 | 140.7356
0.02667216 | 141.0142
0.02677206 | 141.8354
0.02685186 | 140.8416
0.02689443 | 141.0236
0.02696304 | 141.6435
0.02703121 | 142.2111
0.02712541 | 142.5461
0.02721707 | 142.3446
0.02730762 | 142.0805
0.02737039 | 142.1548
0.02744098 | 142.5876
0.02750202 | 142.4578
0.02758265 | 142.8363
0.02766391 | 143.2634
0.02777576 | 142.8151
0.02784842 | 142.3666
0.02791571 | 142.3883
0.02798895 | 142.4062
0.02807501 | 142.6296
0.02814176 | 142.736
0.02821203 | 142.696
0.02832416 | 142.4108
0.02840005 | 142.4814
0.0284812 | 142.4804
0.02855198 | 142.8327
0.0286121 | 143.2977
0.02868812 | 143.356
0.02876771 | 143.9479
0.02884526 | 143.3981
0.02892391 | 143.8186
0.02898372 | 144.3896
0.02906203 | 144.3765
0.029152 | 144.8216
0.02922402 | 144.4845
0.02929912 | 144.8427
0.02937026 | 144.8772
0.02945331 | 145.0881
0.02954085 | 145.3248
0.02961467 | 145.2992
0.0296845 | 145.4325
0.029751 | 145.5884
0.02984225 | 145.7455
0.02992632 | 145.9115
0.02998802 | 145.5765
0.03008906 | 145.5846
0.03018792 | 145.2967
0.03024851 | 145.251
0.03033652 | 145.0359
0.03039489 | 144.9377
0.03048709 | 144.7962
0.03056151 | 144.9875
0.03063297 | 145.0298
0.03070255 | 145.3834
0.030788 | 145.4449
0.03084517 | 145.6052
0.03092472 | 145.8614
0.03099872 | 146.2196
0.03107011 | 146.3657
0.03115785 | 146.2765
0.03124056 | 146.533
0.03130648 | 146.4689
0.03137352 | 146.7293
0.03145789 | 146.8255
0.03152958 | 147.1815
0.03162539 | 147.2938
0.03170221 | 147.3831
0.03177367 | 147.3809
0.0318358 | 147.3494
0.03192804 | 147.7159
0.0320346 | 148.4978
0.03209192 | 148.2372
0.03216531 | 148.3915
0.03223073 | 148.6138
0.0323027 | 148.2603
0.03241167 | 147.9087
0.03249361 | 147.3358
0.03256819 | 147.6605
0.03264613 | 147.8614
0.03272147 | 146.9512
0.0328024 | 147.4882
0.03286512 | 147.5932
0.0329422 | 147.5237
0.03303684 | 147.4411
0.03311587 | 147.4837
0.03317038 | 147.6316
0.03323342 | 148.1673
0.03332954 | 148.2984
0.03338755 | 148.2534
0.03346356 | 148.4512
0.03352707 | 148.4679
0.0335981 | 148.8202
0.03368407 | 149.4782
0.03377243 | 149.3223
0.03384647 | 149.1862
0.03391745 | 149.3556
0.03399096 | 149.5968
0.03405826 | 149.5653
0.03414282 | 149.7628
0.03423014 | 150.3286
0.03429253 | 149.9332
0.03438478 | 150.1419
0.03444928 | 150.1949
0.03454276 | 150.5725
0.0346153 | 150.673
0.03470053 | 150.7165
0.03477164 | 150.9188
0.03485423 | 150.627
0.03498687 | 149.9732
0.03502063 | 148.9991
0.03510102 | 149.821
0.03522028 | 149.1535
0.03528529 | 148.9067
0.03534997 | 149.5554
0.03541489 | 149.7281
0.03549332 | 149.9831
0.03556407 | 150.3687
0.03563728 | 150.1496
0.0356996 | 150.3241
0.03578672 | 150.4341
0.03584956 | 150.5754
0.03596011 | 151.2683
0.03601017 | 150.7071
0.03606582 | 150.9948
0.03615549 | 151.0979
0.03622121 | 151.3075
0.03630425 | 151.7292
0.0363906 | 151.9595
0.03646463 | 151.6674
0.03653874 | 151.7768
0.03661449 | 151.9092
0.03670196 | 152.271
0.03678275 | 152.1926
0.03684813 | 152.174
0.03692984 | 152.1989
0.03698958 | 152.2893
0.03708525 | 152.572
0.03715196 | 152.6463
0.03722372 | 152.7167
0.03731993 | 152.6821
0.03736098 | 152.6058
0.03745172 | 152.9456
0.03755447 | 153.3282
0.03761958 | 153.3528
0.03775162 | 152.9919
0.03779954 | 151.8389
0.03787604 | 152.2505
0.03795877 | 152.1693
0.03803795 | 152.1067
0.0381176 | 151.9671
0.03820371 | 151.8623
0.03825968 | 151.9586
0.03832691 | 152.2095
0.03839346 | 152.3311
0.03848514 | 152.5104
0.03856185 | 152.5842
0.0386489 | 152.8016
0.03870722 | 152.8563
0.03881242 | 153.3182
0.0388704 | 153.0193
0.03892015 | 153.0715
0.03898688 | 153.1223
0.03908755 | 153.7659
0.03917177 | 153.8087
0.03925479 | 153.6509
0.03932731 | 153.6965
0.03939105 | 153.9593
0.03947823 | 153.9058
0.03953965 | 154.2465
0.03961597 | 154.5773
0.03970153 | 154.5527
0.03977888 | 154.4464
0.03983445 | 154.3297
0.03993598 | 154.6583
0.04003138 | 154.824
0.04010091 | 154.7529
0.04017083 | 154.9838
0.04023174 | 155.131
0.04032248 | 155.315
0.04039882 | 155.172
0.04048863 | 155.2388
0.04056326 | 155.1851
0.04064984 | 155.3738
0.04071016 | 155.2898
0.04078672 | 155.218
0.0408906 | 155.4809
0.04094004 | 154.9516
0.04103573 | 155.2366
0.04110759 | 155.2425
0.04121646 | 154.3305
0.04128165 | 154.1215
0.04135119 | 154.5212
0.04144629 | 153.9937
0.04151972 | 154.3133
0.04156587 | 154.3114
0.04165571 | 154.7303
0.04172468 | 154.5132
0.04180817 | 154.4657
0.04187475 | 154.3784
0.04194472 | 154.8062
0.04202251 | 155.2671
0.04210308 | 155.5991
0.0421856 | 155.4245
0.04227121 | 155.3251
0.04233647 | 155.6175
0.04239384 | 155.7853
0.04246459 | 156.0025
0.04254896 | 156.1311
0.04263874 | 156.0178
0.0427025 | 155.7232
0.04278466 | 156.2513
0.04285716 | 156.2413
0.04294259 | 156.537
0.0430137 | 156.687
0.04309654 | 156.9067
0.04318039 | 156.9716
0.04329169 | 156.761
0.04334943 | 156.5095
0.04340444 | 156.7733
0.04348124 | 157.0971
0.04356996 | 157.4292
0.04367384 | 157.5011
0.04375267 | 157.2206
0.04380426 | 157.0404
0.04388354 | 157.244
0.04394781 | 157.5616
0.04404214 | 157.4715
0.04411841 | 157.7211
0.04417461 | 157.6837
0.04426919 | 157.9258
0.04435187 | 157.9429
0.04441316 | 157.9024
0.04448836 | 158.2483
0.04456283 | 157.8268
0.04464847 | 157.9639
0.04473165 | 158.0527
0.04481309 | 157.8185
0.04488754 | 157.6014
0.04497978 | 157.3855
0.04504476 | 156.8496
0.04512916 | 156.651
0.04519384 | 156.2649
0.04526139 | 156.7783
0.0453513 | 157.0514
0.04542887 | 157.0486
0.04550627 | 156.8872
0.04558179 | 157.1619
0.04564788 | 157.3298
0.04571667 | 157.3282
0.04581995 | 157.5283
0.04586175 | 157.0955
0.04594704 | 157.4408
0.04603261 | 157.446
0.0461144 | 157.9593
0.04617143 | 157.835
0.04624938 | 157.9913
0.04633733 | 157.9818
0.04639764 | 158.2612
0.04646589 | 158.0504
0.04656562 | 158.2645
0.04661602 | 158.3318
0.04669365 | 158.3801
0.04679459 | 158.6341
0.04686318 | 158.5195
0.04693714 | 158.229
0.04703795 | 158.4016
0.04711167 | 159.0084
0.04717734 | 158.8689
0.04724106 | 159.0698
0.04732196 | 159.135
0.0473987 | 159.167
0.04746614 | 159.1423
0.04756195 | 159.336
0.0476485 | 159.3344
0.04769942 | 159.1469
0.04777793 | 159.2404
0.0478602 | 159.2758
0.04802392 | 159.8938
0.04804689 | 157.3748
0.04811324 | 158.6299
0.04815949 | 159.1408
0.04823614 | 159.9122
0.04832245 | 160.4533
0.04840076 | 160.3138
0.04850158 | 160.0492
0.04857863 | 159.5593
0.04865569 | 159.7131
0.04870667 | 160.073
0.04879401 | 160.4718
0.04889226 | 160.4626
0.04896754 | 160.3553
0.04903367 | 160.3874
0.04912931 | 160.4364
0.04919489 | 160.5012
0.04926526 | 160.798
0.0493397 | 160.6321
0.04940627 | 160.6901
0.04950381 | 160.55
0.04963942 | 157.7048
0.04969436 | 158.2179
0.04976767 | 158.735
0.04982346 | 159.2056
0.04989444 | 158.9437
0.04998112 | 158.6721
0.05005637 | 158.7366
0.05013776 | 159.4263
0.05025584 | 159.0783
0.05029281 | 158.4933
0.05036926 | 159.0596
0.05044453 | 159.2298
0.05049086 | 158.8808
0.05060449 | 159.5584
0.05068555 | 159.5055
0.05072349 | 159.3529
0.0508163 | 159.7944
0.05089505 | 160.0804
0.05097327 | 160.1125
0.05105973 | 159.7103
0.05112926 | 159.87
0.05120532 | 160.0185
0.05127618 | 159.9973
0.05132984 | 160.4856
0.05144123 | 160.3683
0.05151155 | 160.4958
0.05157529 | 160.3698
0.05165041 | 160.4889
0.05173753 | 160.7005
0.05179839 | 161.0057
0.05188749 | 160.8181
0.05194867 | 161.0075
0.05203359 | 161.0985
0.0520938 | 161.0747
0.05216165 | 160.8843
0.05225011 | 161.1022
0.05231627 | 161.1313
0.05241649 | 161.3274
0.05247121 | 161.2021
0.05255245 | 161.0878
0.05265208 | 161.4851
0.05271347 | 161.2773
0.0527907 | 161.4655
0.05285268 | 161.489
0.0529616 | 161.6574
0.05302096 | 161.5203
0.05310254 | 161.4861
0.05317584 | 161.9094
0.05325803 | 161.9181
0.05331418 | 161.6119
0.05339275 | 162.0342
0.05349146 | 162.3572
0.05357846 | 162.2059
0.05368336 | 161.81
0.05373507 | 161.9697
0.05379623 | 161.8296
0.05385492 | 162.1311
0.05391972 | 162.4949
0.05401825 | 162.6936
0.05409702 | 162.6468
0.05418584 | 162.5292
0.05426816 | 162.4962
0.05435649 | 162.3401
0.05442845 | 162.2581
0.05448693 | 162.5401
0.05457366 | 162.688
0.0546556 | 162.7798
0.0547299 | 162.7329
0.05479349 | 162.6705
0.05490429 | 162.7929
0.05496285 | 162.6128
0.05504617 | 162.6281
0.05514048 | 162.8877
0.05519708 | 162.9766
0.05527706 | 163.0126
0.05534093 | 163.0682
0.0554126 | 163.1028
0.05547967 | 163.2509
0.05556581 | 163.3807
0.05565403 | 163.5124
0.05573212 | 163.6266
0.05581916 | 163.4719
0.05590786 | 163.4967
0.0559923 | 163.4455
0.05606335 | 163.4889
0.05614975 | 163.4622
0.05622113 | 163.4037
0.05629404 | 163.3859
0.05639893 | 163.281
0.05647772 | 162.9424
0.0565931 | 162.1354
0.05666448 | 160.5835
0.05671944 | 160.61
0.0567736 | 160.9283
0.05682267 | 161.3856
0.05688036 | 161.9642
0.05696201 | 162.1566
0.05715354 | 161.1971
0.05724988 | 160.1944
0.0572618 | 159.6829
0.05731292 | 160.6302
0.05738244 | 161.7297
0.05743023 | 162.2917
0.0575247 | 162.2813
0.05765107 | 161.238
0.05771883 | 161.5379
0.0577781 | 161.7195
0.05782298 | 162.0452
0.05790043 | 162.0958
0.05798554 | 162.3201
0.0580519 | 162.2866
0.05814973 | 162.1743
0.05822699 | 162.3345
0.05831351 | 162.1667
0.05838842 | 162.2923
0.05845404 | 162.3975
0.0585454 | 162.7498
0.05860541 | 162.1919
0.05868557 | 162.5164
0.05875586 | 162.7589
0.05883214 | 162.7912
0.05890877 | 162.8739
0.05899935 | 162.6494
0.05908043 | 162.7921
0.05914276 | 162.7858
0.05922486 | 162.9512
0.05928411 | 163.1192
0.05936959 | 163.3427
0.05944411 | 163.0918
0.05952026 | 163.1594
0.05961294 | 163.27
0.05968599 | 162.9878
0.05974244 | 163.2653
0.05983874 | 163.3317
0.05991076 | 163.4609
0.05997016 | 163.558
0.06004667 | 163.3528
0.06012662 | 163.58
0.06021896 | 163.4951
0.06028956 | 163.2036
0.06037036 | 163.5436
0.06044151 | 163.6616
0.06052694 | 163.8025
0.06058954 | 163.8469
0.06066243 | 163.4531
0.06073147 | 163.6608
0.0608227 | 163.9639
0.06090095 | 163.8636
0.06097642 | 163.8819
0.0610524 | 163.7678
0.06112963 | 163.7968
0.06119118 | 163.5403
0.0612664 | 164.1599
0.06135441 | 164.1119
0.06141609 | 163.9981
0.0615252 | 163.9502
0.06158669 | 164.405
0.06165217 | 164.1219
0.06174615 | 164.223
0.0618349 | 164.138
0.06189673 | 164.0146
0.06198073 | 164.3688
0.06205314 | 164.2614
0.06212767 | 164.1566
0.06219155 | 164.3968
0.06227442 | 164.321
0.06236735 | 164.6361
0.0624413 | 164.0938
0.06251985 | 164.2447
0.06259751 | 164.3984
0.06266919 | 164.378
0.06275675 | 164.7565
0.06283824 | 164.5423
0.0629225 | 164.6559
0.06299244 | 164.5411
0.06306359 | 164.5926
0.06312446 | 164.6302
0.06320877 | 164.6973
0.06328152 | 164.787
0.06336862 | 164.7387
0.06345726 | 164.4162
0.06352919 | 164.6574
0.06359788 | 164.5796
0.06367496 | 164.7771
0.06376715 | 164.7327
0.06383818 | 164.898
0.0639355 | 164.9138
0.06400806 | 164.8583
0.06405854 | 164.71
0.06414136 | 164.9323
0.06421921 | 165.0148
0.06430071 | 164.8655
0.06437456 | 164.7966
0.06444004 | 164.9009
0.06451852 | 164.8958
0.06460278 | 165.0236
0.0646813 | 165.035
0.06478314 | 165.0443
0.06483877 | 164.9279
0.06492044 | 165.0692
0.06501064 | 164.9868
0.06507055 | 164.9007
0.06516356 | 165.1059
0.06521894 | 165.0399
0.06531859 | 165.0852
0.06538057 | 164.9388
0.06544799 | 165.0328
0.06554934 | 165.3118
0.06562326 | 165.1437
0.06568702 | 165.1729
0.06576148 | 165.2271
0.06583314 | 165.0183
0.06591916 | 165.1609
0.06600555 | 165.14
0.06606461 | 164.9537
0.06614475 | 165.2867
0.06622914 | 165.4493
0.06628281 | 164.824
0.0663786 | 165.1361
0.06645871 | 165.3825
0.06650953 | 165.0653
0.06661025 | 165.2616
0.06665481 | 165.2563
0.0667493 | 165.4487
0.06681569 | 165.2929
0.06689254 | 165.5077
0.06698284 | 165.0953
0.06704288 | 165.1337
0.06711074 | 165.2223
0.06721108 | 165.5672
0.06728902 | 165.094
0.06737632 | 165.1529
0.06742597 | 165.0912
0.06751703 | 165.6356
0.06761997 | 164.7776
0.0676752 | 165.1191
0.06773435 | 165.3589
0.06779802 | 165.5329
0.06791292 | 165.9646
0.06799462 | 165.0892
0.06804609 | 165.0005
0.068136 | 165.4721
0.06820968 | 165.7242
0.0683009 | 165.5786
0.06837813 | 165.0935
0.0684361 | 165.0883
0.06852992 | 165.3736
0.06860342 | 165.6924
0.06866776 | 165.2134
0.06875107 | 165.1128
0.0688268 | 165.4405
0.06890038 | 165.5786
0.06899732 | 165.4447
0.06908885 | 165.2583
0.0691646 | 165.1027
0.06923139 | 165.1429
0.06930511 | 165.2713
0.06943374 | 163.9641
0.06951135 | 163.1891
0.06956932 | 163.5093
0.06962151 | 163.7911
0.06968831 | 164.4703
0.06979665 | 164.2184
0.06990176 | 163.2285
0.06995678 | 163.8012
0.07002258 | 164.1464
0.07008208 | 164.0984
0.07019384 | 164.1885
0.07026794 | 162.782
0.07034515 | 163.838
0.07040424 | 164.046
0.07046415 | 164.0885
0.07055175 | 164.1165
0.0706194 | 163.8428
0.07069978 | 163.9625
0.07078819 | 164.1194
0.07085902 | 164.2037
0.07090777 | 164.2161
0.07098734 | 164.2413
0.07106822 | 164.3047
0.07114739 | 164.2235
0.07123616 | 164.1135
0.0713151 | 164.3184
0.0713863 | 164.6677
0.07148011 | 164.3231
0.0715605 | 164.4295
0.07161978 | 164.3589
0.07167376 | 164.4686
0.07176377 | 164.5336
0.07183626 | 164.5764
0.07192091 | 164.7495
0.07199684 | 164.4922
0.0720758 | 164.4922
0.07215076 | 164.7436
0.07223127 | 164.4919
0.07230873 | 164.5166
0.0723816 | 164.5378
0.07246034 | 164.9164
0.07254 | 165.0259
0.07261141 | 164.5665
0.07267138 | 164.6097
0.07276666 | 164.6706
0.07285062 | 164.8323
0.07292495 | 164.8823
0.07300908 | 165.0151
0.07307794 | 164.9305
0.07314686 | 164.6633
0.07321833 | 165.0743
0.07330089 | 165.2448
0.07338126 | 164.9776
0.07345233 | 164.7828
0.07352868 | 164.935
0.07359963 | 165.0185
0.07368269 | 165.128
0.0737613 | 165.2786
0.07385204 | 165.0673
0.07394648 | 165.1081
0.07399686 | 165.0089
0.07405355 | 165.0892
0.07414321 | 165.2667
0.07422746 | 165.4699
0.07431654 | 165.0606
0.07439184 | 165.2387
0.07445548 | 165.3787
0.07454341 | 165.0812
0.07462822 | 165.1062
0.07467707 | 165.3901
0.07475798 | 165.4823
0.07483367 | 165.4359
0.07493162 | 165.5378
0.07500713 | 165.1115
0.07508057 | 165.28
0.0751464 | 165.658
0.07523556 | 165.5467
0.07531315 | 165.3695
0.07538048 | 165.3559
0.07546743 | 165.1768
0.07552708 | 165.1552
0.07560239 | 165.2308
0.07567697 | 165.7174
0.07576711 | 165.6168
0.07584482 | 165.2481
0.07593677 | 165.6602
0.0759988 | 165.6337
0.07607649 | 165.4535
0.07616789 | 165.6312
0.07624015 | 165.6305
0.07630514 | 165.4823
0.07638919 | 165.6219
0.07646816 | 165.569
0.07653946 | 165.4547
0.0766153 | 165.6155
0.07669988 | 165.7312
0.07677314 | 165.7219
0.0768624 | 165.2348
0.07691143 | 165.4891
0.07699531 | 165.7088
0.07707637 | 165.9988
0.07715091 | 165.65
0.07722343 | 165.527
0.07731533 | 165.588
0.07737825 | 165.5672
0.07746259 | 165.7689
0.07754028 | 165.7598
0.07764066 | 165.7757
0.07770165 | 165.372
0.07776549 | 165.5587
0.07785548 | 165.9137
0.07793876 | 165.5127
0.07801349 | 165.7312
0.07810023 | 165.6339
0.07816544 | 165.6585
0.07824734 | 165.8434
0.07832063 | 165.545
0.07840203 | 165.7019
0.07846363 | 165.684
0.07855812 | 165.8978
0.07864348 | 165.5722
0.07871432 | 165.692
0.07878941 | 165.7112
0.07886659 | 165.6468
0.07893517 | 165.6815
0.0790151 | 165.5987
0.07908607 | 165.6644
0.0791815 | 165.6195
0.07925005 | 165.5778
0.07931486 | 165.715
0.07940507 | 165.7741
0.07948885 | 165.7563
0.07956304 | 165.4789
0.07964274 | 165.7968
0.07970862 | 165.714
0.07980014 | 165.7391
0.0798876 | 165.635
0.07994247 | 165.2882
0.08002006 | 165.4502
0.08009791 | 165.8299
0.08019802 | 165.7984
0.08024716 | 165.706
0.08031918 | 165.5817
0.0803885 | 165.6544
0.08046835 | 165.8406
0.08054309 | 165.8823
0.080641 | 165.6134
0.08070378 | 165.2652
0.08077974 | 165.432
0.08083775 | 165.6183
0.08094239 | 165.8876
0.08099082 | 165.4997
0.08109479 | 165.5513
0.0811748 | 165.4819
0.08122989 | 165.6758
0.08131003 | 165.5517
0.08138598 | 165.656
0.08146115 | 165.483
0.0815511 | 165.5919
0.08164183 | 165.5098
0.08170284 | 165.3921
0.08176163 | 165.6413
0.08184476 | 165.4815
0.08191519 | 165.6084
0.08201716 | 165.6014
0.0820825 | 165.295
0.08215889 | 165.559
0.08223148 | 165.5878
0.0823005 | 165.5888
0.08240604 | 165.3424
0.08247111 | 165.2409
0.08253854 | 165.3559
0.0826136 | 165.5213
0.08269984 | 165.3171
0.0827669 | 165.4084
0.08284553 | 165.3919
0.08292446 | 165.3383
0.08301125 | 165.4112
0.08307863 | 165.1968
0.08315101 | 165.2439
0.08326203 | 165.2419
0.08331103 | 165.3135
0.08337451 | 165.2842
0.08344637 | 165.1669
0.08354154 | 165.4122
0.08362734 | 165.0713
0.0836998 | 165.2625
0.08375942 | 165.0688
0.08385983 | 165.0969
0.08393583 | 165.0889
0.08400791 | 165.1442
0.08408011 | 164.9683
0.08416262 | 165.0165
0.08425444 | 165.3354
0.08432828 | 164.6143
0.08439562 | 164.8756
0.08446966 | 165.3251
0.08454622 | 164.8248
0.08463945 | 164.8859
0.08474117 | 165.1102
0.08480624 | 164.7604
0.08487936 | 164.7636
0.08494756 | 164.8372
0.08505511 | 165.3978
0.08511944 | 164.519
0.0852216 | 164.8102
0.0852904 | 164.7433
0.0853515 | 164.9084
0.08542262 | 164.8833
0.08550181 | 164.9313
0.08559798 | 164.7287
0.08567808 | 164.5791
0.08574125 | 164.6594
0.0858247 | 164.7012
0.08589888 | 164.9288
0.08597276 | 164.576
0.08604017 | 164.6454
0.08613858 | 164.6657
0.08621017 | 164.2738
0.08628427 | 164.8041
0.08634609 | 164.3072
0.08642517 | 164.5365
0.08651614 | 164.4399
0.08659966 | 164.3777
0.08666072 | 164.1734
0.08677272 | 164.6298
0.08682543 | 164.1787
0.08690823 | 164.2402
0.08699073 | 164.2621
0.08705095 | 164.3352
0.08713397 | 164.0657
0.0872149 | 164.3074
0.08727803 | 164.3135
0.08737357 | 164.2476
0.08745396 | 164.1557
0.08749772 | 163.9693
0.08758328 | 164.0402
0.08765812 | 164.2007
0.08775115 | 164.1034
0.08783209 | 163.8729
0.08789701 | 163.9032
0.08796904 | 163.9939
0.08803723 | 164.0336
0.08812436 | 163.9514
0.08819879 | 163.8794
0.08828129 | 163.9141
0.08835772 | 163.8299
0.088429 | 163.7762
0.08849859 | 163.9427
0.08855664 | 163.793
0.08864173 | 163.7323
0.08870708 | 163.8779
0.08880615 | 163.578
0.08890258 | 163.7399
0.08896194 | 163.539
0.0890308 | 163.6527
0.08911267 | 163.6154
0.08917474 | 163.4443
0.08924724 | 163.6592
0.08932713 | 163.3383
0.08939476 | 163.2406
0.08946891 | 163.4117
0.08955644 | 163.4755
0.08963725 | 163.2949
0.08969871 | 163.3157
0.0897823 | 163.1921
0.08985179 | 163.2141
0.08992896 | 163.1737
0.0900174 | 163.1687
0.09009249 | 163.157
0.09017326 | 163.0751
0.09023881 | 163.0606
0.09032525 | 163.115
0.09041147 | 163.0319
0.0904944 | 162.9781
0.09054314 | 162.8826
0.09060849 | 163.2022
0.09071745 | 162.9054
0.09080557 | 162.6441
0.09087776 | 162.4176
0.0909407 | 162.841
0.09102362 | 162.8939
0.09113191 | 162.6161
0.09120698 | 162.5568
0.09127237 | 162.5235
0.09134506 | 162.5004
0.09142815 | 162.6577
0.09147841 | 162.6155
0.09158755 | 162.5048
0.09165729 | 162.4336
0.09176834 | 162.1773
0.09183518 | 162.0902
0.09190365 | 162.1427
0.0919568 | 162.4055
0.09200836 | 162.5493
0.09212045 | 162.3133
0.09224782 | 161.9397
0.09231841 | 161.8556
0.09238512 | 161.968
0.09244476 | 162.159
0.09253286 | 162.0784
0.09259679 | 162.0378
0.09267473 | 161.8993
0.09277397 | 161.8581
0.09284616 | 161.6366
0.09292996 | 161.73
0.09299908 | 161.7551
0.09307947 | 161.7269
0.09317307258 | 161.6781
0.09323381 | 161.648
0.09332703 | 161.5894
0.0934063 | 161.4923
0.09347963 | 161.4724
0.09355489 | 161.3295
0.09361084 | 161.3693
0.09369527 | 161.3994
0.09376622 | 161.4158
0.09385238 | 161.3529
0.09393716 | 161.2611
0.09402677 | 161.1122
0.09410887 | 160.9369
0.09416984 | 160.9287
0.09423233 | 160.994
0.09428279 | 161.1179
0.09434291 | 161.1476
0.09441436 | 161.1586
0.0945044 | 160.9864
0.0946139 | 160.7925
0.09470634 | 160.6804
0.09480328 | 160.5589
0.09484946 | 160.428
0.09489545 | 160.5214
0.09494411 | 160.6498
0.0949871 | 160.8966
0.09505071 | 160.8941
0.09514904 | 160.7939
0.09527622 | 160.3061
0.095413 | 160.2282
0.09548732 | 160.0384
0.09555149 | 160.1027
0.09561346 | 160.2156
0.09567656 | 160.3327
0.0957342 | 160.3665
0.09581965 | 160.2526
0.09590321 | 160.0909
0.09599675 | 160.051
0.09610449 | 159.8161
0.09619361 | 159.7791
0.09625543 | 159.7556
0.09632362 | 159.6672
0.09636714 | 159.4946
0.09642207 | 159.727
0.09645973 | 159.9071
0.09651544 | 159.943
0.09657949 | 159.8315
0.09673177 | 159.5366
0.0968628 | 159.2889
0.09695467 | 159.1064
0.09701165 | 159.1938
0.09706484 | 159.2912
0.09713134 | 159.3723
0.09719269 | 159.365
0.09727211 | 159.3302
0.0973732 | 159.202
0.09747716 | 159.0534
0.09756221 | 158.9276
0.09765914 | 158.8212
0.09771967 | 158.7705
0.09779715 | 158.7624
0.09783568 | 158.548
0.09789357 | 158.6998
0.09792494 | 158.9002
0.09798881 | 159.1477
0.09808676 | 158.7724
0.09822606 | 158.3838
0.09832945 | 158.2364
0.09839799 | 158.0635
0.09844476 | 158.1607
0.09849512 | 158.3192
0.09854368 | 158.4847
0.0986058 | 158.6263
0.09870029 | 158.3544
0.09882388 | 158.0533
0.09892031 | 157.8684
0.0990128 | 157.7083
0.09905975 | 157.6461
0.09911235 | 157.8828
0.09915258 | 157.9548
0.09922209 | 158.1468
0.09928638 | 158.0742
0.09942051 | 157.6724
0.09952286 | 157.47
0.09961167 | 157.2115
0.09967636 | 157.1968
0.0997241 | 157.3573
0.09977786 | 157.5514
0.09984464 | 157.628
0.09992376 | 157.4958
0.1000258 | 157.1993
0.1001584 | 157.003
0.1002443 | 156.9247
0.1003253 | 156.8974
0.1003926 | 156.8905
0.1004555 | 156.8783
0.1005107 | 156.9006
0.1005731 | 156.9675
0.1006606 | 156.8447
0.1007667 | 156.7443
0.1008603 | 156.4986
0.1009541 | 156.3493
0.1010134 | 156.1952
0.1010463 | 156.2032
0.1010944 | 156.4158
0.1011286 | 156.5941
0.101211 | 156.65
0.1012956 | 156.3797
0.1014289 | 156.095
0.1015518 | 155.8659
0.1016322 | 155.4133
0.1016787 | 155.4874
0.1017207 | 155.8224
0.1017735 | 156.2224
0.1018481 | 156.169
0.1019756 | 155.6867
0.1020934 | 155.1632
0.1021493 | 155.2519
0.1022029 | 155.3883
0.1022571 | 155.492
0.1023151 | 155.7201
0.1024078 | 155.5348
0.1025151 | 155.0992
0.1026039 | 155.05
0.1026922 | 154.9719
0.1027621 | 155.0055
0.1028034 | 154.8817
0.1028782 | 155.0107
0.1029507 | 155.0498
0.1030437 | 154.8863
0.1031431 | 154.6362
0.1032445 | 154.5175
0.1033205 | 154.4544
0.1033771 | 154.4646
0.1034348 | 154.4921
0.1035112 | 154.4963
0.1036023 | 154.3163
0.1036716 | 154.2216
0.103762 | 154.2016
0.103829 | 154.0523
0.1039123 | 154.0313
0.1039847 | 153.9061
0.1040664 | 153.8618
0.1041254 | 153.8649
0.104207 | 153.8443
0.104286 | 153.6436
0.1043687 | 153.6657
0.1044294 | 153.3463
0.1044838 | 153.3422
0.1045542 | 153.6039
0.1046257 | 153.6201
0.1047146 | 153.4214
0.1048433 | 153.1875
0.1049323 | 152.8525
0.1050215 | 152.8648
0.1050686 | 152.9597
0.1051433 | 153.0024
0.1052019 | 152.998
0.1052683 | 152.9841
0.1053543 | 152.6416
0.1054514 | 152.5857
0.1055331 | 152.5096
0.1056145 | 152.4533
0.1056929 | 152.4071
0.1057675 | 152.3558
0.1058253 | 152.2293
0.1058992 | 152.2709
0.1059864 | 152.2269
0.1060744 | 152.0541
0.1061651 | 151.9146
0.1062527 | 151.825
0.1063379 | 151.724
0.1064152 | 151.6448
0.1064692 | 151.5023
0.1065145 | 151.595
0.1065702 | 151.7192
0.10663 | 151.6529
0.106738 | 151.5038
0.1068453 | 151.2806
0.1069612 | 151.0493
0.1070438 | 150.9485
0.1071001 | 150.8213
0.1071575 | 150.7862
0.1072199 | 150.9064
0.1072459 | 151.0605
0.1072961 | 151.1405
0.1073782 | 150.9672
0.1075165 | 150.6211
0.107657 | 150.282
0.1077176 | 150.1307
0.1078029 | 150.1904
0.1078085 | 150.2686
0.1078945 | 150.3759
0.1079668 | 150.3853
0.1080638 | 150.1251
0.10818 | 149.895
0.1082348 | 149.6147
0.1082973 | 149.7281
0.1083581 | 149.8018
0.1084048 | 149.8987
0.1085015 | 149.735
0.1085886 | 149.4136
0.1086747 | 149.334
0.108759 | 149.3536
0.1088404 | 149.2352
0.1089161 | 149.125
0.1089932 | 149.0766
0.1090602 | 148.9756
0.1091219 | 148.9053
0.109198 | 148.9529
0.1092835 | 148.8348
0.1093894 | 148.6656
0.1094643 | 148.5152
0.1095234 | 148.3024
0.1095802 | 148.3862
0.1096534 | 148.5795
0.1097513 | 148.3638
0.1098484 | 148.0197
0.1099154 | 148.023
0.1099786 | 147.8502
0.1100427 | 147.8893
0.1101081 | 148.0574
0.1102119 | 147.7987
0.1103002 | 147.4948
0.1103801 | 147.4139
0.1104376 | 147.534
0.1105081 | 147.5568
0.1106028 | 147.4663
0.1106752 | 147.1457
0.110737 | 147.0996
0.1108263 | 147.1359
0.1108834 | 146.8492
0.1109958 | 146.8855
0.11107 | 146.7146
0.1111184 | 146.7266
0.1112115 | 146.7207
0.1113091 | 146.5755
0.1113877 | 146.4809
0.1114629 | 146.2572
0.1115575 | 146.1706
0.1116419 | 146.0129
0.1116958 | 146.1154
0.1117594 | 146.1038
0.1118188 | 146.1
0.1119258 | 145.8519
0.112031 | 145.6666
0.1121082 | 145.357
0.1121744 | 145.1938
0.1122238 | 145.3355
0.1122593 | 145.7677
0.1123696 | 145.5058
0.1124888 | 144.9667
0.1125778 | 144.8086
0.1126113 | 144.6739
0.1126602 | 144.7191
0.1127375 | 145.3505
0.112846 | 144.766
0.1129202 | 144.3383
0.1129946 | 144.4357
0.1130463 | 144.6036
0.1131548 | 144.8807
0.1132543 | 143.7164
0.1133043 | 143.8772
0.1133616 | 143.9984
0.11341 | 144.2615
0.113513 | 144.1111
0.1136264 | 143.4525
0.1136969 | 143.499
0.1137569 | 143.6454
0.1138154 | 143.7413
0.1139054 | 143.3374
0.1139902 | 143.2649
0.1140765 | 143.1121
0.1141489 | 143.1108
0.1142175 | 143.0892
0.1143002 | 143.0346
0.1143936 | 142.8004
0.1144494 | 142.4579
0.1145224 | 142.6592
0.1145748 | 142.7899
0.1146529 | 142.4689
0.1147585 | 142.3169
0.1148453 | 142.2074
0.1149197 | 142.0886
0.1149968 | 141.9572
0.1150514 | 141.914
0.1151159 | 141.9631
0.1152051 | 141.8631
0.1153072 | 141.6054
0.1153931 | 141.4723
0.1154758 | 141.2132
0.1155338 | 141.1408
0.1155868 | 141.3152
0.1156408 | 141.4874
0.1157383 | 141.2783
0.1158399 | 140.9526
0.1159307 | 140.8003
0.1159901 | 140.3966
0.1160547 | 140.5705
0.1161145 | 140.7757
0.1162197 | 140.6163
0.1163259 | 140.3229
0.1164235 | 140.0339
0.116491 | 139.9162
0.1165254 | 140.1406
0.1166073 | 140.1478
0.1167515 | 139.4247
0.1167722 | 138.9304
0.1168135 | 139.1483
0.1168752 | 140.0457
0.1170175 | 139.4286
0.117118 | 138.7631
0.1171759 | 139.0223
0.1172189 | 139.1754
0.1172847 | 139.0813
0.1173887 | 138.766
0.1174648 | 138.5981
0.1175352 | 138.5756
0.1176155 | 138.511
0.1176943 | 138.3749
0.117745 | 138.3809
0.1178551 | 138.3669
0.1179315 | 138.03
0.1180108 | 137.9231
0.1180826 | 137.7421
0.1181661 | 137.7835
0.1182272 | 137.7049
0.1183288 | 137.6435
0.1183978 | 137.3143
0.1184535 | 136.9529
0.118517 | 137.3245
0.1186034 | 137.4001
0.1187109 | 136.7856
0.1187733 | 136.7551
0.1188398 | 136.7731
0.1189293 | 136.6785
0.1190203 | 136.3944
0.1190984 | 136.4027
0.1191746 | 136.2905
0.1192346 | 136.0492
0.119313 | 136.0859
0.1193777 | 136.1605
0.119453 | 135.9126
0.1195694 | 135.8652
0.1196614 | 135.2346
0.1197085 | 134.997
0.1197362 | 135.4381
0.1198122 | 135.7765
0.1198924 | 135.3616
0.1200135 | 135.1037
0.1200802 | 134.6954
0.1201557 | 134.6663
0.1202292 | 134.7666
0.1203398 | 134.5649
0.1204125 | 134.2989
0.1204879 | 134.2216
0.1205654 | 134.1845
0.1206316 | 134.1406
0.120711 | 134.0294
0.1207829 | 133.8608
0.1208676 | 133.8037
0.1209257 | 133.4808
0.1210266 | 133.6647
0.1211046 | 133.3756
0.1211833 | 133.2422
0.1212442 | 133.1543
0.1213187 | 133.1197
0.1213977 | 132.7081
0.1214599 | 132.7812
0.1215406 | 132.7746
0.1216235 | 132.702
0.1217024 | 132.4648
0.1217843 | 132.3518
0.1218749 | 132.136
0.1219679 | 132.0781
0.1220196 | 131.7756
0.1220966 | 131.8749
0.1221896 | 131.6748
0.1222531 | 131.5856
0.1223361 | 131.4212
0.1224062 | 131.3902
0.1224836 | 131.2099
0.1225793 | 131.1057
0.1226716 | 131.0103
0.1227552 | 130.621
0.1227945 | 130.3182
0.1228577 | 130.6207
0.1228976 | 130.7074
0.1229915 | 130.5603
0.123122 | 130.1732
0.1232029 | 129.8799
0.1232699 | 129.6823
0.1233275 | 129.8136
0.1233779 | 129.9461
0.1234821 | 129.6247
0.1235785 | 129.2835
0.123639 | 129.1471
0.1236936 | 129.1614
0.1237728 | 129.2659
0.1238604 | 129.1447
0.1239502 | 128.7956
0.1240448 | 128.5976
0.1240965 | 128.2853
0.1241264 | 128.3568
0.1241833 | 128.6605
0.1242764 | 128.5438
0.1244234 | 127.887
0.124496 | 127.624
0.1245478 | 127.5228
0.1245932 | 127.8139
0.1246716 | 127.7365
0.124768 | 127.5929
0.124875 | 127.0729
0.1249624 | 127.0635
0.1250337 | 126.9388
0.1251165 | 126.7971
0.1251804 | 126.6519
0.1252492 | 126.7052
0.1253034 | 126.411
0.1254003 | 126.402
0.1254802 | 126.2954
0.1255528 | 125.6483
0.1256169 | 126.0267
0.1256876 | 125.8626
0.1257699 | 125.6969
0.1258635 | 125.4729

## 2 (hidden)
0 | 0
8.206361e-06 | 1.217326
4.595295e-05 | 4.535719
9.314741e-05 | 8.386768
0.000120322 | 10.98219
0.0001464413 | 12.75617
0.0001652541 | 14.75404
0.0002083232 | 17.70416
0.0002223223 | 18.89408
0.0002503049 | 20.87657
0.0002799444 | 22.81466
0.0003021666 | 24.53263
0.0003383852 | 26.905
0.0003646343 | 28.97897
0.0003855346 | 30.15029
0.0004065858 | 31.44736
0.0004272996 | 33.27293
0.000463981 | 35.64331
0.0005010285 | 37.6668
0.0005183872 | 39.24987
0.0005489371 | 40.86109
0.0005806628 | 42.65614
0.0006034451 | 44.10739
0.0006278289 | 45.59805
0.0006623333 | 47.50559
0.0006906243 | 48.97759
0.0007191368 | 50.51288
0.0007432818 | 51.60958
0.0007697547 | 53.37371
0.0008023555 | 54.91285
0.0008217248 | 55.71825
0.0008474093 | 57.19349
0.0008911499 | 59.22284
0.0009129889 | 60.0537
0.000944647 | 61.44448
0.0009690233 | 62.78839
0.0009965736 | 63.65482
0.001019103 | 64.56981
0.001049133 | 65.84624
0.001100651 | 67.97462
0.001127542 | 68.6633
0.001144538 | 69.29406
0.001159742 | 69.89981
0.001189013 | 70.98136
0.001227942 | 72.43091
0.001253557 | 73.02895
0.001283674 | 73.71942
0.001301954 | 74.36802
0.001326232 | 75.15442
0.001364935 | 75.98417
0.001394817 | 76.61495
0.001422726 | 77.22446
0.001450566 | 77.80916
0.001475202 | 78.2983
0.001512107 | 79.0463
0.001538437 | 79.42152
0.001569731 | 79.72839
0.00159576 | 80.37084
0.001620595 | 80.75577
0.001645837 | 80.95915
0.001667354 | 81.31506
0.001696648 | 81.85092
0.001722731 | 82.19355
0.001747362 | 82.56068
0.001784126 | 83.08755
0.001814364 | 83.22137
0.001835511 | 83.44691
0.001866648 | 84.00272
0.001892043 | 84.19025
0.001916561 | 84.79027
0.001947623 | 85.04571
0.001978252 | 85.29459
0.002003636 | 85.68466
0.002045814 | 86.37858
0.002082134 | 86.39997
0.002106302 | 86.67012
0.002130056 | 86.99624
0.002154465 | 87.45047
0.002182318 | 87.69455
0.002207056 | 88.16226
0.002234405 | 88.30124
0.002261265 | 88.74575
0.002285545 | 88.94422
0.002318709 | 89.28972
0.002349233 | 89.81657
0.002379944 | 90.04842
0.002399888 | 90.18781
0.002421697 | 90.4425
0.002450873 | 90.75611
0.00249585 | 91.4453
0.002602642 | 91.72245
0.002690781 | 91.70051
0.002752667 | 91.9806
0.002823205 | 92.46158
0.002896217 | 92.89212
0.002995763 | 93.17154
0.003059491 | 93.29904
0.003139891 | 93.55251
0.00319832 | 93.86472
0.003296808 | 94.29076
0.003353653 | 94.61635
0.003488929 | 94.83628
0.003535432 | 94.60639
0.003599644 | 95.12528
0.003656467 | 95.56577
0.003746595 | 95.89214
0.003837094 | 96.34035
0.003911556 | 96.49915
0.003972769 | 96.63789
0.004055881 | 97.02159
0.004107679 | 97.19589
0.004195286 | 97.5789
0.004283895 | 97.98108
0.004361475 | 98.04961
0.004441464 | 98.29788
0.004520337 | 98.51565
0.00458576 | 98.84102
0.004661457 | 99.27795
0.004742114 | 99.39055
0.004811806 | 99.75342
0.004903251 | 99.88306
0.004963384 | 100.1482
0.005029759 | 100.4279
0.005114706 | 100.6355
0.005177494 | 101.2398
0.005290943 | 101.4524
0.005371591 | 101.3791
0.005452746 | 101.5432
0.005514639 | 101.8274
0.005561534 | 102.0541
0.005638743 | 102.5794
0.005741578 | 103.5394
0.005880729 | 102.9333
0.005919375 | 102.6624
0.005976829 | 102.9803
0.006056381 | 103.7986
0.006113251 | 104.1696
0.006200383 | 104.4915
0.006287241 | 104.8056
0.006364495 | 104.7229
0.00645716 | 104.9775
0.006530508 | 105.1591
0.006603991 | 105.439
0.006671211 | 105.6349
0.006748815 | 105.9028
0.006809856 | 106.1572
0.006884218 | 106.467
0.006988166 | 106.5658
0.007062134 | 106.9252
0.00717037 | 107.464
0.007253364 | 107.0209
0.007320154 | 107.4732
0.007384228 | 107.8016
0.007464927 | 108.0558
0.007535091 | 108.2869
0.007610298 | 108.5261
0.007676933 | 108.8657
0.007778035 | 109.2425
0.007848018 | 109.2425
0.007930254 | 109.61
0.008026135 | 109.7505
0.008079978 | 109.7474
0.008155682 | 110.08
0.008237921 | 110.1025
0.008334009 | 110.499
0.00839027 | 110.6554
0.008473639 | 111.0264
0.008539802 | 111.4568
0.008627587 | 111.5965
0.008699333 | 111.7118
0.00879219 | 112.2549
0.008872296 | 111.7805
0.008947722 | 112.184
0.009027383 | 112.6457
0.009106755 | 112.8464
0.0091906 | 113.1469
0.009254735 | 113.1283
0.00932204 | 113.4437
0.009403837 | 113.9557
0.009477913 | 114.1427
0.009589885 | 113.8301
0.009654051 | 114.047
0.009726324 | 114.2159
0.009813904 | 114.3974
0.009870843 | 114.9227
0.009954904 | 115.1178
0.01004659 | 115.6015
0.01011651 | 115.755
0.01017252 | 115.8562
0.01026495 | 116.2321
0.01036855 | 115.8661
0.01044608 | 115.9551
0.01050316 | 116.1206
0.01058582 | 116.8129
0.01065508 | 116.7183
0.01074559 | 117.1978
0.01081303 | 117.3267
0.01090437 | 117.8314
0.01098599 | 117.9676
0.01106108 | 118.2049
0.01111869 | 118.134
0.01120566 | 118.2252
0.01127074 | 118.4831
0.01136455 | 118.377
0.01142627 | 118.4011
0.01149601 | 118.6534
0.01158317 | 119.0451
0.01165265 | 119.4095
0.01171375 | 119.6644
0.01180905 | 119.9655
0.01187073 | 119.7776
0.01195727 | 120.2403
0.0120394 | 120.6652
0.01208301 | 120.8136
0.01220346 | 120.61
0.01228149 | 120.2875
0.01233947 | 120.5252
0.01243194 | 120.7596
0.01248963 | 121.2132
0.01256154 | 121.5185
0.01263501 | 121.7181
0.01270773 | 121.8972
0.01280034 | 122.2051
0.0128932 | 122.5243
0.01298498 | 122.7044
0.01304209 | 122.7808
0.01311918 | 123.0496
0.01317267 | 123.2643
0.01329309 | 122.9302
0.01337822 | 122.7373
0.01344167 | 123.0037
0.01351623 | 123.3692
0.01357678 | 123.5981
0.01365267 | 124.059
0.01374815 | 124.203
0.01383973 | 124.782
0.01391512 | 124.2490176
0.01398101 | 124.7445
0.01405347 | 125.0388
0.01412342 | 125.3406
0.01420768 | 125.5946
0.01429837 | 125.1894
0.01437677 | 124.8458
0.01447878 | 125.1826
0.01453855 | 125.7005
0.0146257 | 125.9648
0.01468368 | 126.0658
0.01477264 | 126.1854
0.0148525 | 126.4645
0.01492748 | 126.7403
0.01499665 | 126.9911
0.0150585 | 127.2606
0.01514229 | 127.4407
0.01520737 | 127.6972
0.01528105 | 127.8539
0.0153742 | 128.1599
0.01547536 | 127.7612
0.01556428 | 127.0709
0.01563098 | 127.3257
0.01568587 | 127.9347
0.01576265 | 128.2761
0.01583526 | 128.4634
0.01592208 | 128.6703
0.01602094 | 128.8477
0.01608936 | 128.8476
0.01616845 | 129.1059
0.01623566 | 129.448
0.01630335 | 129.6497
0.01636486 | 129.9859
0.01645408 | 130.3665
0.01655459 | 130.5478
0.01668533 | 129.5704
0.01672372 | 128.9516
0.01682283 | 130.2271
0.01687358 | 129.9893
0.01694906 | 130.5997
0.01700991 | 130.6054
0.01709993 | 131.0391
0.01716544 | 131.1103
0.01723605 | 131.1033
0.01734163 | 131.5282
0.01738295 | 131.9053
0.01750546 | 132.1231
0.01756294 | 131.572
0.01765564 | 132.1464
0.01771467 | 132.6202
0.01778406 | 132.7954
0.01787077 | 133.0494
0.01798555 | 132.4231
0.01805098 | 131.4471
0.01812832 | 132.07
0.01817188 | 132.7116
0.0182228 | 132.7705
0.01832053 | 132.8001
0.01838985 | 132.8784
0.01847945 | 133.4679
0.01855282 | 133.6832
0.01863064 | 133.6953
0.01870927 | 134.0298
0.0187839 | 134.1983
0.01886237 | 134.3822
0.01893748 | 134.6016
0.01900794 | 134.6551
0.01908921 | 135.3279
0.01923326 | 134.2117
0.01927549 | 133.9557
0.01934159 | 134.784
0.01941527 | 135.1567
0.01950842 | 134.4291
0.01957982 | 134.7828
0.01966606 | 135.4202
0.0197317 | 135.8731
0.01981294 | 135.7798
0.01989223 | 136.0084
0.0199606 | 136.0607
0.02004609 | 136.4551
0.02010844 | 136.3149
0.02022498 | 136.7276
0.0202758 | 136.586
0.02036885 | 136.9595
0.02041611 | 137.349
0.02047891 | 137.586
0.02058109 | 137.7787
0.02073007 | 137.0136
0.02076591 | 136.111
0.0208361 | 136.7647
0.02091845 | 137.0874
0.02098618 | 137.5036
0.02107567 | 137.6464
0.02116339 | 137.767
0.02123707 | 137.95
0.02128972 | 138.1161
0.0213683 | 138.3433
0.02144986 | 138.6754
0.02152773 | 138.7159
0.02159496 | 138.7946
0.02167806 | 139.0635
0.02174923 | 139.3523
0.02183227 | 139.7298
0.02192725 | 139.6984
0.02200342 | 140.0683
0.02206019 | 139.8464
0.02217145 | 139.4209
0.02226722 | 139.1069
0.02234989 | 139.0647
0.02240988 | 139.0097
0.02247417 | 139.2936
0.02254093 | 139.6373
0.02261933 | 140.0205
0.02269427 | 140.1326
0.02276945 | 140.4753
0.02285311 | 140.652
0.02291737 | 140.6606
0.02300916 | 140.9651
0.0230832 | 141.0946
0.02316936 | 141.1204
0.02322473 | 141.2073
0.02331553 | 141.644
0.02338212 | 141.7607
0.02345962 | 142.0206
0.02354628 | 142.1455
0.02366434 | 141.505
0.023728 | 141.0585
0.02379474 | 141.4585
0.02387465 | 141.8057
0.02393628 | 142.124
0.02403256 | 142.0852
0.02409869 | 141.931
0.02417433 | 142.2763
0.024248 | 142.6574
0.02431873 | 142.8928
0.02442786 | 143.108
0.02447633 | 142.8979
0.02457478 | 143.1152
0.0246528 | 143.4464
0.02471739 | 143.4813
0.02479749 | 143.4172
0.02488239 | 143.5483
0.02494835 | 143.6769
0.02503064 | 144.0183
0.02510182 | 143.9706
0.02517203 | 144.4543
0.02526272 | 144.0335
0.02534395 | 143.8171
0.02542017 | 143.8671
0.02549212 | 144.0808
0.02555962 | 143.8947
0.02565379 | 144.2757
0.02573072 | 143.7723
0.02581027 | 144.2058
0.02585638 | 144.4551
0.02593735 | 144.9596
0.02603015 | 145.2156
0.02612473 | 145.0311
0.02620467 | 144.9925
0.02627024 | 145.292
0.02635525 | 145.8512
0.02641377 | 145.4962
0.02651542 | 146.0416
0.0265793 | 146.028
0.02666027 | 146.1774
0.02674207 | 146.2532
0.02684062 | 146.8692
0.02688201 | 146.7922
0.02697696 | 146.9262
0.02704866 | 147.1916
0.02714645 | 146.7475
0.02722428 | 146.4354
0.02728847 | 146.3725
0.02737478 | 146.2453
0.02745372 | 145.7559
0.0275282 | 146.063
0.02760443 | 146.6165
0.02766499 | 146.7831
0.02775154 | 147.1318
0.02784974 | 147.0258
0.0278976 | 146.939
0.02797747 | 147.4791
0.02805115 | 147.5591
0.0281324 | 147.6553
0.02822338 | 147.9034
0.02827537 | 147.7565
0.02837167 | 147.9978
0.0284291 | 147.8431
0.02852233 | 148.3302
0.02859188 | 148.6247
0.02864826 | 148.9327
0.02874538 | 149.1796
0.02881256 | 149.1099
0.0288811 | 149.0697
0.02898795 | 148.6968
0.0290943 | 148.3324
0.02915748 | 147.7421
0.02921625 | 147.9217
0.02928308 | 148.4573
0.02935395 | 148.7175
0.02945002 | 148.5747
0.0295133 | 148.9458
0.02959197 | 149.242
0.0296813 | 149.2015
0.0297343 | 149.2447
0.02983489 | 149.5755
0.02990771 | 149.6637
0.0299796 | 149.903
0.03006069 | 150.1143
0.03014337 | 150.2121
0.03021019 | 150.5102
0.03030724 | 151.1324
0.03037375 | 150.2916
0.03044644 | 150.1648
0.03051729 | 150.5263
0.03060784 | 150.9711
0.03067964 | 151.0112
0.03075881 | 150.8934
0.03085245 | 150.3884
0.03091917 | 150.2214
0.03101883 | 150.2586
0.03109042 | 150.6001
0.03113669 | 150.6474
0.03122135 | 150.8549
0.03130465 | 151.0412
0.0313726 | 150.9707
0.03145555 | 151.0812
0.03151188 | 151.1256
0.03160448 | 151.5615
0.03167038 | 151.3349
0.03173289 | 151.6701
0.0318018 | 151.8685
0.03189737 | 152.2386
0.0319998 | 152.3541
0.03206633 | 151.9521
0.03213363 | 152.037
0.03221589 | 152.3246
0.03229671 | 152.4752
0.03236456 | 152.4939
0.03245186 | 152.6729
0.03253578 | 152.6456
0.03261078 | 152.873
0.03268432 | 152.8751
0.03276162 | 153.0853
0.03283761 | 153.5184
0.03294289 | 153.2833
0.03305304 | 152.6024
0.03311736 | 152.7492
0.03318794 | 152.7664
0.03327843 | 152.7202
0.03334087 | 152.6722
0.0334314 | 152.877
0.03350235 | 152.7378
0.03357301 | 152.9731
0.03366384 | 153.118
0.03372325 | 153.3012
0.03379817 | 153.5397
0.03387173 | 153.3575
0.03394389 | 153.4414
0.03403203 | 153.8601
0.03410525 | 153.9143
0.03418547 | 154.0746
0.0342716 | 154.2173
0.03434861 | 154.2972
0.03440436 | 154.305
0.03448556 | 154.5113
0.03456174 | 154.5334
0.03463482 | 154.8015
0.03472685 | 154.9738
0.03479942 | 155.1493
0.03486036 | 155.2508
0.03494366 | 155.4128
0.03502277 | 155.712
0.03510229 | 155.5739
0.03517156 | 155.6148
0.03525712 | 155.4337
0.03532265 | 155.186
0.03544174 | 155.0993
0.03548562 | 155.0534
0.03559091 | 155.1068
0.03565323 | 154.8726
0.03571574 | 154.2783
0.03579183 | 154.5224
0.03587387 | 154.9527
0.03594093 | 155.1322
0.03602765 | 155.1564
0.03610001 | 155.5911
0.03618024 | 155.3816
0.03624169 | 155.6448
0.03633128 | 155.9001
0.03639714 | 155.7744
0.03647825 | 156.0322
0.03655693 | 156.2744
0.03663873 | 156.3966
0.03671829 | 156.3071
0.03679179 | 156.2244
0.03685449 | 156.4897
0.03694272 | 156.7744
0.03700349 | 156.8294
0.03709656 | 156.946
0.03720697 | 157.3189
0.03729447 | 156.652
0.03737818 | 156.7926
0.03744227 | 156.8349
0.03750745 | 157.0133
0.03761506 | 157.0781
0.03770004 | 156.7682
0.03778073 | 156.7221
0.03783937 | 157.2232
0.0379233 | 156.9557
0.03798777 | 157.1954
0.03809932 | 157.3445
0.03815843 | 157.3421
0.03825466 | 157.2231
0.03832007 | 157.1219
0.0383941 | 157.3532
0.03849124 | 157.3845
0.0385591 | 157.5763
0.03863113 | 157.5008
0.03870704 | 157.8173
0.03877196 | 157.9484
0.03885964 | 158.0668
0.03893558 | 158.0047
0.03901923 | 158.1344
0.03909762 | 158.2738
0.03916446 | 158.4195
0.03922465 | 158.5264
0.03930251 | 158.701
0.03938887 | 158.7548
0.0394648 | 158.7967
0.03954624 | 158.7764
0.03963491 | 158.8594
0.0397052 | 158.7734
0.03978983 | 158.9179
0.03985606 | 158.9549
0.03992851 | 159.0415
0.04000406 | 159.4482
0.04007777 | 159.5316
0.04015712 | 159.5968
0.04025162 | 159.355
0.04033117 | 158.9201
0.04041472 | 158.5789
0.04047539 | 158.4314
0.04056011 | 158.7176
0.04063859 | 158.7997
0.04072287 | 158.7379
0.04078725 | 158.8705
0.0408625 | 158.9739
0.04093898 | 158.7946
0.04102671 | 159.1555
0.04109483 | 159.2026
0.04115827 | 159.4598
0.04126077 | 159.3705
0.04133349 | 159.5108
0.04140696 | 159.7047
0.04147043 | 159.7052
0.04155414 | 159.5943
0.0416152 | 159.9109
0.0417097 | 160.031
0.0417509 | 160.0153
0.04185094 | 160.5217
0.04196011 | 160.1431
0.04203603 | 160.3015
0.04209572 | 160.3875
0.04217351 | 160.5691
0.04225161 | 160.4888
0.04230961 | 160.4556
0.04241452 | 160.8487
0.04248426 | 160.8721
0.04256995 | 160.8422
0.04262451 | 160.9774
0.04272402 | 161.5757
0.04279573 | 161.357
0.04289428 | 161.9308
0.042964 | 161.0629
0.04305791 | 161.4188
0.04311002 | 161.2324
0.04319545 | 161.3741
0.0432895 | 160.6431
0.04337152 | 160.3802
0.04344518 | 160.4017
0.04351247 | 160.7175
0.04359328 | 160.5641
0.04367684 | 160.4809
0.04375494 | 160.3016
0.04381677 | 160.6312
0.04390319 | 160.74
0.0439694 | 160.8173
0.04404867 | 160.8638
0.04412739 | 160.8922
0.04419849 | 161.0371
0.04426613 | 161.0575
0.04434117 | 161.2086
0.04441498 | 161.4464
0.04448698 | 161.2973
0.0445703 | 161.664
0.04464957 | 161.5908
0.04472038 | 161.7196
0.04479206 | 161.6712
0.04487767 | 162.0524
0.04495323 | 161.9469
0.04501935 | 161.983
0.04509518 | 161.9899
0.04518568 | 162.2339
0.0452415 | 162.242
0.04531959 | 162.4771
0.04539548 | 162.4414
0.04549204 | 162.7503
0.04556025 | 162.4468
0.04562372 | 162.4275
0.04571939 | 163.0182
0.04581301 | 162.892
0.04587185 | 162.7256
0.045937 | 163.1072
0.04603681 | 163.0226
0.04609957 | 163.0195
0.04617955 | 163.2066
0.04626699 | 163.1364
0.04635518 | 163.0689
0.04644473 | 163.4084
0.04652606 | 163.3787
0.0466071 | 163.4675
0.04668326 | 163.4172
0.04677523 | 163.3159
0.0468199 | 162.927
0.04692113 | 162.6365
0.04702478 | 162.8513
0.0471113 | 162.738
0.04716268 | 162.1139
0.04724765 | 162.6172
0.04732489 | 162.4974
0.04739017 | 162.5013
0.04748382 | 162.7763
0.04757905 | 162.6634
0.04763607 | 162.7864
0.0477281 | 162.775
0.04779104 | 163.1241
0.0478696 | 163.0028
0.04794342 | 163.3451
0.04802119 | 163.3224
0.04808488 | 163.31
0.04818098 | 163.4612
0.04825832 | 163.4193
0.04833876 | 163.5123
0.04840459 | 163.5682
0.04848348 | 163.7001
0.04857977 | 163.7595
0.04864115 | 163.8325
0.04871467 | 163.9289
0.04877876 | 163.8977
0.04886547 | 164.2823
0.04895049 | 164.0129
0.04904735 | 164.2415
0.0491111 | 164.0623
0.04919069 | 164.4796
0.04925899 | 164.3624
0.04933482 | 164.6345
0.04940178 | 164.6445
0.04948203 | 164.6197
0.04954983 | 164.7933
0.04964608 | 164.9729
0.04972476 | 164.7966
0.049784 | 164.7981
0.04988482 | 164.6561
0.0499474 | 164.9537
0.0500207 | 165.1277
0.05009671 | 165.2423
0.0501828 | 165.108
0.05024289 | 164.9753
0.05033006 | 165.1448
0.05041686 | 165.1462
0.05047907 | 164.8947
0.05055079 | 164.9343
0.05061404 | 165.2455
0.05068582 | 165.4074
0.05076691 | 165.627
0.05085152 | 165.762
0.05094157 | 165.7314
0.05101442 | 165.5612
0.0511048 | 165.591
0.05119859 | 165.3543
0.05128018 | 165.0597
0.05136429 | 164.7692
0.05142011 | 164.4701
0.05150593 | 164.3163
0.05158622 | 164.5825
0.05166651 | 164.378
0.05173814 | 164.2715
0.05181361 | 164.2591
0.05189237 | 164.4682
0.05196196 | 164.4998
0.05203602 | 164.6733
0.05213236 | 164.6002
0.05219479 | 164.6412
0.05226453 | 164.809
0.05234025 | 164.9009
0.05241049 | 164.8543
0.05249208 | 164.8967
0.05257839 | 164.9511
0.05265371 | 164.8521
0.05271761 | 164.924
0.05279393 | 165.1366
0.05286793 | 165.2362
0.0529528 | 165.4152
0.05302967 | 165.5264
0.05310164 | 165.2663
0.05318661 | 165.3717
0.05325978 | 165.3972
0.05332514 | 165.5245
0.05339967 | 165.4601
0.05349153 | 165.913
0.05356272 | 165.8074
0.05364348 | 165.6485
0.05372941 | 165.7404
0.05382263 | 166.0565
0.0538858 | 165.7618
0.05396857 | 165.9894
0.05403492 | 166.0495
0.05408683 | 166.3061
0.0541606 | 166.2174
0.05424463 | 166.2762
0.05434139 | 166.2257
0.05442274 | 166.1076
0.05450464 | 165.9864
0.05455704 | 166.0018
0.05464197 | 166.5967
0.05472998 | 166.62
0.0548122 | 166.5094
0.05491056 | 166.5018
0.0549717 | 166.3005
0.05506238 | 166.6593
0.05513049 | 166.7127
0.05519979 | 166.6624
0.05527846 | 166.7609
0.05536269 | 166.7554
0.05543956 | 166.6595
0.0555283 | 166.7907
0.05559296 | 166.7068
0.0556799 | 166.9922
0.05575993 | 166.9183
0.05582154 | 167.0474
0.05591984 | 167.0404
0.05598059 | 167.1012
0.05605621 | 166.8868
0.05615822 | 167.124
0.05622144 | 167.1734
0.05631427 | 167.3676
0.05637164 | 166.986
0.05645841 | 167.2525
0.05653965 | 167.4455
0.0566152 | 167.3631
0.05667957 | 167.4513
0.05675751 | 167.2431
0.05683483 | 167.3583
0.05691866 | 167.681
0.05701302 | 167.3743
0.05709109 | 167.0155
0.05717096 | 167.4508
0.05724484 | 167.6505
0.05732091 | 167.7661
0.05741028 | 167.5881
0.05749392 | 167.1714
0.05761196 | 165.8571
0.05766803 | 165.8675
0.05774193 | 165.9062
0.05780723 | 166.4526
0.05789654 | 166.7063
0.05795638 | 166.4431
0.05803959 | 166.2586
0.0581342 | 166.2502
0.05821628 | 166.191
0.05827381 | 166.2753
0.05835031 | 166.4423
0.05841767 | 166.524
0.05852178 | 166.4864
0.05858796 | 166.3322
0.05865285 | 166.7695
0.05873119 | 166.6074
0.05881087 | 166.7593
0.05886977 | 167.017
0.05894666 | 166.8477
0.05901506 | 167.0718
0.05909 | 167.0545
0.05919484 | 167.1023
0.05926593 | 166.9517
0.05934215 | 166.9887
0.05941276 | 167.1422
0.05946956 | 167.1031
0.05955208 | 167.4155
0.05963038 | 167.2933
0.0597111 | 167.1677
0.05978708 | 167.1321
0.05985276 | 167.2833
0.0599172 | 167.3731
0.06001059 | 167.7958
0.0600866 | 167.463
0.06018094 | 167.4628
0.06027223 | 167.7008
0.06033894 | 167.3967
0.06041203 | 167.9269
0.06046035 | 167.9638
0.06057394 | 168.1252
0.06065403 | 167.6864
0.06073108 | 167.804
0.06078825 | 167.5688
0.06087895 | 167.9414
0.06096764 | 167.8704
0.06104914 | 168.0394
0.06110503 | 167.8931
0.06119505 | 168.1225
0.06127854 | 168.0325
0.06133833 | 167.8752
0.06142909 | 168.4221
0.06149438 | 168.3186
0.06155917 | 168.1583
0.06165372 | 168.3278
0.06173689 | 168.2471
0.06180008 | 168.1426
0.06187412 | 168.1163
0.06195088 | 168.3029
0.06203352 | 168.3322
0.06212436 | 168.4701
0.06220246 | 168.455
0.06226461 | 168.5658
0.06233323 | 168.4402
0.06242015 | 168.6285
0.06250732 | 168.5026
0.06259639 | 168.658
0.06266053 | 168.7248
0.06273269 | 168.3588
0.06282939 | 168.5077
0.06289467 | 168.6188
0.06297332 | 168.7258
0.06303353 | 168.8387
0.06312548 | 169.1189
0.0632053 | 168.874
0.06328954 | 168.7919
0.06338785 | 168.7482
0.06344513 | 168.6997
0.06350678 | 168.8917
0.06359365 | 169.1164
0.06366542 | 168.9108
0.06374146 | 168.9291
0.06382067 | 168.8556
0.06390245 | 168.9789
0.06398588 | 168.97
0.06407467 | 169.1654
0.06413801 | 169.1738
0.06423607 | 168.929
0.0643143 | 168.6882
0.06438099 | 168.9375
0.06445498 | 169.1037
0.06453588 | 169.2294
0.06462108 | 169.3407
0.0646998 | 169.1931
0.06477378 | 169.2581
0.06486715 | 169.0751
0.06494179 | 169.3106
0.06501884 | 168.9751
0.06507618 | 168.9969
0.06513997 | 169.3285
0.06522785 | 169.3091
0.06530349 | 169.1774
0.06538809 | 169.3245
0.06545578 | 169.2611
0.06553761 | 169.3674
0.06562915 | 169.3785
0.06569334 | 169.3436
0.0657626 | 169.4668
0.06586221 | 169.4657
0.06592981 | 169.2199
0.0659993 | 169.3603
0.06607972 | 169.5459
0.06615631 | 169.0502
0.06623636 | 169.2938
0.06631571 | 169.5208
0.06638582 | 169.6006
0.0664739 | 169.3298
0.06654314 | 169.4006
0.06662588 | 169.5284
0.06671232 | 169.491
0.06677002 | 169.3658
0.06685402 | 169.6068
0.06694795 | 169.4965
0.06703025 | 169.0863
0.06711638 | 168.7157
0.06721402 | 168.1202
0.06726915 | 168.1525
0.06735171 | 168.3506
0.067425 | 168.507
0.06751907 | 167.958
0.06756887 | 168.066
0.06766059 | 168.3532
0.06774277 | 168.1189
0.06782047 | 167.9641
0.06789637 | 167.9631
0.06796166 | 167.9787
0.0680413 | 168.2346
0.06812438 | 168.2043
0.06819727 | 168.2206
0.06828127 | 168.1026
0.06835831 | 168.1337
0.06844311 | 168.2943
0.06850296 | 168.3754
0.06858508 | 168.2929
0.06867132 | 168.3592
0.06874358 | 168.2859
0.06880448 | 168.4004
0.06888073 | 168.4293
0.06896787 | 168.4539
0.06905043 | 168.2155
0.0691408 | 168.2731
0.06919488 | 168.3285
0.06927209 | 168.3162
0.06934829 | 168.5511
0.06944344 | 168.5657
0.06952794 | 168.5847
0.06958902 | 168.5325
0.06966971 | 168.3306
0.06975114 | 168.4752
0.06981719 | 168.4811
0.06988586 | 168.6581
0.06997515 | 168.7591
0.07004107 | 168.5953
0.07012305 | 168.3331
0.07019844 | 168.3376
0.07027712 | 168.7944
0.07037176 | 168.9282
0.07043413 | 168.8036
0.07051006 | 168.5226
0.07057742 | 168.7492
0.07068107 | 168.6805
0.07073345 | 168.7299
0.07082015 | 168.7578
0.07090289 | 168.8538
0.07097422 | 168.7583
0.07106297 | 168.7064
0.07114483 | 168.7453
0.07120754 | 168.5815
0.07130914 | 168.9803
0.07137615 | 168.672
0.07146315 | 168.8352
0.07154324 | 168.9088
0.07160969 | 168.8582
0.07169066 | 168.6165
0.07177903 | 168.8635
0.07183824 | 169.0313
0.07191549 | 168.7746
0.0719891 | 168.8686
0.07206858 | 168.7792
0.07215767 | 168.9123
0.0722293 | 168.8297
0.07231799 | 168.8989
0.07238258 | 168.6286
0.07245526 | 168.8486
0.07253029 | 168.962
0.07260002 | 168.9388
0.07269496 | 168.8595
0.07277128 | 168.9836
0.07285414 | 168.9611
0.07292535 | 168.7033
0.07299429 | 168.7386
0.07308238 | 168.8099
0.07316074 | 168.7498
0.07324254 | 168.8862
0.07332431 | 168.7945
0.0733943 | 169.0988
0.07346872 | 169.0741
0.07355371 | 168.9558
0.07364036 | 168.7873
0.07369783 | 168.71
0.07379217 | 168.8939
0.07386144 | 168.8786
0.07394512 | 168.8144
0.07402257 | 168.6376
0.07408977 | 168.9817
0.07417569 | 168.8842
0.07424426 | 168.8517
0.07434292 | 169.1129
0.07442712 | 168.8769
0.07449588 | 168.7407
0.07457894 | 168.997
0.0746457 | 168.9289
0.0747097 | 168.9305
0.07480296 | 168.7605
0.07487988 | 168.8017
0.07495944 | 168.9753
0.07501255 | 169.0399
0.07511193 | 168.6943
0.07517945 | 168.4242
0.07524189 | 168.8121
0.07534333 | 168.8702
0.07540234 | 168.6127
0.07549371 | 168.6857
0.07557207 | 169.0175
0.07565253 | 168.8765
0.0757298 | 168.6475
0.07579323 | 168.6567
0.07588291 | 169.1067
0.07595141 | 168.6661
0.07605491 | 168.8182
0.07610256 | 168.8012
0.07616872 | 168.7693
0.07625842 | 168.5428
0.07635136 | 168.8722
0.07641302 | 168.5642
0.07649586 | 168.7255
0.07654987 | 168.7224
0.07663706 | 168.4953
0.07671984 | 168.6077
0.07679764 | 168.6162
0.07687161 | 168.6861
0.0769365 | 168.5098
0.07703601 | 168.7516
0.07711508 | 168.954
0.07717846 | 168.5103
0.07724868 | 168.4436
0.07735455 | 168.8604
0.07741885 | 168.635
0.07750412 | 168.5731
0.07757138 | 168.5083
0.07764256 | 168.6338
0.07773655 | 168.4251
0.0778066 | 168.5646
0.0778797 | 168.3943
0.07796718 | 168.4879
0.07802695 | 168.2897
0.07810383 | 168.4634
0.07819114 | 168.3507
0.07827822 | 168.2531
0.07836084 | 168.4382
0.07843171 | 168.316
0.07849675 | 168.0903
0.07857648 | 168.1471
0.07866779 | 168.3937
0.07874785 | 168.2896
0.07882124 | 168.1956
0.07891034 | 168.227
0.07897462 | 168.2292
0.07907138 | 168.3263
0.0791418 | 168.1203
0.07921532 | 168.1151
0.07929305 | 168.0024
0.07936955 | 168.2294
0.07943954 | 167.942
0.07954116 | 168.2975
0.07960346 | 168.0949
0.07966315 | 167.6694
0.07973892 | 167.9467
0.07984098 | 168.1783
0.07991288 | 167.8731
0.08000735 | 168.2008
0.08006235 | 167.5793
0.08014854 | 168.1024
0.08021702 | 167.948
0.08029905 | 167.7328
0.08038212 | 167.6365
0.08044336 | 167.9719
0.08052025 | 167.8266
0.08061027 | 167.8594
0.08067894 | 167.7585
0.08074609 | 167.5066
0.08084613 | 167.6658
0.08089223 | 167.6055
0.08099555 | 167.936
0.08108654 | 167.6837
0.08115653 | 167.5459
0.08120933 | 167.7202
0.08129662 | 167.9364
0.08137196 | 167.5396
0.0814521 | 167.4257
0.08153043 | 167.5418
0.08159658 | 167.5583
0.08166697 | 167.4197
0.08175437 | 167.2976
0.0818305 | 167.5354
0.08189689 | 167.203
0.08199113 | 167.3928
0.08204985 | 167.1159
0.08216878 | 167.5889
0.08221965 | 167.0501
0.08231337 | 167.1998
0.08238129 | 166.9938
0.08245532 | 167.1181
0.08253789 | 167.2053
0.08260172 | 166.9232
0.0827063 | 167.1776
0.08276846 | 167.0408
0.08285596 | 167.0193
0.08295553 | 167.0959
0.08301501 | 166.856
0.08308346 | 166.9461
0.0831717 | 166.8663
0.08325824 | 166.9356
0.08333435 | 166.9651
0.08341179 | 166.6242
0.08348676 | 166.6859
0.08356623 | 166.8747
0.08364204 | 166.6828
0.0837223 | 166.6074
0.08379344 | 166.6827
0.08386968 | 166.6721
0.08394384 | 166.5847
0.08403505 | 166.7842
0.08411774 | 166.4304
0.08418294 | 166.4557
0.08425204 | 166.631
0.08435547 | 166.5689
0.08442833 | 166.2589
0.0844914 | 166.4687
0.08457073 | 166.3164
0.08464607 | 166.3116
0.08471676 | 166.4245
0.08481154 | 166.4119
0.08487921 | 166.0406
0.08496922 | 166.0408
0.08504048 | 166.2365
0.0851203 | 166.1695
0.0851988 | 165.9452
0.08529478 | 166.3443
0.08535585 | 165.7367
0.08542927 | 166.0856
0.08548447 | 165.8691
0.08557235 | 165.9167
0.08565285 | 165.7742
0.08570184 | 165.6706
0.08579947 | 165.9795
0.08589108 | 165.8716
0.08599808 | 165.5433
0.08606462 | 165.6127
0.08613517 | 165.7605
0.08621876 | 165.7717
0.08630543 | 165.5208
0.086393 | 165.4961
0.08644261 | 165.5254
0.08654326 | 165.2174
0.08661054 | 165.2882
0.0866823 | 165.2737
0.08676907 | 165.393
0.08682831 | 165.4082
0.08690252 | 165.4222
0.0869945 | 165.1255
0.08708826 | 165.0049
0.08715847 | 165.0659
0.08722525 | 165.07
0.08729446 | 165.128
0.08736413 | 165.0681
0.08744207 | 165.0089
0.08752958 | 164.9634
0.08761021 | 164.8776
0.08769222 | 164.865
0.08777748 | 164.798
0.08785457 | 164.7211
0.08793803 | 164.6657
0.08801229 | 164.6641
0.08806943 | 164.5235
0.08815362 | 164.5995
0.08819517 | 164.631
0.08829159 | 164.5851
0.08835766 | 164.52
0.08846588 | 164.4669
0.0885379 | 164.3636
0.0886458 | 164.2785
0.08872544 | 164.2126
0.08881199 | 164.1821
0.0888762 | 164.1287
0.0889553 | 164.1695
0.08901826 | 164.166
0.08909401 | 164.0558
0.0891798 | 164.0218
0.0892571 | 163.9914
0.08931698 | 163.9565
0.08942391 | 163.8759
0.08953103 | 163.8257
0.08960857 | 163.7407
0.08967655 | 163.6368
0.08976956 | 163.6268
0.08984119 | 163.6041
0.0899075 | 163.4503
0.08997307 | 163.4679
0.09002135 | 163.5465
0.09008766 | 163.6003
0.09016245 | 163.5379
0.09025012 | 163.4309
0.09033936 | 163.2993
0.09041997 | 163.2133
0.09052676 | 163.162
0.09062392 | 163.0962
0.09069026 | 163.0509
0.09072177 | 162.4351
0.0907548 | 162.5899
0.09079679 | 162.8813
0.09081847 | 163.1449
0.09087388 | 163.3416
0.09095265 | 163.4578
0.09108017 | 162.9724
0.0912363 | 162.6451
0.09137948 | 162.4683
0.09145672 | 162.3895
0.09151956 | 162.4332
0.09157004 | 162.5203
0.09165255 | 162.5656
0.09170183 | 162.5592
0.09177894 | 162.4969
0.09189319 | 162.3404
0.0919995 | 162.1926
0.0920626 | 162.0568
0.09216138 | 162.0696
0.09220538 | 162
0.09229871 | 162.0483
0.09235924 | 162.068
0.09244228 | 161.9628
0.09251555 | 161.8922
0.09260517 | 161.8297
0.09269796 | 161.7419
0.09277676 | 161.657
0.09284827 | 161.5198
0.09291646 | 161.5131
0.09297108 | 161.5357
0.0930337 | 161.5347
0.09312189 | 161.5527
0.09319911 | 161.5044
0.09328816 | 161.3733
0.09337289 | 161.234
0.09347613 | 161.0086
0.09355583 | 161.0059
0.09358945 | 160.8425
0.09363569 | 160.9124
0.09368062 | 161.0822
0.09376128 | 161.2057
0.093814 | 161.2081
0.09389907 | 160.9866
0.09402563 | 160.7577
0.09416538 | 160.5924
0.09422799 | 160.4786
0.0943067 | 160.387
0.0943579 | 160.4507
0.0944134 | 160.5661
0.09447523 | 160.5386
0.09455214 | 160.5966
0.09463839 | 160.4869
0.0947308 | 160.2241
0.09480936 | 159.9902
0.09487931 | 160.0599
0.09495434 | 160.1148
0.09503487 | 160.1283
0.09508757 | 160.0937
0.09517631 | 159.9629
0.0952677 | 159.8579
0.09537871 | 159.6802
0.09547278 | 159.5982
0.09554309 | 159.5184
0.09561768 | 159.3798
0.09565993 | 159.4573
0.09572675 | 159.5019
0.09576869 | 159.6206
0.09586082 | 159.5327
0.09595874 | 159.3244
0.09606999 | 159.0909
0.09615372 | 159.0212
0.0962317 | 159.0039
0.09629077 | 159.0179
0.09636355 | 158.928
0.09643495 | 158.7672
0.09645695 | 158.262
0.09651374 | 158.6754
0.09655055 | 159.1229
0.09661792 | 159.1294
0.09671924 | 158.8285
0.09687195 | 158.5495
0.09698153 | 158.3234
0.09707517 | 158.2383
0.09713646 | 158.1826
0.0972039 | 158.1585
0.09729595 | 158.2661
0.09737043 | 158.2033
0.0974441 | 158.1037
0.09754567 | 157.9724
0.09761042 | 157.7747
0.09768527 | 157.8123
0.09774669 | 157.7524
0.09779374 | 157.787
0.0978866 | 157.7787
0.09798081 | 157.6764
0.09808947 | 157.482
0.09818149 | 157.2454
0.09826473 | 157.1999
0.09834308 | 157.2293
0.09840479 | 157.2538
0.09848704 | 157.1782
0.09855414 | 157.1468
0.09863712 | 157.0485
0.09872841 | 156.9089
0.09882393 | 156.8296
0.09892149 | 156.7379
0.09895201 | 156.2758
0.09901898 | 156.2307
0.09904943 | 156.451
0.09908448 | 156.6142
0.09914686 | 156.875
0.09924322 | 156.7449
0.09935767 | 156.3931
0.09947964 | 156.1762
0.09958661 | 156.0393
0.0996831 | 155.9066
0.09976388 | 155.8741
0.09983539 | 155.9154
0.09989095 | 155.8622
0.09996955 | 155.811
0.1000248 | 155.8175
0.1001137 | 155.7067
0.1002189 | 155.445
0.1002929 | 155.3665
0.1003565 | 155.362
0.1004365 | 155.3427
0.100518 | 155.2236
0.100589 | 155.1872
0.1006528 | 155.1722
0.1007303 | 154.988
0.1008059 | 154.9367
0.1008808 | 154.9161
0.1009593 | 154.8189
0.1010493 | 154.7606
0.1011341 | 154.5962
0.1012264 | 154.5229
0.1012878 | 154.4418
0.1013723 | 154.3945
0.1014546 | 154.3381
0.1015239 | 154.3135
0.1015919 | 154.1777
0.1016729 | 154.0906
0.1017757 | 154.003
0.1018367 | 153.7876
0.1018778 | 153.684
0.1019211 | 153.7935
0.1019853 | 153.917
0.102041 | 153.9504
0.1021208 | 153.7634
0.102264 | 153.5812
0.1023591 | 153.3569
0.1024617 | 153.2081
0.1025305 | 153.1083
0.1025687 | 152.6323
0.1025995 | 152.7279
0.1026344 | 153.0194
0.102699 | 153.4027
0.1027697 | 153.375
0.1029025 | 152.9493
0.1030332 | 152.6117
0.1031517 | 152.451
0.1032286 | 152.1938
0.103294 | 152.2795
0.1033658 | 152.5067
0.1034008 | 152.4044
0.1034979 | 152.4196
0.1036088 | 152.1418
0.1036828 | 151.9723
0.1037653 | 151.8841
0.1038486 | 151.8984
0.1038948 | 151.6186
0.1039628 | 151.6323
0.1040383 | 151.6949
0.1040928 | 151.71
0.1042022 | 151.6187
0.1043039 | 151.2821
0.1044128 | 151.1924
0.1044922 | 151.0115
0.104557 | 150.9612
0.1045734 | 150.5852
0.1046252 | 150.8138
0.1046627 | 151.0592
0.1047103 | 151.2016
0.1048261 | 151.1279
0.1049936 | 150.4833
0.1050901 | 150.1014
0.1051402 | 150.2514
0.1052069 | 150.3221
0.1052784 | 150.3624
0.1053495 | 150.2793
0.105432 | 150.1232
0.1055292 | 150.019
0.1056194 | 149.6977
0.10567 | 149.7328
0.1057469 | 149.7152
0.1058362 | 149.613
0.1059249 | 149.5668
0.1059997 | 149.4198
0.1060796 | 149.2923
0.1061428 | 149.1363
0.1062277 | 149.215
0.1063052 | 149.0807
0.1063929 | 149.068
0.1064636 | 148.8246
0.1065394 | 148.83
0.1066234 | 148.7438
0.1067299 | 148.567
0.1067875 | 148.2885
0.1068321 | 148.342
0.1068987 | 148.4264
0.1069955 | 148.3809
0.107079 | 148.216
0.107184 | 147.9535
0.1072777 | 147.661
0.1073346 | 147.6933
0.1074118 | 147.7474
0.1074679 | 147.6734
0.1075329 | 147.685
0.1076196 | 147.5553
0.1077219 | 147.3898
0.1077713 | 146.9424
0.1078284 | 147.0471
0.1078934 | 147.3019
0.1079693 | 147.4172
0.1081028 | 146.9375
0.1082142 | 146.6267
0.1082668 | 146.5007
0.1083313 | 146.5237
0.1083972 | 146.6241
0.1084877 | 146.4595
0.1085618 | 146.3763
0.1086638 | 146.2321
0.1087542 | 145.9843
0.1088179 | 145.8147
0.1088871 | 145.9424
0.1089338 | 145.6834
0.1089772 | 145.9026
0.1090832 | 145.8961
0.1091722 | 145.5592
0.1092809 | 145.3392
0.1093608 | 145.1611
0.1094423 | 145.0257
0.1095038 | 145.0147
0.1095556 | 145.0481
0.1096408 | 145.0495
0.1097029 | 144.896
0.1098166 | 144.6847
0.1099 | 144.5308
0.1100187 | 144.4078
0.1100609 | 143.9577
0.1101226 | 144.1
0.1101565 | 144.1146
0.1102124 | 144.3695
0.1102827 | 144.2237
0.1103932 | 143.9648
0.1105181 | 143.7047
0.110612 | 143.4707
0.1106708 | 143.2858
0.1107163 | 143.4194
0.1107771 | 143.5304
0.1108527 | 143.4297
0.1109765 | 143.1701
0.1110769 | 142.9406
0.1111504 | 142.7739
0.1112308 | 142.563
0.1112983 | 142.6779
0.1113554 | 142.7547
0.1114423 | 142.5584
0.1115278 | 142.3509
0.1116517 | 142.1256
0.1117135 | 142.0361
0.1117612 | 141.7458
0.1118058 | 141.7232
0.1118488 | 141.9543
0.1119362 | 142.0883
0.1120656 | 141.6966
0.112165 | 141.3308
0.1122326 | 141.1078
0.1122765 | 140.8497
0.112345 | 141.187
0.1123939 | 141.3886
0.1125551 | 141.0477
0.1126291 | 139.8838
0.1126632 | 140.1424
0.1127166 | 140.5147
0.1127719 | 140.9149
0.1128554 | 140.7878
0.1129817 | 140.2576
0.1130903 | 139.7891
0.1131546 | 139.8281
0.1132068 | 139.996
0.1132829 | 140.0676
0.1133547 | 139.8674
0.1134731 | 139.5471
0.1135653 | 139.3376
0.1136135 | 139.1473
0.1136889 | 139.4448
0.1137429 | 139.3405
0.1138313 | 139.2631
0.1139346 | 138.6926
0.11401 | 138.6371
0.1140876 | 138.5327
0.1141461 | 138.488
0.114212 | 138.4733
0.1143102 | 138.336
0.1143979 | 138.1782
0.114476 | 138.0316
0.1145619 | 137.8904
0.1146431 | 137.8409
0.1147068 | 137.6632
0.1147806 | 137.4575
0.1148485 | 137.3356
0.1149077 | 137.4267
0.1149846 | 137.3838
0.1150797 | 137.1208
0.1151665 | 136.891
0.1152272 | 136.6441
0.1152782 | 136.7001
0.115343 | 136.8148
0.1154241 | 136.6788
0.1155291 | 136.5189
0.1156526 | 136.136
0.1156927 | 135.7357
0.1157445 | 135.8894
0.1158048 | 136.0567
0.1158847 | 136.063
0.1160016 | 135.6112
0.1161246 | 135.1358
0.1161395 | 134.9787
0.1161893 | 135.2427
0.1162573 | 135.4736
0.1163396 | 135.2853
0.1164709 | 134.8446
0.116563 | 134.7035
0.1166607 | 134.5321
0.1167192 | 134.4265
0.1168047 | 134.2771
0.1168625 | 134.27
0.1169301 | 134.2167
0.1170261 | 133.9629
0.1171391 | 133.8296
0.1171918 | 133.6633
0.1172561 | 133.6215
0.1173608 | 133.5094
0.1174152 | 133.0541
0.1174825 | 133.1754
0.1175596 | 133.2191
0.1176658 | 133.0259
0.1177669 | 132.6777
0.1178392 | 132.4799
0.1179069 | 132.4032
0.1179623 | 132.2759
0.1180248 | 132.3855
0.1181135 | 132.319
0.1182022 | 131.7941
0.118287 | 131.661
0.1183324 | 131.6413
0.1184115 | 131.7399
0.1184879 | 131.552
0.1185732 | 131.3611
0.1186673 | 131.0239
0.1187407 | 131.0597
0.1188185 | 130.7713
0.1188767 | 130.7223
0.1189583 | 130.7985
0.1190508 | 130.6131
0.1191414 | 130.4016
0.119187 | 129.4116
0.1192441 | 129.637
0.1192667 | 130.072
0.1193041 | 130.4575
0.1194665 | 129.8837
0.1196203 | 129.2764
0.1196656 | 128.9195
0.1197238 | 129.3153
0.1197902 | 129.3924
0.1198706 | 129.1615
0.1199972 | 128.8611
0.1200644 | 128.4883
0.1201336 | 128.5208
0.1201996 | 128.4894
0.1202846 | 128.4446
0.1203818 | 128.1275
0.120447 | 127.9034
0.1205169 | 127.7971
0.1206043 | 127.8522
0.1206625 | 127.7018
0.1207506 | 127.4015
0.1208302 | 127.1943
0.1208925 | 127.1725
0.1209842 | 127.0592
0.1210672 | 126.8261
0.1211303 | 126.5233
0.1211837 | 126.3908
0.1212486 | 126.3817
0.1213453 | 126.8305
0.1214248 | 126.1001
0.1215138 | 125.7939
0.1215781 | 125.8297
0.1216518 | 125.8268
0.1217406 | 125.4857
0.1218236 | 125.4745
0.1218961 | 125.2706
0.1219684 | 125.1656
0.122058 | 125.0205
0.1221386 | 124.6573
0.1221944 | 124.561
0.1222363 | 124.4757
0.1223055 | 124.5581
0.1224092 | 124.3724
0.122513 | 124.0898
0.1226096 | 123.7661
0.1226946 | 123.6146
0.1227442 | 123.5128
0.1228122 | 123.4808
0.1229107 | 123.3518
0.1229846 | 122.8943
0.1230315 | 122.7781
0.123106 | 123.0045
0.123201 | 122.7536
0.1232864 | 122.5644
0.1233608 | 122.0961
0.1234499 | 122.1651
0.1235357 | 122.0474
0.12361 | 121.834
0.1236843 | 121.7107
0.1237803 | 121.457
0.1238536 | 121.2835
0.123953 | 121.0256
0.1240111 | 121.0643
0.1241346 | 120.738
0.1241766 | 120.53
0.1242491 | 120.5246
0.12435 | 120.4183
0.1244236 | 120.0941
0.1245241 | 119.9315
0.1245984 | 119.7636
0.1246549 | 119.3884
0.12472 | 119.4692
0.1247941 | 119.4504
0.1248871 | 119.2283
0.1249729 | 118.774
0.1250328 | 118.5811
0.1250831 | 118.562
0.125158 | 118.6762
0.1252755 | 118.44
0.1253727 | 117.9754
0.1254265 | 117.6377
0.1254789 | 117.7091
0.1255359 | 117.7827
0.1256471 | 117.426
0.1257224 | 117.1642
0.1257974 | 117.0357
0.1258652 | 116.9573
0.1259416 | 116.9867
0.1260127 | 116.6329
0.1260889 | 116.4262
0.1261725 | 116.2249
0.1262376 | 116.1669
0.12633 | 115.992
0.1264314 | 115.7038
0.1265011 | 115.3173
0.1265469 | 115.3251
0.1266407 | 115.3569
0.1267286 | 114.8583

## 3 (hidden)
0 | 0
1.013445e-05 | 1.040121
2.194911e-05 | 2.411256
6.900885e-05 | 6.278175
0.000100953 | 9.001902
0.0001132073 | 10.70756
0.000142755 | 13.69937
0.0001794019 | 15.99401
0.0002096628 | 18.25191
0.0002331727 | 20.0283
0.0002490988 | 21.77323
0.0002711905 | 23.08334
0.0003096088 | 25.92395
0.0003342485 | 27.57893
0.0003716502 | 30.10645
0.0003912636 | 31.26023
0.0004069374 | 32.69428
0.000432988 | 34.73033
0.000466017 | 36.94388
0.0004991905 | 38.92313
0.0005163614 | 40.32049
0.0005514415 | 42.68278
0.0005760039 | 43.98465
0.0005968637 | 45.39822
0.0006245601 | 47.21903
0.0006531187 | 48.6723
0.000678449 | 50.46981
0.000708803 | 51.80136
0.0007327193 | 53.39241
0.0007599421 | 54.91872
0.0007859112 | 56.5942
0.0008271966 | 58.75124
0.0008474487 | 59.67292
0.0008793417 | 61.05788
0.0009070359 | 62.41168
0.0009336058 | 63.43006
0.0009506884 | 64.65679
0.0009900474 | 66.00575
0.001014245 | 66.69689
0.001036622 | 67.64746
0.001065835 | 69.05776
0.001106073 | 70.06072
0.001120905 | 70.67001
0.001152318 | 71.27267
0.001171669 | 71.86282
0.001216566 | 73.1614
0.001240997 | 73.49646
0.001272207 | 74.00448
0.001283886 | 74.46818
0.001306974 | 75.12967
0.001343188 | 75.7016
0.001371782 | 76.31515
0.001404013 | 76.69325
0.001431999 | 77.06678
0.001456114 | 77.6284
0.001488176 | 78.30315
0.001514775 | 78.53228
0.001537171 | 78.79153
0.001564478 | 79.25987
0.001587297 | 79.65667
0.001619412 | 80.03385
0.001641886 | 80.36337
0.001666732 | 80.8391
0.00169993 | 81.17406
0.001725099 | 81.46416
0.001752247 | 81.84285
0.001782001 | 82.16508
0.001809755 | 82.69538
0.001836411 | 82.94241
0.001869178 | 83.24145
0.001897329 | 83.61958
0.001922187 | 83.94874
0.001950035 | 84.21424
0.001972346 | 84.58931
0.002003485 | 84.88377
0.002024951 | 85.1833
0.002055033 | 85.77911
0.002087634 | 85.9763
0.002110654 | 86.21829
0.002143182 | 86.52998
0.002164231 | 86.76014
0.002192821 | 87.11385
0.002216152 | 87.53896
0.002243658 | 87.82224
0.002269747 | 88.0502
0.002294013 | 88.27769
0.002319802 | 88.62645
0.002349416 | 89.09744
0.00237819 | 89.39761
0.002432087 | 89.51974
0.002488909 | 89.75097
0.002570511 | 90.12192
0.002638318 | 90.40729
0.002699965 | 90.7456
0.002793851 | 91.28398
0.002883879 | 91.41954
0.002966992 | 91.51377
0.003042624 | 91.81349
0.003087393 | 92.14681
0.003158786 | 92.49733
0.003248694 | 93.00661
0.003337844 | 93.19409
0.003431193 | 93.39503
0.00350063 | 93.53848
0.00356121 | 93.8297
0.003636299 | 94.30008
0.003713279 | 94.45857
0.003797495 | 94.8373
0.003869357 | 95.05004
0.003954065 | 95.30964
0.004034646 | 95.66098
0.004107225 | 95.80671
0.004191002 | 96.20396
0.004269969 | 96.44692
0.004340411 | 96.71924
0.004420521 | 97.00562
0.004483716 | 97.24184
0.004564097 | 97.43413
0.00464085 | 97.88796
0.004711059 | 97.99667
0.004794256 | 98.34503
0.004870279 | 98.67091
0.004943227 | 98.80488
0.005021806 | 99.02119
0.005105347 | 99.40049
0.005183513 | 99.6
0.005262131 | 99.84981
0.00533297 | 100.1133
0.00540371 | 100.3194
0.005478349 | 100.5767
0.005548573 | 100.746
0.005614268 | 101.216
0.005715819 | 101.5014
0.005809102 | 101.7435
0.00589017 | 101.7278
0.005977652 | 101.967
0.006014705 | 102.1942
0.006090881 | 102.4111
0.00613222 | 102.71
0.006213879 | 103.0721
0.006304395 | 103.4202
0.006378236 | 103.8276
0.006468388 | 103.7678
0.006553541 | 103.8333
0.006637269 | 104.0309
0.006701642 | 104.1996
0.006768016 | 104.6874
0.006860687 | 105.0137
0.006944067 | 105.3607
0.007012939 | 105.2775
0.007081797 | 105.4371
0.007159909 | 106.0232
0.007273024 | 106.257
0.00734795 | 106.2155
0.007404306 | 106.3534
0.007460674 | 106.6666
0.007544468 | 107.0798
0.00761833 | 107.23
0.007691493 | 107.4653
0.007757917 | 107.7028
0.007848835 | 107.8946
0.007930101 | 107.9784
0.008018917 | 108.1911
0.008093894 | 108.4296
0.008150204 | 108.6691
0.008216514 | 108.8175
0.00829291 | 109.2463
0.00836769 | 109.4137
0.008450749 | 109.7456
0.00853077 | 109.7332
0.008588948 | 109.9512
0.008654684 | 110.0201
0.008749908 | 110.5513
0.008815489 | 110.4621
0.008881288 | 110.8006
0.008955982 | 110.8906
0.009032096 | 111.1348
0.009132349 | 111.5671
0.009199116 | 111.6178
0.009267018 | 111.5447
0.009357135 | 111.9406
0.009423505 | 112.1847
0.009483472 | 112.5312
0.009566739 | 112.5828
0.009644122 | 112.7435
0.009716526 | 112.914
0.009792754 | 113.1823
0.009865915 | 113.2387
0.009935542 | 113.5597
0.00999356 | 113.679
0.01007771 | 114.1883
0.01015935 | 114.462
0.01024851 | 114.4921
0.01031694 | 114.5229
0.01038975 | 114.4293
0.01047777 | 114.4449
0.010543 | 114.6184
0.01060601 | 114.7965
0.01067623 | 115.497
0.0108025 | 115.7289
0.01085171 | 115.4694
0.01090371 | 115.9867
0.01098695 | 116.3752
0.01107148 | 116.7079
0.01113999 | 116.827
0.01123578 | 116.5878
0.01132592 | 116.3603
0.01139726 | 116.7129
0.01144958 | 116.9476
0.01151443 | 117.3636
0.01159012 | 117.6072
0.01169295 | 118.1762
0.01175137 | 118.1584
0.01182025 | 118.3915
0.0119198 | 118.5268
0.01198482 | 118.6681
0.01204387 | 118.9522
0.0121506 | 119.3006
0.01220831 | 119.3962
0.01229387 | 119.255
0.01241068 | 118.5088
0.01246196 | 118.7192
0.01254191 | 119.2086
0.01259692 | 119.835
0.01269196 | 120.03
0.01276517 | 120.198
0.01280724 | 120.3113
0.01290124 | 121.0932
0.01296831 | 121.136
0.01307691 | 121.3567
0.01314903 | 121.3763
0.01322823 | 121.3051
0.01330819 | 120.959
0.01338531 | 121.1694
0.01344691 | 121.4074
0.01351912 | 121.8189
0.01358531 | 122.0743
0.01365885 | 122.4123
0.01374732 | 122.459
0.01383305 | 122.6743
0.01391412 | 122.8486
0.01399281 | 123.2897
0.01406199 | 123.282
0.01413482 | 123.4168
0.01420683 | 123.7562
0.01427461 | 123.9742
0.01435781 | 124.387
0.01446189 | 123.751
0.01453484 | 123.3871
0.014614 | 124.0498
0.01467826 | 124.2074
0.01474646 | 124.3733
0.0148196 | 124.2638
0.01489652 | 124.4412
0.01496821 | 124.8087
0.01504283 | 125.0977
0.01511668 | 125.5651
0.01519903 | 125.7696
0.01527388 | 126.0679
0.0153554 | 125.7721
0.01544378 | 125.6029
0.015499 | 125.494
0.01558751 | 125.7544
0.01565187 | 125.8293
0.01573563 | 126.328
0.01581028 | 126.6963
0.0158729 | 126.7262
0.01594246 | 126.988
0.01602207 | 127.3418
0.01609458 | 127.4871
0.01617593 | 127.6625
0.01626757 | 127.7688
0.01633826 | 127.6901
0.01641176 | 127.8623
0.0164839 | 128.2235
0.01655692 | 128.5217
0.01662593 | 128.7178
0.01672402 | 128.3278
0.01679644 | 128.2325
0.01686791 | 128.2905
0.01694875 | 128.4184
0.01702941 | 128.1405
0.01711343 | 128.527
0.01717129 | 128.8794
0.01723173 | 129.1352
0.01731814 | 129.5932
0.01739518 | 129.6479
0.017461 | 129.875
0.01753985 | 130.2362
0.01763377 | 130.2968
0.01769074 | 130.4366
0.01777112 | 130.9296
0.01785418 | 131.0764
0.01795183 | 130.2238
0.01804575 | 130.2674
0.01808183 | 130.4459
0.01818673 | 130.6612
0.01824681 | 130.5975
0.01830755 | 130.7851
0.01838726 | 131.2511
0.01846666 | 131.3177
0.01853603 | 131.6863
0.01860282 | 131.7394
0.01869298 | 132.1969
0.01877269 | 132.1963
0.01884601 | 132.102
0.01892011 | 132.3077
0.0189842 | 132.579
0.01908126 | 133.0475
0.01914889 | 133.0152
0.0192294 | 133.3648
0.01929152 | 133.1721
0.01937751 | 132.7346
0.01945918 | 132.7336
0.01954043 | 132.9683
0.01960936 | 133.1758
0.0196888 | 133.334
0.01975659 | 133.3765
0.01982691 | 133.4856
0.01990661 | 133.897
0.01998532 | 133.9424
0.02006987 | 133.9992
0.02013451 | 134.3101
0.02022764 | 134.4097
0.02027096 | 134.3059
0.02036061 | 134.87
0.02042848 | 135.0873
0.02051405 | 135.4593
0.02058766 | 135.5045
0.02064779 | 135.5018
0.02075582 | 135.2195
0.02082708 | 134.8747
0.0209071 | 135.0122
0.02098827 | 135.1286
0.02103783 | 134.701
0.02112518 | 135.3262
0.02117523 | 135.7074
0.02124161 | 135.9341
0.0213246 | 136.3105
0.0214304 | 136.2337
0.02148798 | 136.4198
0.02157036 | 136.5887
0.02164078 | 136.8305
0.0217128 | 136.9636
0.02178578 | 137.0622
0.02187241 | 137.126
0.02195169 | 137.4085
0.02200926 | 137.5954
0.02211334 | 137.8871
0.02217077 | 137.8986
0.02227016 | 137.491
0.02235633 | 136.9836
0.02241524 | 137.0103
0.02249475 | 137.3966
0.02257112 | 137.6036
0.02264901 | 137.7849
0.02273139 | 137.9081
0.02279757 | 137.9988
0.0228706 | 138.1898
0.0229144 | 138.3767
0.02301456 | 138.6614
0.02308529 | 138.8478
0.02316517 | 138.8448
0.02324428 | 139.2523
0.02330225 | 139.2332
0.02338717 | 139.2933
0.02345662 | 139.6433
0.02352861 | 139.7837
0.02361288 | 140.0167
0.02368405 | 140.234
0.02374948 | 140.0319
0.02384208 | 140.2182
0.02393316 | 139.7157
0.02400053 | 139.5116
0.0240666 | 139.815
0.02415935 | 140.0155
0.02423477 | 139.5638
0.02432413 | 140.027
0.02438075 | 140.2234
0.02443991 | 140.4524
0.02451626 | 140.6648
0.02460203 | 141.0068
0.02467548 | 140.967
0.02476592 | 141.1346
0.02483711 | 141.2212
0.02491066 | 141.225
0.02497825 | 141.5701
0.0250405 | 141.5952
0.02513575 | 141.8822
0.02521907 | 142.1127
0.02528974 | 142.2129
0.02536663 | 142.1385
0.02543687 | 141.8283
0.02551308 | 141.6716
0.02560222 | 141.6736
0.02566459 | 141.6536
0.0257323 | 141.4062
0.02581724 | 141.7522
0.02588825 | 142.0832
0.02595975 | 142.2848
0.02603909 | 142.4985
0.02611591 | 142.6301
0.02618012 | 142.8462
0.02624731 | 142.919
0.02633885 | 143.2886
0.02641769 | 143.4378
0.02649451 | 143.4183
0.02657341 | 143.4255
0.0266265 | 143.6535
0.02671923 | 143.8242
0.02679353 | 143.9989
0.02687956 | 144.1717
0.02696028 | 144.2228
0.0270405 | 144.3794
0.02709948 | 144.5836
0.02719269 | 144.5617
0.02727431 | 144.3784
0.02736814 | 144.2937
0.02742425 | 144.1474
0.02750458 | 144.3322
0.02758559 | 144.1837
0.02766595 | 144.0345
0.02772811 | 143.7553
0.02780006 | 144.0093
0.02786887 | 144.3785
0.02794455 | 144.9205
0.02803101 | 145.052
0.02810401 | 144.9734
0.02817914 | 145.058
0.02826155 | 145.4954
0.02832301 | 145.2035
0.02840004 | 145.3208
0.02846754 | 145.3762
0.02855074 | 145.7743
0.02862184 | 145.9444
0.02870144 | 146.3382
0.02877778 | 146.3637
0.02884021 | 146.2411
0.02892868 | 146.5433
0.02901675 | 146.7442
0.02908119 | 146.6682
0.02916761 | 146.3456
0.02924304 | 146.0466
0.02933166 | 146.0476
0.02940786 | 146.0488
0.02947176 | 146.2294
0.02956199 | 146.2146
0.02962391 | 146.3193
0.02970147 | 146.4332
0.02976498 | 146.5657
0.02986367 | 146.9515
0.02993798 | 147.0814
0.02999937 | 146.7979
0.03007557 | 147.0877
0.03016195 | 147.3394
0.03022654 | 147.5862
0.03030904 | 147.788
0.03037486 | 147.8057
0.03046824 | 147.9452
0.03054114 | 147.9709
0.03063466 | 148.3848
0.03069333 | 148.1269
0.03076881 | 148.3582
0.03085574 | 148.7814
0.03092078 | 148.5818
0.03100677 | 148.9517
0.03107272 | 148.6628
0.0311669 | 148.8001
0.03126222 | 148.4835
0.03131957 | 148.146
0.03138073 | 148.3784
0.03147383 | 148.3472
0.03156623 | 148.4909
0.03162076 | 148.5393
0.03170232 | 148.504
0.03177599 | 148.3257
0.03183962 | 148.6131
0.03192456 | 148.8042
0.03198671 | 149.0416
0.03205714 | 149.1136
0.03214566 | 149.3807
0.03220615 | 149.4634
0.03229511 | 149.662
0.03234214 | 149.45
0.0324311 | 150.0794
0.03249271 | 150.014
0.03258208 | 150.0417
0.03265214 | 150.2964
0.03273831 | 150.063
0.0328077 | 150.1855
0.03289955 | 150.2619
0.03296578 | 150.3691
0.03303139 | 150.5385
0.03310652 | 150.7755
0.03319166 | 151.0398
0.03325201 | 150.9073
0.03336711 | 150.6674
0.0334483 | 150.445
0.03350751 | 150.519
0.0335829 | 150.5873
0.03366502 | 150.5197
0.03373832 | 150.1541
0.03381314 | 150.3546
0.03387638 | 150.2158
0.0339539 | 150.64
0.03403833 | 150.9063
0.03410174 | 150.8582
0.03418888 | 150.958
0.03425514 | 151.0659
0.03432294 | 151.2174
0.03441498 | 151.3184
0.03447842 | 151.3388
0.03455186 | 151.7926
0.03460852 | 151.6956
0.03469494 | 151.7544
0.03476842 | 151.8286
0.03485272 | 151.9373
0.03494401 | 152.2424
0.03500505 | 152.2134
0.03508862 | 152.3944
0.03516457 | 152.4507
0.03524808 | 152.6775
0.03532441 | 152.7596
0.03539658 | 152.8237
0.03546409 | 152.8877
0.03554825 | 153.1759
0.03560558 | 153.0274
0.03569552 | 153.3005
0.03578974 | 153.189
0.03587874 | 152.8708
0.03594493 | 152.6745
0.03602466 | 152.4688
0.03609161 | 152.3557
0.03617941 | 152.3903
0.03625064 | 152.3829
0.0363118 | 152.3361
0.03638853 | 152.5359
0.03645919 | 152.8888
0.03654364 | 152.6946
0.03657789 | 152.8759
0.03669334 | 153.2646
0.03675881 | 153.2428
0.03682136 | 153.3715
0.03690689 | 153.5019
0.03699044 | 153.6272
0.03705361 | 153.4874
0.03712057 | 153.6829
0.03721603 | 154.016
0.03727758 | 154.0064
0.03735093 | 154.0742
0.03742367 | 154.1013
0.03750132 | 154.1028
0.0375783 | 154.5535
0.0376615 | 154.4908
0.03773288 | 154.3597
0.03781114 | 154.5398
0.03789102 | 154.8383
0.03796198 | 154.7926
0.03803129 | 154.8131
0.03810957 | 155.2111
0.03819722 | 154.5167
0.03829134 | 154.2465
0.03836713 | 154.1593
0.03843583 | 154.4661
0.03851271 | 154.4838
0.03859776 | 154.5283
0.03864775 | 154.4594
0.03872681 | 154.77
0.03880103 | 154.3177
0.03889065 | 154.5181
0.03895625 | 154.6864
0.03902957 | 154.9291
0.03912218 | 154.7712
0.039193 | 154.9816
0.03926678 | 155.0562
0.03933236 | 155.3239
0.0394126 | 155.1956
0.0394838 | 155.4014
0.03956171 | 155.5161
0.0396286 | 155.6928
0.03970777 | 155.7339
0.03977143 | 155.8637
0.03985409 | 156.0304
0.03993311 | 155.9341
0.04000497 | 156.1611
0.0401025 | 156.0115
0.04017005 | 156.2052
0.04024425 | 156.3808
0.0403059 | 156.3786
0.04040809 | 156.692
0.0404651 | 156.4859
0.04054584 | 156.6384
0.04063309 | 156.6308
0.04068689 | 156.7036
0.04078201 | 156.9247
0.04086572 | 156.9382
0.04091739 | 156.8761
0.0410004 | 156.8712
0.0410911 | 156.3551
0.0411858 | 156.1496
0.04125029 | 156.1773
0.04132749 | 156.2954
0.04141496 | 156.3796
0.04149811 | 156.2361
0.04153808 | 156.2614
0.0416297 | 156.2067
0.04169774 | 156.4016
0.04176044 | 156.4224
0.04184701 | 156.4769
0.04190875 | 156.5641
0.0419876 | 156.7368
0.04206379 | 156.9572
0.04213029 | 156.7561
0.04221162 | 156.9619
0.0422844 | 156.968
0.0423723 | 157.4037
0.04243423 | 157.2229
0.0425224 | 157.3503
0.0425915 | 157.5596
0.04267081 | 157.5033
0.04274323 | 157.6007
0.04283437 | 157.8588
0.0428958 | 157.8614
0.04296215 | 157.994
0.04305178 | 158.1421
0.04310523 | 158.1964
0.04319335 | 158.2084
0.04327844 | 158.2954
0.04333571 | 158.232
0.04343024 | 158.5143
0.04350969 | 158.3167
0.04359037 | 158.2515
0.0436693 | 158.309
0.04373231 | 158.443
0.04379545 | 158.5022
0.04386737 | 158.7634
0.0439525 | 158.9503
0.04403006 | 159.0843
0.04411134 | 159.2505
0.04420545 | 158.9255
0.04428457 | 158.4286
0.04436475 | 158.5169
0.0444275 | 158.3194
0.04450285 | 158.353
0.04458411 | 158.2271
0.04467168 | 158.1293
0.04472861 | 157.8391
0.04482919 | 158.0393
0.0448763 | 157.9857
0.04495734 | 158.2576
0.04502717 | 158.2185
0.04511729 | 158.1583
0.04517502 | 158.1556
0.04526858 | 158.3641
0.04533599 | 158.5296
0.04538992 | 158.6724
0.04547178 | 158.4859
0.04555004 | 158.5684
0.04561975 | 158.6002
0.04569651 | 158.8641
0.0457783 | 159.062
0.04584801 | 159.2363
0.04594234 | 159.0777
0.0460178 | 159.0155
0.04609086 | 159.1368
0.0461577 | 159.1596
0.04623499 | 159.6326
0.04631109 | 159.6341
0.04638177 | 159.4931
0.04646 | 159.5202
0.0465407 | 159.768
0.04662192 | 159.6981
0.04668365 | 159.6207
0.04676406 | 159.7772
0.04683585 | 159.9762
0.04691045 | 160.1038
0.04700041 | 160.1414
0.04707248 | 160.0285
0.04715779 | 160.1139
0.04722395 | 160.1287
0.04731625 | 160.3966
0.04738745 | 160.4244
0.04745907 | 160.4031
0.04752832 | 160.4045
0.04761338 | 160.7012
0.04767195 | 160.7106
0.04776223 | 160.5761
0.04784843 | 160.6229
0.04793469 | 160.5658
0.0480011 | 160.5351
0.04805683 | 160.7693
0.04814639 | 160.9089
0.04823694 | 160.9818
0.04831218 | 160.817
0.04838068 | 160.83
0.04846851 | 160.8814
0.04854402 | 160.8329
0.04862244 | 160.5276
0.04869271 | 160.2554
0.04877694 | 160.2481
0.0488531 | 160.1059
0.04893582 | 159.8002
0.04899826 | 159.5526
0.0490782 | 159.7559
0.04916199 | 160.0374
0.04924738 | 159.9403
0.04930911 | 159.9868
0.04938324 | 159.9271
0.04946651 | 160.0638
0.0495147 | 160.0831
0.04958892 | 160.3305
0.04966562 | 160.4349
0.04975739 | 160.5046
0.04982516 | 160.5231
0.04989673 | 160.5276
0.04997523 | 160.7647
0.05004689 | 160.7185
0.05012191 | 160.8241
0.05020989 | 160.874
0.05026237 | 160.8181
0.050323 | 161.0193
0.05040809 | 161.199
0.0505151 | 161.058
0.05059039 | 161.1363
0.05064191 | 161.2074
0.05072347 | 161.6269
0.05081671 | 161.4792
0.05088032 | 161.4761
0.0509461 | 161.4735
0.05104076 | 161.5544
0.0511156 | 161.7728
0.05118873 | 161.7392
0.05126093 | 161.835
0.05132129 | 161.7728
0.05141592 | 162.0899
0.05148096 | 162.022
0.05154761 | 161.8968
0.05162428 | 162.1987
0.05171179 | 162.1919
0.05178614 | 162.1931
0.05185155 | 162.2536
0.05193269 | 162.5368
0.05199374 | 162.3955
0.05208309 | 162.3545
0.05216027 | 162.4166
0.05223517 | 162.1937
0.05231887 | 162.5488
0.05238008 | 162.625
0.05245636 | 162.5834
0.05251445 | 162.5881
0.05261003 | 162.9143
0.05268012 | 162.7261
0.05276216 | 162.8933
0.05283164 | 162.9307
0.05291066 | 162.857
0.05299276 | 162.9758
0.05305735 | 162.9587
0.0531369 | 162.818
0.05322376 | 162.863
0.05328143 | 163.067
0.05338352 | 163.064
0.0534524 | 162.9501
0.05352687 | 162.9165
0.05361031 | 163.0325
0.05367265 | 163.1716
0.05375792 | 163.3547
0.05383194 | 163.0735
0.05391721 | 162.9726
0.05399628 | 162.8467
0.0540669 | 162.3896
0.05415116 | 162.2133
0.05423686 | 161.9047
0.05431226 | 161.5237
0.05439166 | 161.9238
0.05445811 | 161.6967
0.05453117 | 162.014
0.05460377 | 161.9789
0.05468445 | 161.6641
0.05474619 | 161.748
0.05483229 | 161.982
0.05490853 | 162.0269
0.05500076 | 162.0834
0.05505261 | 161.7676
0.0551458 | 162.0131
0.05521364 | 162.2661
0.0552888 | 162.265
0.05536489 | 162.3928
0.05543495 | 162.0815
0.05552855 | 162.2026
0.05559027 | 162.4019
0.05567151 | 162.4559
0.05574679 | 162.5108
0.05581487 | 162.3807
0.05590831 | 162.6083
0.05597699 | 162.5609
0.05603743 | 162.6896
0.05611985 | 162.6642
0.05620502 | 162.8153
0.05628376 | 162.7714
0.05636639 | 162.8066
0.05643767 | 162.902
0.05650366 | 162.8975
0.05658591 | 162.896
0.0566784 | 162.9215
0.05674575 | 162.8333
0.05682184 | 163.0386
0.05687234 | 162.9523
0.05695842 | 163.0664
0.0570344 | 163.1877
0.05711819 | 163.1292
0.05720099 | 163.2793
0.05726104 | 163.1154
0.05734561 | 163.3663
0.05741646 | 163.3125
0.05749312 | 163.3524
0.05755512 | 163.3254
0.05763817 | 163.3472
0.05771732 | 163.3885
0.05779371 | 163.4139
0.05786805 | 163.4123
0.05792745 | 163.3121
0.05801009 | 163.5606
0.05809599 | 163.4738
0.05815751 | 163.5037
0.05822224 | 163.4167
0.05831756 | 163.5715
0.05839794 | 163.4441
0.05846709 | 163.5769
0.05852433 | 163.6682
0.05862505 | 163.7186
0.05870413 | 163.7539
0.05876758 | 163.56
0.05883981 | 163.6011
0.0589013 | 163.7526
0.05899179 | 163.8615
0.05906079 | 163.9566
0.05914824 | 163.8486
0.05921861 | 163.7019
0.05928993 | 163.7645
0.05937315 | 163.9265
0.05943302 | 163.9517
0.05952439 | 163.9111
0.059623 | 164.1584
0.05967356 | 163.8901
0.05974389 | 164.0432
0.05981166 | 163.8641
0.05991642 | 164.2379
0.05998725 | 164.2193
0.06006572 | 164.0606
0.06013645 | 164.0324
0.06021947 | 163.9801
0.06029149 | 164.1969
0.06035635 | 163.9659
0.06045038 | 164.2258
0.06050221 | 164.0137
0.0605932 | 164.2165
0.060676 | 164.1779
0.06073855 | 164.271
0.06083446 | 164.4405
0.06091086 | 164.2201
0.06098225 | 164.3134
0.06104592 | 164.4041
0.06111816 | 164.3716
0.06120211 | 164.2663
0.06128005 | 164.2138
0.0613801 | 164.4927
0.06143051 | 164.5173
0.06151371 | 164.3463
0.06158929 | 164.2975
0.06163956 | 164.4504
0.06172416 | 164.5265
0.06181232 | 164.3765
0.06188143 | 164.5625
0.0619612 | 164.3094
0.06204278 | 164.5066
0.06210232 | 164.4502
0.06220292 | 164.4874
0.06227904 | 164.5536
0.06235347 | 164.5315
0.06241562 | 164.4521
0.06250631 | 164.5409
0.06257034 | 164.7419
0.06265354 | 164.5695
0.06272682 | 164.7156
0.06279951 | 164.4839
0.06286814 | 164.4139
0.06294542 | 164.5925
0.06302699 | 164.5346
0.06309366 | 164.4473
0.06317352 | 164.6036
0.06324974 | 164.5892
0.06332539 | 164.84
0.06340603 | 164.5723
0.06348152 | 164.6725
0.06355572 | 164.5676
0.06365523 | 164.6413
0.06371718 | 164.5869
0.06376942 | 164.7362
0.06387432 | 164.7602
0.06394862 | 164.5403
0.06399919 | 164.6659
0.06407639 | 164.5599
0.06415467 | 164.7737
0.06422551 | 164.6023
0.06432587 | 164.7759
0.06438451 | 164.5908
0.06446791 | 164.8147
0.0645371 | 164.6977
0.06463002 | 164.7344
0.06470586 | 164.6272
0.06477092 | 164.6255
0.06486036 | 164.5475
0.06492911 | 164.6698
0.06499244 | 164.4915
0.06506656 | 164.5082
0.06515864 | 164.8158
0.06523543 | 164.6754
0.06531607 | 164.4485
0.06538424 | 164.4651
0.06545418 | 164.6095
0.06553057 | 164.7119
0.06559592 | 164.5813
0.06568027 | 164.7119
0.06576131 | 164.7822
0.06581491 | 164.5922
0.06589157 | 164.6317
0.06596555 | 164.6607
0.06605263 | 164.651
0.0661296 | 164.6424
0.06620768 | 164.4496
0.0662673 | 164.4433
0.06633632 | 164.5235
0.06640542 | 164.6488
0.06649436 | 164.6377
0.0665778 | 164.5897
0.06663991 | 164.5481
0.066723 | 164.5248
0.06678653 | 164.6794
0.06688802 | 164.6397
0.0669521 | 164.5499
0.0670209 | 164.5146
0.06710241 | 164.6548
0.06718665 | 164.4738
0.06725763 | 164.3965
0.0673294 | 164.4687
0.06742474 | 164.7246
0.06749369 | 164.2986
0.06758949 | 164.3676
0.06766539 | 164.4424
0.06775941 | 164.3455
0.06780595 | 164.543
0.06788283 | 164.5519
0.06797013 | 164.5801
0.06802293 | 164.3186
0.06813391 | 164.3529
0.06820695 | 164.5136
0.06827578 | 164.3669
0.06835348 | 164.483
0.06843056 | 164.3798
0.06850088 | 164.1796
0.06857342 | 164.1905
0.06867102 | 164.4867
0.06873974 | 164.3883
0.06881721 | 164.2346
0.06890068 | 164.4966
0.06897309 | 164.1755
0.06903978 | 164.2373
0.06911813 | 164.2736
0.06920797 | 164.2592
0.06929066 | 164.1795
0.06936834 | 164.1866
0.06941668 | 164.2412
0.06951246 | 164.0985
0.06957162 | 164.0715
0.06965619 | 164.1455
0.06973759 | 164.1725
0.06981756 | 164.1105
0.06987924 | 164.1758
0.06995009 | 164.0861
0.07002521 | 163.9796
0.07011433 | 164.0923
0.07018424 | 163.8602
0.07024431 | 163.8469
0.07033841 | 163.9013
0.07040513 | 164.1395
0.07048333 | 164.0198
0.07055273 | 164.0776
0.07064508 | 164.0241
0.0706951 | 163.5164
0.07078396 | 164.1159
0.07086828 | 164.1008
0.07092543 | 163.7604
0.07101928 | 163.9341
0.07108923 | 163.9269
0.0711595 | 163.6302
0.0712363 | 163.736
0.07131389 | 163.6657
0.07139797 | 163.7804
0.07144181 | 163.5488
0.07153898 | 163.7037
0.07158783 | 163.667
0.07169531 | 163.6617
0.07173397 | 163.4337
0.07184442 | 163.4968
0.07190894 | 163.5584
0.07198813 | 163.7603
0.07206786 | 163.4121
0.07213033 | 163.5811
0.07220373 | 163.6644
0.07228786 | 163.3017
0.07235808 | 163.3075
0.0724249 | 163.5849
0.07251333 | 163.4718
0.07258305 | 163.3278
0.07268585 | 163.5332
0.07274986 | 163.1237
0.07281037 | 163.1787
0.07290173 | 163.5501
0.07298407 | 163.383
0.07303966 | 163.1461
0.07311176 | 163.1519
0.07319359 | 163.3717
0.0732944 | 163.2632
0.07335016 | 162.9711
0.0734253 | 163.2143
0.07348199 | 163.1405
0.07356562 | 163.0746
0.07365407 | 162.8416
0.07373202 | 162.934
0.07381554 | 163.114
0.07388171 | 162.9221
0.0739597 | 162.8071
0.07402034 | 163.0452
0.07410628 | 162.9558
0.07420048 | 162.8578
0.07426796 | 162.6284
0.07434203 | 162.9771
0.07441854 | 162.976
0.07448205 | 162.5379
0.07456004 | 162.6271
0.07462615 | 162.5905
0.07470883 | 162.8252
0.07480404 | 162.5395
0.07487074 | 162.7017
0.07494259 | 162.5455
0.07500953 | 162.5127
0.07509363 | 162.5083
0.07518458 | 162.5563
0.0752508 | 162.3675
0.07531572 | 162.1605
0.07540402 | 162.5098
0.0754865 | 162.5128
0.07553428 | 162.0058
0.07563511 | 162.425
0.07570466 | 162.2707
0.07578142 | 162.3793
0.07586095 | 162.0522
0.07593175 | 162.1315
0.07599629 | 162.2061
0.07608479 | 162.1325
0.07616866 | 162.072
0.07625279 | 162.0142
0.07631997 | 161.8667
0.07640079 | 162.0005
0.07646027 | 162.0398
0.07653609 | 161.693
0.07660082 | 161.844
0.0766804 | 161.8638
0.07674904 | 161.9017
0.07682993 | 161.7638
0.0769076 | 161.6021
0.07698262 | 161.3957
0.07704018 | 161.4915
0.07711664 | 161.4886
0.0772035 | 161.6908
0.07729619 | 161.4613
0.07735511 | 161.3665
0.07744835 | 161.4802
0.07750232 | 161.5299
0.0775908 | 161.2219
0.07766268 | 161.111
0.07775233 | 161.4447
0.07781898 | 161.2291
0.07788759 | 161.2686
0.07798014 | 161.3213
0.07805319 | 161.0054
0.07812753 | 161.2209
0.07819721 | 161.0576
0.07828927 | 161.1537
0.07836373 | 161.0851
0.07846278 | 160.8606
0.07852134 | 160.6933
0.07858749 | 160.8201
0.07866742 | 161.0305
0.07873739 | 160.7471
0.07883206 | 160.7127
0.07889733 | 160.587
0.07897122 | 160.7315
0.07905458 | 160.2974
0.07912269 | 160.5659
0.07917533 | 160.4868
0.07927425 | 160.5965
0.07937232 | 160.5161
0.07943224 | 160.2862
0.07952176 | 160.564
0.07958658 | 160.3587
0.07968728 | 160.3603
0.07975553 | 160.3467
0.07983166 | 160.1687
0.07988336 | 160.0985
0.07995152 | 160.3172
0.08004967 | 160.1197
0.08013183 | 160.0249
0.08021937 | 159.8733
0.08029412 | 159.8925
0.08035167 | 159.905
0.08043818 | 159.9388
0.08051622 | 159.8543
0.08058623 | 159.7694
0.08065165 | 159.7327
0.08074046 | 159.7217
0.08083227 | 159.5931
0.08089326 | 159.6998
0.08096233 | 159.5547
0.081039 | 159.4275
0.08113294 | 159.4412
0.08118632 | 159.4178
0.08127817 | 159.3816
0.08136469 | 159.3274
0.08145977 | 159.2234
0.0815266 | 159.1773
0.08160604 | 159.0904
0.0816721 | 159.1043
0.08174893 | 159.1413
0.08180976 | 159.0765
0.08189064 | 158.9755
0.08197158 | 158.8503
0.08204027 | 158.9043
0.08210422 | 158.8322
0.08217094 | 158.8825
0.08225598 | 158.798
0.08233038 | 158.7435
0.0824189 | 158.6785
0.0825045 | 158.5378
0.08258149 | 158.4922
0.08267477 | 158.4643
0.08274988 | 158.4296
0.08282588 | 158.3699
0.08290922 | 158.3038
0.08299131 | 158.2591
0.08307574 | 158.2265
0.08315212 | 158.0981
0.08323892 | 158.0434
0.08329129 | 158.0141
0.08333665 | 157.8663
0.08340504 | 157.935
0.08342383 | 157.9438
0.0834988 | 158.0749
0.08355501 | 158.1012
0.08364098 | 157.9854
0.08375109 | 157.7601
0.08386541 | 157.6243
0.08397821 | 157.5203
0.08404666 | 157.448
0.08411397 | 157.4287
0.08418241 | 157.4393
0.08426437 | 157.3907
0.08431913 | 157.4206
0.0843775 | 157.3675
0.08446501 | 157.2935
0.08453105 | 157.2366
0.08462578 | 157.1556
0.08469379 | 157.0845
0.08477505 | 156.9482
0.08482241 | 156.9697
0.08489031 | 156.9576
0.08495737 | 156.9866
0.08504567 | 156.879
0.08512103 | 156.7998
0.08520872 | 156.6659
0.08529523 | 156.5845
0.08535658 | 156.3297
0.08538319 | 156.3404
0.08542512 | 156.4798
0.08550398 | 156.6716
0.08555752 | 156.6877
0.08565821 | 156.6176
0.08577672 | 156.2736
0.08587784 | 156.055
0.08596279 | 155.762
0.08601461 | 155.6949
0.086059 | 155.9016
0.08610807 | 156.2439
0.08616507 | 156.3641
0.08624613 | 156.1333
0.08638212 | 155.7697
0.08649891 | 155.6309
0.08656944 | 155.4747
0.08664663 | 155.4939
0.08670412 | 155.544
0.08675737 | 155.574
0.08682577 | 155.6267
0.08691453 | 155.525
0.08702342 | 155.3662
0.08710057 | 154.9784
0.08716113 | 155.0333
0.08722406 | 155.1597
0.08727621 | 155.2778
0.08734765 | 155.1814
0.08743825 | 155.0169
0.0875341 | 154.8597
0.08763554 | 154.7837
0.08770772 | 154.7249
0.08779367 | 154.633
0.08785812 | 154.5703
0.08792294 | 154.5316
0.08799469 | 154.4963
0.0880563 | 154.5436
0.08814429 | 154.4432
0.08823896 | 154.3812
0.08835167 | 154.2042
0.08842238 | 154.119
0.08849724 | 153.9936
0.08857137 | 154.0136
0.08862713 | 153.9813
0.08870569 | 153.9761
0.08877232 | 153.9683
0.08886893 | 153.8029
0.08895987 | 153.6887
0.08903675 | 153.29
0.0890905 | 153.2886
0.08913088 | 153.4727
0.08917444 | 153.5803
0.08922641 | 153.7234
0.08931026 | 153.6157
0.0894229 | 153.3681
0.08953836 | 153.127
0.08964795 | 152.9284
0.08971507 | 152.898
0.0897791 | 152.8517
0.08983173 | 152.9281
0.0899042 | 152.9218
0.08997465 | 152.9775
0.09007348 | 152.8189
0.09014784 | 152.6546
0.09023497 | 152.2752
0.09028182 | 152.4181
0.09034694 | 152.5034
0.09041366 | 152.5192
0.09050035 | 152.4614
0.09058621 | 152.2796
0.09067709 | 152.061
0.09074497 | 151.9274
0.09081592 | 151.9858
0.09087891 | 152.0601
0.09096448 | 152.0294
0.09105156 | 151.8442
0.09114088 | 151.6914
0.09123723 | 151.5642
0.09132017 | 151.5027
0.09138069 | 151.416
0.09145256 | 151.3249
0.09150957 | 151.3819
0.0915704 | 151.2044
0.09161344 | 151.2372
0.09168859 | 151.3958
0.0917687 | 151.3348
0.09187812 | 151.0516
0.09198844 | 150.8862
0.09208184 | 150.6893
0.09213594 | 150.6436
0.09221123 | 150.6412
0.09226414 | 150.6665
0.092336 | 150.6517
0.09239912 | 150.6374
0.09248887 | 150.4861
0.09257011 | 150.1109
0.09264987 | 150.132
0.09270911 | 150.1122
0.09278816 | 150.199
0.09283866 | 150.133
0.09292699 | 150.1065
0.09303389 | 149.7909
0.09311303 | 149.7242
0.09318374 | 149.6694
0.093237 | 149.5946
0.09329284 | 149.4417
0.0933455 | 149.5749
0.09340325 | 149.6481
0.09348415 | 149.5629
0.0936134 | 149.2512
0.09371954 | 149.044
0.0938157 | 148.9963
0.09387525 | 148.8936
0.09394932 | 148.9541
0.0940059 | 149.0055
0.0940951 | 148.8304
0.09416577 | 148.6599
0.09424485 | 148.5855
0.09431055 | 148.5173
0.0943627 | 148.4855
0.09445717 | 148.4646
0.09453298 | 148.3587
0.09461893 | 148.2763
0.09470137 | 148.1774
0.09478259 | 148.0484
0.09486689 | 147.8564
0.09491933 | 147.7478
0.09498521 | 147.8285
0.09505776 | 147.8843
0.09514031 | 147.744
0.09523008 | 147.6313
0.09530081 | 147.3797
0.09535681 | 147.0305
0.09541853 | 147.2895
0.09546762 | 147.5125
0.09553667 | 147.4619
0.09561918 | 147.1964
0.09574769 | 146.9425
0.09584485 | 146.7899
0.09593289 | 146.7081
0.09599862 | 146.6026
0.09608123 | 146.5858
0.09613357 | 146.6372
0.09621031 | 146.5485
0.09628389 | 146.4526
0.09637185 | 146.3163
0.0964563 | 146.048
0.0965063 | 146.0578
0.09655315 | 146.1088
0.09663623 | 146.093
0.09671924 | 146.0404
0.0968301 | 145.7984
0.09691302 | 145.4792
0.09697135 | 145.382
0.09703503 | 145.4861
0.09709139 | 145.6293
0.09717259 | 145.5587
0.09726638 | 145.242
0.09737009 | 145.1381
0.09744169 | 144.9841
0.09751221 | 144.8888
0.09757719 | 144.8726
0.09764252 | 144.892
0.09772576 | 144.8706
0.09781122 | 144.6964
0.09790714 | 144.4806
0.09798304 | 144.2816
0.09804437 | 144.114
0.09807343 | 144.0759
0.09813968 | 144.2977
0.0981774 | 144.4672
0.09827633 | 144.2899
0.09839723 | 143.9277
0.09850852 | 143.6133
0.09857676 | 143.4453
0.09862601 | 143.476
0.0986752 | 143.5832
0.09874994 | 143.6946
0.09886861 | 143.4532
0.09894637 | 143.2085
0.09904166 | 142.9858
0.09907548 | 142.8983
0.09914047 | 143.163
0.09923335 | 143.0202
0.09931772 | 142.7885
0.09942676 | 142.6306
0.09948494 | 142.5351
0.09954836 | 142.4658
0.09962585 | 142.5595
0.0997115 | 142.3462
0.09979006 | 142.1861
0.09986754 | 142.0484
0.09994798 | 141.9824
0.1000273 | 141.925
0.1000987 | 141.7622
0.1001521 | 141.7165
0.1002465 | 141.7134
0.1002938 | 141.3222
0.1003769 | 141.401
0.1004258 | 141.4527
0.1005224 | 141.4054
0.1006134 | 141.1434
0.1007068 | 141.0129
0.1007998 | 140.7687
0.1008703 | 140.6918
0.1009377 | 140.6079
0.100983 | 140.6673
0.1010546 | 140.7263
0.1011191 | 140.5749
0.1012334 | 140.3098
0.1013279 | 139.9317
0.101377 | 139.902
0.1014364 | 140.0511
0.1014902 | 140.1316
0.1015559 | 140.0754
0.1016476 | 139.8605
0.1017774 | 139.5873
0.1018773 | 139.3835
0.101933 | 139.1895
0.1019889 | 139.0989
0.1020388 | 139.1795
0.102073 | 139.2745
0.1021604 | 139.3826
0.1022776 | 139.0263
0.1023726 | 138.7247
0.102444 | 138.5429
0.1025379 | 138.4904
0.1025799 | 138.3839
0.1026215 | 138.4182
0.1026883 | 138.4607
0.1027699 | 138.3415
0.1028553 | 138.0724
0.1029452 | 138.0149
0.1030308 | 137.8776
0.1031154 | 137.7481
0.1031949 | 137.5823
0.1032628 | 137.3702
0.1033227 | 137.4056
0.1034013 | 137.3799
0.1034678 | 137.3035
0.1035518 | 137.1915
0.1036302 | 137.0063
0.1037267 | 136.8642
0.1038152 | 136.6187
0.1038758 | 136.3543
0.1039177 | 136.5985
0.1039897 | 136.6582
0.1040826 | 136.4451
0.1041658 | 136.237
0.1042411 | 136.0248
0.1043112 | 136.0369
0.1044016 | 135.8363
0.1044648 | 135.7945
0.1045611 | 135.7396
0.1046283 | 135.4933
0.1047033 | 135.4732
0.1047903 | 135.3844
0.1048809 | 134.9846
0.1049371 | 134.9049
0.1049943 | 135.017
0.1050471 | 135.0255
0.1051205 | 134.919
0.1052115 | 134.6628
0.1053132 | 134.1444
0.1053835 | 134.2637
0.1054239 | 134.4489
0.1054943 | 134.4862
0.1056135 | 134.0584
0.1056895 | 133.8742
0.1057961 | 133.5594
0.1058287 | 133.5795
0.1059112 | 133.8403
0.1059979 | 133.4402
0.1060545 | 133.1763
0.1061461 | 133.2498
0.1062128 | 133.1492
0.1062791 | 133.164
0.1063647 | 132.8476
0.1064439 | 132.6599
0.1065372 | 132.6605
0.1065967 | 132.3386
0.1066609 | 132.3548
0.1067503 | 132.3718
0.1068454 | 132.0867
0.1069131 | 132.0312
0.1070086 | 131.9158
0.107105 | 131.7288
0.1071567 | 131.5379
0.107237 | 131.4496
0.107301 | 131.3965
0.1073698 | 131.3604
0.1074499 | 131.1629
0.107573 | 130.8875
0.1076153 | 130.6833
0.1076623 | 130.6391
0.1077146 | 130.8872
0.107803 | 130.6929
0.1079086 | 130.3819
0.1079641 | 130.2527
0.1080449 | 130.2123
0.1081308 | 130.0277
0.108213 | 129.9597
0.1082725 | 129.7374
0.108347 | 129.6857
0.108443 | 129.5472
0.1085215 | 129.3332
0.1085777 | 129.0521
0.1086447 | 129.1995
0.1087076 | 129.0619
0.1088072 | 128.983
0.1089041 | 128.7883
0.108956 | 128.4472
0.1090218 | 128.4601
0.1091025 | 128.4379
0.1091678 | 128.4164
0.1092422 | 127.8914
0.1093236 | 127.9687
0.1093936 | 127.7944
0.1094795 | 127.7621
0.1095413 | 127.6785
0.1096219 | 127.6507
0.109741 | 127.1614
0.1097886 | 126.8398
0.1098423 | 127.0605
0.1099109 | 127.2029
0.1100178 | 126.9612
0.1101043 | 126.3911
0.1101701 | 126.4182
0.1102447 | 126.5173
0.1103236 | 126.3346
0.110395 | 125.9761
0.110477 | 125.7888
0.1105391 | 125.8308
0.1106176 | 125.8012
0.1106876 | 125.5394
0.1107651 | 125.377
0.1108658 | 125.1472
0.1109168 | 125.1497
0.1109971 | 125.0718
0.1110851 | 124.8204
0.1111764 | 124.7136
0.1112535 | 124.5566
0.1113225 | 124.2858
0.1113906 | 124.234
0.1114501 | 124.2107
0.1115234 | 123.8771
0.1116035 | 123.9249
0.11168 | 123.8164
0.1117997 | 123.5263
0.1118647 | 123.2088
0.1119238 | 123.2265
0.1120031 | 123.2077
0.1120665 | 122.9741
0.1121397 | 122.9638
0.1122261 | 122.7369
0.1123076 | 122.4458
0.1123907 | 122.3924
0.1124627 | 122.2158
0.112529 | 121.9855
0.1126076 | 121.9822
0.1126795 | 121.9204
0.1127635 | 121.6813
0.1128287 | 121.2486
0.112911 | 121.4632
0.1129837 | 121.3076
0.1130689 | 120.9676
0.1131341 | 120.899
0.1132224 | 120.7009
0.1132924 | 120.5376
0.1133615 | 120.4715
0.1134496 | 120.3376
0.1135107 | 119.9925
0.1135527 | 119.8484
0.1136344 | 120.0676
0.1137404 | 119.7769
0.1138252 | 119.5111
0.1138817 | 119.1258
0.1139532 | 119.3289
0.1140366 | 119.1445
0.1141246 | 118.855
0.1142088 | 118.7226
0.1142961 | 118.452
0.1143565 | 118.2893
0.1144167 | 118.2005
0.1144782 | 118.1617
0.1145613 | 118.0522
0.1146589 | 117.7311
0.1147274 | 117.2972
0.1147934 | 117.5919
0.1148626 | 117.4351
0.1149856 | 117.1073
0.1150813 | 116.8981
0.1151427 | 116.4803
0.11519 | 116.482
0.1152362 | 116.5482
0.1153093 | 116.574
0.1154252 | 116.14
0.1155114 | 115.7496
0.1155532 | 115.4638
0.1156033 | 115.8874
0.1156884 | 115.841
0.1158094 | 114.8826
0.1158702 | 114.8306
0.1159281 | 115.1751
0.1160274 | 114.7962
0.1161006 | 114.307
0.1161781 | 114.4675
0.1162553 | 114.347
0.1163425 | 114.0638
0.1164189 | 113.7511
0.1164953 | 113.6844
0.1165508 | 113.4188
0.1166245 | 113.451
0.1167205 | 113.1196
0.1167974 | 112.9481
0.1168724 | 112.6277
0.1169221 | 112.6837
0.1169945 | 112.5319
0.1171062 | 112.2458
0.1171787 | 111.859
0.1172137 | 111.8012
0.1172978 | 111.8373
0.1174122 | 111.2944
0.1174685 | 111.1365
0.1175257 | 111.1251
0.117617 | 110.6942
0.1176967 | 110.5944
0.1177706 | 110.5305
0.1178279 | 110.3129
0.1179234 | 110.1025
0.1179936 | 109.8565
0.1180617 | 109.4952
0.118143 | 109.5142
0.1182461 | 108.9096
0.1182841 | 108.4366
0.1183481 | 108.7141
0.1184397 | 108.3907
0.1185558 | 107.7138
0.1186089 | 107.7795
0.1186795 | 107.3132
0.1187739 | 107.055
0.1188449 | 106.6973

## 4 (hidden)
0 | 0
5.429808e-06 | 0.421591
6.820582e-06 | 0.937899
2.211404e-05 | 2.380173
4.659217e-05 | 4.532188
9.864593e-05 | 8.70989
0.0001126875 | 10.38699
0.0001470277 | 13.52718
0.0001785584 | 15.53428
0.0001946724 | 17.04406
0.0002317168 | 20.2433
0.000250462 | 21.55405
0.0002871614 | 24.2306
0.0003088527 | 25.27781
0.0003285839 | 27.45387
0.0003534333 | 29.03855
0.000378591 | 30.87916
0.0004144379 | 33.28281
0.0004321695 | 34.66413
0.0004645364 | 36.54023
0.0004834612 | 38.25882
0.0005189787 | 40.43396
0.0005424502 | 41.83843
0.0005572966 | 43.18125
0.0005963397 | 45.9981
0.0006276276 | 47.53211
0.0006522413 | 48.72753
0.0006722912 | 50.50979
0.000701401 | 52.1997
0.0007419159 | 54.29116
0.0007577752 | 55.51814
0.0007806988 | 56.92425
0.0008095211 | 58.10034
0.0008458684 | 60.25896
0.000875904 | 61.49415
0.0008956002 | 63.03649
0.0009322185 | 64.09074
0.0009522741 | 65.42062
0.0009771822 | 66.35801
0.001011198 | 67.73315
0.001045263 | 68.83784
0.001069468 | 69.86552
0.001098723 | 71.00103
0.001124765 | 71.75439
0.001148797 | 72.43335
0.001173366 | 73.27942
0.00120212 | 73.84893
0.001233867 | 74.96422
0.001261673 | 75.37194
0.001294537 | 76.20292
0.001323576 | 76.71644
0.001354418 | 77.13848
0.001377418 | 77.72585
0.001397424 | 78.35841
0.001432422 | 78.80148
0.001460165 | 79.35294
0.001490493 | 79.70855
0.001523451 | 80.43915
0.001546729 | 80.62807
0.001570526 | 80.97718
0.001598169 | 81.4359
0.001620037 | 81.86174
0.001643138 | 82.34246
0.001673639 | 82.65609
0.001695284 | 82.87097
0.001726298 | 83.45748
0.001761641 | 83.7387
0.001779963 | 83.97714
0.001805016 | 84.37217
0.001842816 | 85.11482
0.001866803 | 85.15807
0.001893195 | 85.46
0.001921341 | 85.87183
0.0019467 | 86.21115
0.001972492 | 86.72942
0.001999547 | 86.92969
0.002028475 | 87.05985
0.002052027 | 87.48271
0.002079916 | 87.96316
0.002119489 | 88.55113
0.002144269 | 88.57457
0.002173661 | 88.86337
0.002196721 | 89.22362
0.002217076 | 89.66553
0.002244535 | 90.06124
0.002280709 | 90.20058
0.002304805 | 90.70823
0.002334436 | 90.90665
0.002355161 | 91.16873
0.002385836 | 91.595
0.002424878 | 91.75879
0.002516238 | 92.18459
0.002594234 | 92.63
0.002657163 | 92.91283
0.002742812 | 93.03742
0.00282581 | 93.36232
0.002895112 | 93.70276
0.002981398 | 94.0418
0.003043399 | 94.29466
0.003106878 | 94.52981
0.003204408 | 94.92291
0.003265545 | 95.27286
0.003379275 | 95.6108
0.0034418 | 95.70964
0.003516892 | 95.94764
0.003573206 | 96.22045
0.003658145 | 96.83562
0.003738297 | 97.18725
0.003822042 | 97.22207
0.00389387 | 97.5653
0.003973511 | 97.664
0.004033112 | 98.12103
0.004129498 | 98.47539
0.004178452 | 98.61174
0.004261589 | 98.92701
0.004337325 | 99.10251
0.004412835 | 99.37878
0.004481383 | 99.72649
0.004557597 | 99.90063
0.004630086 | 100.2484
0.004699644 | 100.5153
0.004789028 | 100.82
0.004863682 | 101.0118
0.004935325 | 101.2155
0.004997546 | 101.5306
0.005084075 | 101.7554
0.005186912 | 102.2873
0.005262639 | 102.2829
0.005350618 | 102.7497
0.005404335 | 102.7697
0.005485708 | 103.1073
0.005565049 | 103.4408
0.005642311 | 103.71
0.005723468 | 104.0184
0.005812665 | 104.2115
0.005870091 | 104.3383
0.005930247 | 104.5978
0.006028341 | 105.0025
0.006087672 | 105.2694
0.006172743 | 105.4438
0.006254374 | 105.6375
0.006318951 | 105.8181
0.006379636 | 106.0856
0.006470756 | 106.438
0.006545356 | 106.801
0.006631911 | 106.7844
0.006709113 | 107.0642
0.006783508 | 107.2448
0.00684502 | 107.5106
0.006934885 | 107.9671
0.007000656 | 108.2379
0.007076727 | 108.3102
0.007157431 | 108.6882
0.007244097 | 108.8546
0.007321707 | 108.8224
0.007397204 | 109.1125
0.007468976 | 109.4358
0.007561758 | 109.6695
0.007622653 | 109.8879
0.00770163 | 110.009
0.00776334 | 110.0756
0.007873531 | 110.6108
0.00792624 | 110.6266
0.008014185 | 111.2285
0.008089667 | 111.4558
0.008157171 | 111.4652
0.008231597 | 111.7366
0.008315293 | 112.0929
0.008390367 | 112.2581
0.008467074 | 112.4722
0.008546801 | 112.6735
0.008610931 | 112.723
0.00868896 | 113.1167
0.008761278 | 113.1149
0.008829151 | 113.4388
0.008921468 | 113.8274
0.00899853 | 113.9145
0.009065285 | 114.0201
0.009151609 | 114.4042
0.009215085 | 114.2739
0.009302146 | 114.6891
0.009367893 | 114.7522
0.00944387 | 115.3104
0.00952072 | 115.4611
0.009590639 | 115.4522
0.009672769 | 115.7439
0.009732172 | 115.9424
0.009822287 | 116.074
0.009918313 | 116.391
0.009989329 | 116.6039
0.01005411 | 116.5592
0.01013355 | 116.8946
0.01021411 | 116.982
0.01028168 | 117.3575
0.01036001 | 117.7076
0.01043379 | 117.7009
0.01052045 | 118.1447
0.01060774 | 118.3096
0.01068794 | 118.2607
0.01074454 | 118.3674
0.01082155 | 118.7261
0.01089152 | 118.6661
0.01098178 | 118.8594
0.01104638 | 119.0301
0.01113232 | 119.5036
0.01120139 | 119.6598
0.01126721 | 120.1907
0.01136032 | 120.3076
0.01141961 | 120.5335
0.01150966 | 120.7478
0.01158445 | 120.7316
0.01166924 | 120.9228
0.01172969 | 120.9937
0.01184464 | 120.6665
0.01190493 | 120.5607
0.01197477 | 121.0427
0.01205032 | 121.6755
0.01212186 | 122.0606
0.01221353 | 122.0264
0.01226907 | 122.2099
0.01233869 | 122.437
0.01242216 | 122.9481
0.01250577 | 123.2264
0.01257637 | 123.1213
0.01267587 | 122.9821
0.01274702 | 122.6471
0.0128158 | 122.6766
0.01287567 | 123.2682
0.0129688 | 123.6769
0.01302986 | 123.9523
0.01311932 | 124.241
0.0131798 | 124.3922
0.01326183 | 124.5125
0.01333721 | 124.6469
0.01342176 | 125.1001
0.01349474 | 125.1101
0.01356782 | 125.4752
0.01365081 | 125.8803
0.01372214 | 126.0411
0.01383603 | 125.4349
0.01391298 | 125.3929
0.01396976 | 125.5109
0.01403264 | 125.8777
0.0141044 | 125.9198
0.01417727 | 125.9149
0.01427696 | 126.3427
0.01435309 | 126.5812
0.01443331 | 126.8775
0.01449433 | 127.4181
0.01457941 | 127.8281
0.01463235 | 127.6748
0.01472195 | 127.9849
0.01481413 | 127.8828
0.01488863 | 127.3507
0.01498696 | 127.4666
0.01504156 | 127.8927
0.0151028 | 127.9012
0.01518659 | 128.4581
0.01527849 | 128.8391
0.01534856 | 128.9296
0.01541918 | 129.1365
0.01550177 | 129.4677
0.01558731 | 129.5003
0.01567058 | 129.4989
0.01571472 | 129.8278
0.01580151 | 130.007
0.01587936 | 130.1158
0.01595038 | 130.5635
0.01603047 | 130.707
0.01612707 | 130.3979
0.01618435 | 130.007
0.01627467 | 130.225
0.01635412 | 130.2239
0.01642524 | 130.486
0.0164802 | 130.7967
0.01655895 | 130.935
0.0166503 | 131.3324
0.01671127 | 131.5393
0.01679881 | 131.7528
0.01686508 | 131.8261
0.01693744 | 132.3745
0.01700692 | 132.6491
0.01710005 | 132.8599
0.01717882 | 133.0416
0.01726134 | 132.8214
0.01735232 | 132.2951
0.01743209 | 132.1488
0.01748629 | 132.1897
0.01754034 | 132.5081
0.01762012 | 132.9336
0.01770049 | 133.2499
0.01775346 | 133.419
0.01786019 | 133.5401
0.01794348 | 133.7592
0.01801065 | 133.9823
0.01806877 | 134.0561
0.01814894 | 134.4014
0.01823488 | 134.682
0.01830874 | 134.7215
0.01838097 | 134.6131
0.01844559 | 134.8544
0.01852193 | 135.3346
0.01859496 | 135.2431
0.01869107 | 134.7312
0.018752 | 134.6604
0.01883107 | 135.1493
0.0189185 | 135.2577
0.01899852 | 135.3693
0.01907475 | 135.4563
0.01914879 | 135.6923
0.01920005 | 135.8743
0.01929022 | 136.1177
0.0193682 | 136.3408
0.01944604 | 136.5209
0.01950902 | 136.5898
0.01960797 | 136.7822
0.01963989 | 136.9111
0.019725 | 137.2054
0.01981036 | 137.4726
0.01989308 | 137.8941
0.01997086 | 137.7597
0.02004455 | 136.9877
0.02013325 | 137.0763
0.02019769 | 137.0781
0.02027541 | 137.2022
0.02035352 | 137.4304
0.02043405 | 137.5283
0.02050436 | 137.9334
0.02057749 | 138.1567
0.02063206 | 138.2673
0.02070501 | 138.8168
0.02080094 | 138.8807
0.02089408 | 138.8579
0.02095785 | 138.8956
0.02103394 | 138.9784
0.02111443 | 139.5326
0.02119401 | 139.8174
0.02126272 | 139.8023
0.0213343 | 139.943
0.02139738 | 140.1211
0.02150184 | 140.2562
0.02158832 | 139.5181
0.0216531 | 139.3408
0.02173207 | 139.7604
0.02180879 | 139.5157
0.02188997 | 139.41
0.02195187 | 139.7649
0.02203145 | 140.3408
0.02209531 | 140.5858
0.02218189 | 140.722
0.02224346 | 140.711
0.02232981 | 141.0724
0.02239132 | 141.2169
0.02248377 | 141.1562
0.0225616 | 141.4643
0.0226258 | 141.5955
0.02269885 | 141.8932
0.02280658 | 142.0465
0.02289948 | 142.6568
0.02295391 | 142.1687
0.02302761 | 141.9468
0.02311866 | 141.9504
0.02317617 | 141.6025
0.02324981 | 142.1486
0.02333824 | 142.037
0.02338667 | 141.7712
0.02347942 | 142.1197
0.02354089 | 142.4059
0.02362475 | 142.6779
0.02369123 | 143.0109
0.02377833 | 143.028
0.02383943 | 143.0114
0.02392171 | 143.2405
0.02399437 | 143.5341
0.02408242 | 143.8225
0.02414841 | 143.5742
0.02423545 | 143.7621
0.0242832 | 143.88
0.02437276 | 144.3034
0.02445609 | 144.5449
0.02454349 | 144.7586
0.02461137 | 144.6956
0.02470104 | 144.2247
0.02477296 | 144.0636
0.02484923 | 144.2014
0.02494965 | 144.1949
0.02502225 | 144.4078
0.02507382 | 144.257
0.02517524 | 144.3419
0.02524035 | 144.4769
0.02529788 | 144.7447
0.0253842 | 145.2652
0.02547918 | 145.294
0.0255371 | 145.4716
0.02559529 | 145.2504
0.02568618 | 145.7848
0.0257686 | 146.0548
0.02583492 | 145.8163
0.02592919 | 146.299
0.02599536 | 146.2529
0.02607088 | 146.2976
0.02614415 | 146.4968
0.02622 | 146.9323
0.02629385 | 146.9565
0.02637385 | 147.2532
0.02647118 | 146.7636
0.02654409 | 146.5043
0.02662146 | 146.6776
0.02670489 | 146.6651
0.02678309 | 146.5383
0.02684992 | 146.2521
0.02692531 | 146.33
0.02699249 | 146.6851
0.02708689 | 147.0557
0.02713006 | 147.1647
0.02720548 | 147.4041
0.02730695 | 147.5714
0.02736776 | 147.6306
0.02745933 | 147.915
0.02750962 | 148.0047
0.02759169 | 148.1879
0.02767627 | 148.3927
0.02774485 | 148.2736
0.02783941 | 148.5481
0.02791749 | 148.4974
0.02799151 | 148.6046
0.02807323 | 148.9035
0.02814345 | 149.1838
0.02821568 | 149.5236
0.02827241 | 149.5584
0.02836915 | 148.9649
0.02846755 | 148.2918
0.02855489 | 148.1911
0.02863342 | 148.5357
0.02869655 | 148.8581
0.02877675 | 148.9341
0.0288499 | 148.9217
0.02891483 | 148.9368
0.02899287 | 149.1467
0.02905739 | 149.5363
0.02914467 | 149.6855
0.02922118 | 149.6801
0.02928805 | 149.8035
0.02938264 | 149.7582
0.02945635 | 150.015
0.02950849 | 150.2649
0.02961594 | 150.5324
0.02966145 | 150.5678
0.02973362 | 150.8044
0.02980056 | 150.7332
0.02989884 | 150.9769
0.02996728 | 151.1048
0.03003167 | 151.2163
0.03010524 | 151.3951
0.03020402 | 151.663
0.03025917 | 151.4365
0.03035289 | 151.1062
0.03043552 | 150.6604
0.03049069 | 150.7632
0.03060121 | 151.021
0.03066301 | 150.8949
0.0307495 | 151.2587
0.03083226 | 150.9896
0.03088898 | 150.9068
0.03097252 | 151.2141
0.03103864 | 151.4391
0.03110849 | 151.6946
0.03117327 | 151.7809
0.03126135 | 151.8069
0.03135465 | 152.082
0.03142151 | 152.1746
0.0315055 | 152.4943
0.03156106 | 152.61
0.03165047 | 152.8056
0.03172883 | 152.8612
0.03178911 | 152.5931
0.03187274 | 152.7766
0.03195592 | 152.8424
0.03203233 | 153.0352
0.03210765 | 153.2596
0.0321668 | 153.4559
0.0322511 | 153.2911
0.03233267 | 153.314
0.03241597 | 153.0101
0.03249132 | 152.626
0.03256225 | 152.5755
0.03263615 | 152.6897
0.03270741 | 152.8245
0.03279075 | 153.0299
0.03286653 | 153.0238
0.03295726 | 153.3143
0.03301848 | 153.1707
0.03310441 | 153.327
0.03315381 | 153.3803
0.03323299 | 153.6713
0.03330246 | 153.7948
0.03337825 | 153.9475
0.03345619 | 154.1852
0.03352719 | 154.2746
0.03359624 | 154.3343
0.03368555 | 154.5924
0.03374671 | 154.1449
0.03383367 | 154.6657
0.03389423 | 154.739
0.03398677 | 154.8005
0.03404592 | 155.0078
0.03410999 | 154.8822
0.03419838 | 155.3042
0.03428618 | 155.4047
0.0343582 | 155.5412
0.03443661 | 155.7591
0.0344977 | 155.7003
0.03458546 | 155.7753
0.03465655 | 155.8759
0.03476116 | 155.7105
0.03482399 | 155.5013
0.03490538 | 155.3717
0.03501013 | 155.3498
0.03507415 | 155.0595
0.03516166 | 154.9849
0.03522033 | 154.8736
0.03530143 | 154.9007
0.0353764 | 155.1072
0.03544942 | 155.3256
0.035519 | 155.4881
0.03560194 | 155.6401
0.03568044 | 155.8735
0.03576059 | 155.7834
0.03584005 | 156.1311
0.03590805 | 156.1554
0.03597967 | 156.1198
0.03606771 | 156.3041
0.03614313 | 156.2448
0.0362153 | 156.347
0.03628892 | 156.591
0.03637711 | 156.8234
0.03645436 | 156.871
0.03654582 | 156.9346
0.03658995 | 157.0085
0.03667739 | 157.2005
0.03674921 | 157.4215
0.03684386 | 157.4859
0.03692448 | 157.6149
0.03699783 | 156.8183
0.03707634 | 156.9766
0.03715497 | 157.0021
0.03722976 | 157.1365
0.03730964 | 157.1272
0.03739097 | 157.1161
0.03746893 | 156.9206
0.03754234 | 157.0895
0.03761366 | 157.3707
0.03769719 | 157.2688
0.03776167 | 157.1986
0.03784454 | 157.1839
0.03790706 | 157.3733
0.0379811 | 157.5254
0.03805905 | 157.5887
0.0381266 | 157.8969
0.03821745 | 157.9476
0.03828501 | 158.0765
0.03836545 | 158.2552
0.03839894 | 158.0754
0.03851445 | 158.3244
0.038585 | 158.568
0.03865365 | 158.5581
0.0387346 | 158.6702
0.03882129 | 158.7584
0.03889095 | 158.7532
0.03896147 | 158.7328
0.03903626 | 158.9288
0.03909908 | 159.1289
0.03916786 | 159.3197
0.03925954 | 159.3405
0.03934132 | 159.6558
0.03941728 | 159.4196
0.03948929 | 159.5957
0.03956773 | 159.674
0.0396338 | 159.4926
0.03974041 | 159.2533
0.0398002 | 158.6529
0.03987814 | 158.6051
0.03997362 | 158.8511
0.04004866 | 158.6719
0.04011707 | 158.8171
0.04017265 | 158.9188
0.04025956 | 159.0895
0.0403332 | 158.8532
0.04042723 | 158.8883
0.04048137 | 158.8369
0.04056288 | 158.9304
0.04062841 | 159.3455
0.04071451 | 159.4196
0.04077559 | 159.2543
0.04085587 | 159.5503
0.04094138 | 159.7575
0.04101728 | 159.9293
0.04108731 | 159.8876
0.04116403 | 159.8317
0.04123519 | 160.0938
0.04131032 | 160.3013
0.04136905 | 160.3808
0.04145714 | 160.3311
0.04154296 | 160.4093
0.04160397 | 160.5304
0.04169078 | 160.7935
0.0417672 | 160.7013
0.04184192 | 160.7822
0.04192177 | 160.8032
0.04200015 | 160.7891
0.04207765 | 160.9028
0.04213978 | 160.7346
0.04221857 | 161.0968
0.04231038 | 161.0515
0.04237554 | 161.1516
0.04244641 | 161.4373
0.04252428 | 161.7721
0.0426107 | 161.7592
0.04267952 | 161.9187
0.04276477 | 161.9701
0.04282607 | 161.9257
0.04293684 | 161.5422
0.04302182 | 161.0331
0.04308437 | 161.1718
0.04315828 | 161.1677
0.04323317 | 161.181
0.04330897 | 160.7633
0.04338638 | 160.8913
0.04349464 | 160.9014
0.04357554 | 160.8386
0.04362602 | 160.7307
0.04370951 | 160.938
0.04378218 | 160.8203
0.04385679 | 160.6523
0.04395094 | 161.0757
0.04400301 | 161.2239
0.04407566 | 161.1675
0.04415241 | 161.0891
0.04423868 | 161.4728
0.0443016 | 161.4255
0.04437205 | 161.7568
0.04445889 | 161.5678
0.04452344 | 161.6216
0.04459682 | 161.8255
0.04468306 | 161.966
0.04474634 | 161.8802
0.04482781 | 161.9978
0.04491293 | 162.1701
0.04498276 | 162.1633
0.04505172 | 162.2122
0.04513779 | 162.1702
0.04522587 | 162.4679
0.04529495 | 162.5129
0.04536881 | 162.5984
0.04543955 | 162.6525
0.04551331 | 162.7218
0.04559926 | 162.8034
0.04568986 | 162.9249
0.04575198 | 162.6839
0.04583418 | 162.7835
0.0459083 | 163.0397
0.04597098 | 162.9463
0.04604454 | 163.1974
0.04611506 | 163.3178
0.04620097 | 163.3208
0.04629111 | 163.2131
0.04636438 | 163.0675
0.04643364 | 163.42
0.04651307 | 163.5967
0.04658058 | 163.6042
0.04665243 | 163.6606
0.04674469 | 163.6787
0.04682607 | 163.9101
0.04690257 | 163.7774
0.04698007 | 163.624
0.04708153 | 163.453
0.0471534 | 163.0079
0.04722166 | 162.8408
0.04730518 | 162.4812
0.04738165 | 162.638
0.04745892 | 162.5014
0.04751858 | 162.6539
0.04761214 | 162.6544
0.04768056 | 162.3651
0.04772908 | 162.8454
0.04782699 | 162.7729
0.04791293 | 162.617
0.04796752 | 162.8675
0.04803631 | 163.0925
0.0481044 | 163.3025
0.04817845 | 163.2232
0.04829202 | 163.3929
0.0483619 | 163.4261
0.04842407 | 163.433
0.04850002 | 163.5121
0.04857096 | 163.6827
0.04864533 | 163.7551
0.04871141 | 163.5982
0.04879085 | 163.7947
0.04888828 | 163.8885
0.04895835 | 163.9113
0.049032 | 164.1494
0.04910807 | 164.1097
0.04917297 | 164.0985
0.04926033 | 164.4469
0.04932817 | 164.2176
0.04941964 | 164.4648
0.04946931 | 164.5297
0.04957622 | 164.6428
0.04963176 | 164.405
0.04971362 | 164.537
0.04977855 | 164.7004
0.04986268 | 164.8683
0.04992644 | 164.8511
0.05002759 | 165.005
0.05008065 | 164.9491
0.05016268 | 164.794
0.05024206 | 165.1291
0.05031434 | 165.1916
0.05038343 | 165.0708
0.05046874 | 165.4277
0.05056418 | 165.3772
0.05063822 | 165.0547
0.05070691 | 165.2032
0.05078898 | 165.4172
0.05084684 | 165.5568
0.05093869 | 165.7525
0.05101515 | 165.6221
0.05109028 | 165.5863
0.05117045 | 165.6383
0.05124544 | 165.6695
0.05131092 | 165.8198
0.05140048 | 165.8486
0.05146173 | 165.6579
0.05154586 | 165.9217
0.05163051 | 166.0878
0.05170058 | 165.9437
0.05178311 | 165.7905
0.05187067 | 165.993
0.05194037 | 165.9896
0.05201479 | 166.0836
0.05208077 | 165.9678
0.05213583 | 165.9412
0.05222374 | 166.1317
0.05232505 | 166.2364
0.05241164 | 166.1801
0.05247015 | 165.9738
0.05253772 | 165.9128
0.05263148 | 166.0886
0.05271692 | 165.6319
0.05280681 | 165.3316
0.05286546 | 164.9657
0.05294675 | 164.7523
0.05302577 | 164.6163
0.05308456 | 164.4178
0.05316918 | 164.7238
0.05324601 | 164.7323
0.05329885 | 164.6496
0.05338673 | 164.7164
0.05346799 | 164.7869
0.05354045 | 164.6905
0.05361229 | 164.7141
0.05369759 | 164.8397
0.05375216 | 165.0873
0.0538344 | 165.1449
0.05391807 | 164.9242
0.05399806 | 165.1458
0.05405967 | 165.1218
0.05414513 | 165.2356
0.0542209 | 165.3988
0.05429329 | 164.9974
0.05436481 | 165.2144
0.05443834 | 165.156
0.0545292 | 165.6312
0.05458286 | 165.4326
0.05467329 | 165.5578
0.05474363 | 165.5718
0.05482619 | 165.5599
0.05489814 | 165.543
0.05497243 | 165.6389
0.0550522 | 165.851
0.05511983 | 165.6955
0.05519159 | 165.8976
0.05528392 | 165.8545
0.05535201 | 165.8874
0.05543399 | 165.99
0.05549891 | 165.8436
0.05556561 | 165.9017
0.05565964 | 166.1462
0.05572485 | 165.8019
0.05578644 | 165.9415
0.05588601 | 166.3927
0.05596634 | 166.1758
0.05601979 | 166.0653
0.05611349 | 166.2686
0.05618999 | 166.3644
0.05627351 | 166.4758
0.05634694 | 166.5059
0.0564053 | 166.3464
0.05648983 | 166.5416
0.05657396 | 166.5567
0.05664882 | 166.6069
0.05671687 | 166.5432
0.05680347 | 166.6471
0.0568793 | 166.8511
0.05695115 | 166.8064
0.0570162 | 166.5126
0.05711185 | 166.7291
0.05717215 | 166.8641
0.05725075 | 166.8831
0.05732741 | 166.6654
0.05740624 | 166.8514
0.05747786 | 166.8337
0.05754936 | 166.9055
0.05761253 | 166.9899
0.05769587 | 166.9787
0.05777309 | 166.9848
0.05785018 | 167.1182
0.05794105 | 166.997
0.05801463 | 166.9874
0.05808383 | 167.1396
0.05815723 | 167.0685
0.05823491 | 167.2809
0.05833252 | 167.0987
0.05838233 | 167.1543
0.05845646 | 167.3778
0.05855023 | 167.3931
0.05862316 | 167.3403
0.05870356 | 167.2292
0.05876982 | 167.2199
0.05883909 | 167.4456
0.05890511 | 167.3601
0.0589883 | 167.4631
0.05905824 | 167.4697
0.05916718 | 167.6092
0.05923978 | 167.4094
0.05929789 | 167.4242
0.0593737 | 167.4343
0.05945246 | 167.5861
0.05953646 | 167.7913
0.05961504 | 167.6332
0.05970364 | 167.4448
0.05978214 | 167.5149
0.05984929 | 167.6306
0.05992641 | 167.7649
0.05999693 | 167.6956
0.06006766 | 167.727
0.06014864 | 167.7509
0.06022143 | 167.6266
0.06030102 | 167.6857
0.0603776 | 167.8791
0.0604533 | 167.7562
0.06053273 | 167.6611
0.06060163 | 167.7404
0.06068462 | 167.7789
0.06075513 | 167.9162
0.06082821 | 167.7918
0.06090989 | 167.8809
0.06097798 | 167.7271
0.06107 | 167.7934
0.06114977 | 167.8139
0.06121557 | 167.9932
0.06128942 | 167.8543
0.06134966 | 167.7457
0.06143223 | 167.8923
0.06150535 | 167.9908
0.06158059 | 168.0036
0.06168075 | 167.8364
0.06175355 | 167.9206
0.06183871 | 167.9284
0.06190596 | 168.0794
0.06198446 | 168.1455
0.06205 | 167.9922
0.06214696 | 167.8164
0.06220589 | 167.9132
0.06227427 | 168.073
0.06235686 | 167.9627
0.06243644 | 167.9405
0.06251605089 | 168.1094
0.06259825 | 167.7824
0.06267016 | 167.9032
0.0627599 | 168.2187
0.06283442 | 168.2875
0.06292583 | 167.9324
0.06297252 | 167.9943
0.06305032 | 168.1911
0.06314739 | 168.3335
0.06321315 | 167.9457
0.06328646 | 167.9735
0.06337639 | 168.2204
0.06343951 | 168.0885
0.0635149 | 167.8756
0.06358395 | 167.9521
0.06366743 | 168.165
0.06375013 | 168.2823
0.06384 | 168.1579
0.06389708 | 168.0546
0.0639756 | 168.0703
0.06404059 | 168.2081
0.0641256 | 168.1345
0.06420054 | 168.0616
0.06427294 | 168.0541
0.06437682 | 168.1622
0.0644469 | 168.1075
0.06451626 | 168.1407
0.06458673 | 168.1811
0.06465546 | 167.8583
0.06475936 | 168.2734
0.06480571 | 168.1081
0.06489218 | 168.126
0.06497895 | 168.1474
0.06503187 | 167.9652
0.06513039 | 168.2634
0.06520636 | 167.9911
0.0652753 | 168.0544
0.0653492 | 168.0791
0.06541167 | 168.1192
0.0654863 | 168.0113
0.06557639 | 167.8662
0.06564741 | 167.9596
0.06570288 | 167.957
0.06580125 | 168.1095
0.06587055 | 168.0214
0.06596457 | 167.9885
0.06602305 | 167.8258
0.06611013 | 167.7239
0.06620208 | 167.449
0.06628252 | 166.9385
0.06635098 | 166.7053
0.06643551 | 166.8315
0.06649219 | 166.8959
0.06657072 | 166.8752
0.06665379 | 166.7232
0.06672041 | 166.6577
0.06680482 | 166.9977
0.06687275 | 166.8514
0.06696269 | 167.0586
0.06703309 | 167.2166
0.06709142 | 166.8261
0.0671721 | 167.0716
0.06724768 | 167.3832
0.06730797 | 167.3546
0.06739694 | 167.201
0.0674694 | 167.243
0.06754652 | 167.3268
0.06763712 | 167.4892
0.06769845 | 167.3477
0.06778089 | 167.3741
0.06786205 | 167.5846
0.06795293 | 167.6374
0.06800289 | 167.4634
0.06807791 | 167.582
0.06815399 | 167.6423
0.06823971 | 167.6385
0.0683089 | 167.559
0.06839474 | 167.6154
0.06845742 | 167.6178
0.0685269 | 167.8887
0.06861988 | 167.7834
0.06869296 | 167.8187
0.0687687 | 167.9079
0.06883319 | 167.6732
0.06892007 | 167.9023
0.06900482 | 167.9491
0.06908131 | 167.9575
0.06915235 | 167.8441
0.06923518 | 168.0635
0.06930613 | 167.9852
0.06938152 | 168.2078
0.06945008 | 168.1497
0.06954874 | 168.3022
0.06960409 | 167.8668
0.06969172 | 168.1819
0.06975831 | 168.3571
0.06983095 | 168.1601
0.06992441 | 168.1036
0.06999005 | 168.0304
0.07006388 | 168.0174
0.07014359 | 168.4048
0.07022282 | 168.3665
0.0702998 | 168.3551
0.07037373 | 168.2097
0.07044878 | 168.4218
0.07051986 | 168.4804
0.0706 | 168.4272
0.07067097 | 168.6454
0.07073758 | 168.4312
0.07082327 | 168.5503
0.07090892 | 168.3622
0.07099866 | 168.335
0.07103923 | 168.2381
0.07113017 | 168.4672
0.07120525 | 168.737
0.07127793 | 168.4619
0.07133879 | 168.5556
0.0714195 | 168.4989
0.07150491 | 168.6734
0.07157945 | 168.765
0.07165866 | 168.6174
0.07173211 | 168.3121
0.07179755 | 168.632
0.07189412 | 168.7337
0.07195884 | 168.8312
0.07205424 | 168.7646
0.07212536 | 168.5095
0.07219748 | 168.5939
0.0722644 | 168.7838
0.07233622 | 168.6412
0.07242789 | 168.8008
0.07249147 | 168.6032
0.07256667 | 168.7729
0.07263881 | 168.7912
0.07272818 | 168.8809
0.0728013 | 168.889
0.0728798 | 168.6908
0.07294429 | 168.8774
0.07304554 | 168.8931
0.07313397 | 168.8287
0.07318975 | 168.5619
0.07326829 | 168.7234
0.07334157 | 168.9427
0.07342316 | 168.8896
0.0735051 | 168.9067
0.07358862 | 168.7095
0.07366324 | 168.6534
0.07373196 | 168.7828
0.07380591 | 168.8551
0.07389448 | 168.9194
0.07397815 | 168.9147
0.07404438 | 168.8687
0.07412976 | 168.8943
0.07419002 | 168.9783
0.07427132 | 168.9304
0.07434613 | 168.7289
0.07442706 | 168.8743
0.07450537 | 169.1096
0.07457275 | 168.9497
0.0746678 | 168.9612
0.07472931 | 168.8311
0.07481141 | 168.9917
0.07487509 | 168.7504
0.07496627 | 168.9632
0.07503611 | 168.8894
0.07511415 | 168.878
0.07519863 | 168.7541
0.07525933 | 168.8007
0.07534626 | 169.0899
0.07541023 | 168.9049
0.07548679 | 168.8518
0.07556587 | 168.905
0.07563732 | 168.8102
0.07572366 | 168.8392
0.07579409 | 168.8346
0.07587293 | 168.987
0.07595337 | 168.9226
0.07602271 | 168.824
0.07608652 | 168.8803
0.0761936 | 169.1053
0.07626007 | 168.9099
0.07634106 | 168.8254
0.07642436 | 168.9826
0.07649381 | 169.0556
0.07655147 | 168.9602
0.07665159 | 169.0414
0.07672859 | 168.7326
0.07679207 | 168.8067
0.07685227 | 168.9843
0.07692914 | 168.9121
0.07702622 | 168.7956
0.07710777 | 168.6537
0.07718337 | 168.9816
0.07725223 | 168.9468
0.07731698 | 168.5403
0.07739061 | 168.9507
0.07747493 | 168.944
0.07755951 | 168.736
0.07762977 | 168.5638
0.07770623 | 168.8382
0.07777828 | 168.8265
0.07786086 | 168.6295
0.0779291 | 168.8714
0.07801147 | 168.6786
0.07807035 | 168.7917
0.07816043 | 168.688
0.07824712 | 168.7203
0.07830123 | 168.753
0.07839112 | 168.7667
0.0784789 | 168.7056
0.07853963 | 168.7143
0.07860996 | 168.8506
0.07870025 | 168.6546
0.07875996 | 168.5134
0.07884581 | 168.6942
0.07889721 | 168.6633
0.07899893 | 168.5414
0.07906065 | 168.4345
0.07913931 | 168.6724
0.07921004 | 168.6694
0.07930198 | 168.5935
0.07935082 | 168.3851
0.07943036 | 168.5297
0.0794847 | 168.5532
0.07959175 | 168.4351
0.07966999 | 168.3225
0.07973002 | 168.4715
0.07979828 | 168.3589
0.07988665 | 168.389
0.07997758 | 168.4012
0.080031 | 168.3476
0.08010985 | 168.2945
0.08018049 | 168.5394
0.08027312 | 168.4291
0.08033945 | 168.3446
0.08043101 | 168.2675
0.08050046 | 168.2049
0.08057011 | 168.2343
0.08063809 | 168.2215
0.08070361 | 168.3346
0.08078551 | 168.1178
0.08088808 | 168.3054
0.08096056 | 167.9642
0.08104335 | 168.2236
0.08109119 | 168.2833
0.08118301 | 168.0675
0.08125932 | 167.9362
0.08132737 | 168.1777
0.08141378 | 168.0838
0.08148622 | 168.0799
0.08156052 | 167.9957
0.0816392 | 167.895
0.08171958 | 167.882
0.08179917 | 168.0881
0.08187415 | 167.7596
0.08195551 | 167.9639
0.08204451 | 167.9768
0.08213519 | 168.0141
0.08219454 | 167.9817
0.08226692 | 167.7624
0.08235283 | 167.8085
0.08241884 | 167.8295
0.08249471 | 167.7226
0.08258607 | 167.5314
0.0826673 | 167.6903
0.08273583 | 167.7603
0.08281521 | 167.6096
0.08288465 | 167.793
0.0829755 | 167.7511
0.0830382 | 167.523
0.08311632 | 167.5284
0.08319712 | 167.7223
0.08328656 | 167.5883
0.08333837 | 167.542
0.08342001 | 167.586
0.0834936 | 167.5041
0.08354966 | 167.4209
0.08364844 | 167.4961
0.08372826 | 167.4291
0.08380207 | 167.3389
0.0838764 | 167.1793
0.08395018 | 167.3616
0.08403289 | 167.4199
0.08411449 | 167.2321
0.08417594 | 167.0881
0.08423986 | 167.2632
0.08432286 | 167.0673
0.08441604 | 167.1617
0.08448951 | 167.1651
0.08454186 | 166.8139
0.08462517 | 166.9337
0.08470419 | 166.8224
0.08477561 | 166.9972
0.08485891 | 166.8722
0.08494017 | 166.8949
0.08501673 | 166.9286
0.08507915 | 166.8166
0.08517249 | 166.8424
0.08524179 | 166.8374
0.08532699 | 166.7749
0.08541842 | 166.9838
0.08547019 | 166.778
0.08555246 | 166.5913
0.08561954 | 166.6441
0.08570349 | 166.3935
0.08577481 | 166.5154
0.08585572 | 166.6182
0.08593227 | 166.5489
0.0860029 | 166.6078
0.08609681 | 166.269
0.08613515 | 166.3608
0.08622698 | 166.3875
0.08631608 | 166.2807
0.08638944 | 166.4251
0.08648561 | 166.1987
0.08654344 | 166.1897
0.08662698 | 166.3944
0.08667922 | 166.0738
0.08678007 | 166.0185
0.08685635 | 166.1519
0.0869236 | 166.1558
0.08701053 | 166.0671
0.08709764 | 166.1075
0.08715912 | 165.8142
0.08725151 | 166.0237
0.08731086 | 165.7758
0.08739866 | 165.7881
0.08748152 | 165.9279
0.0875579 | 165.7727
0.0876305 | 165.623
0.08770322 | 165.799
0.08776153 | 165.7527
0.08787179 | 165.5776
0.08794666 | 165.6593
0.08800817 | 165.5954
0.08809881 | 165.7661
0.08815102 | 165.3956
0.08824425 | 165.5207
0.08831508 | 165.3884
0.08838331 | 165.5424
0.08848865 | 165.4077
0.0885472 | 165.2682
0.08864295 | 165.3089
0.08868022 | 165.0196
0.08876564 | 165.3315
0.0888406 | 164.9751
0.08890267 | 165.1174
0.08898712 | 165.1526
0.08905673 | 164.8365
0.08914778 | 165.053
0.08921302 | 165.0275
0.08929955 | 164.7781
0.08939058 | 164.9129
0.08945348 | 164.5421
0.08951223 | 164.7917
0.08958645 | 164.8273
0.08967737 | 164.7846
0.08974668 | 164.6904
0.08982456 | 164.4688
0.08990015 | 164.7314
0.08996973 | 164.5615
0.09006064 | 164.5853
0.09013934 | 164.4919
0.09020959 | 164.2593
0.09029034 | 164.2861
0.09035207 | 164.258
0.0904304 | 164.2364
0.09051994 | 164.2428
0.09059938 | 164.0835
0.09067259 | 164.0152
0.0907495 | 164.1671
0.09082975 | 164.0663
0.09090938 | 164.067
0.09099315 | 163.8148
0.09107239 | 163.8062
0.09115359 | 163.8184
0.09122 | 163.769
0.09128404 | 163.6278
0.09135669 | 163.6791
0.09144041 | 163.6952
0.09149515 | 163.6159
0.09157462 | 163.5333
0.09165742 | 163.5457
0.09174192 | 163.442
0.09184369 | 163.3807
0.09191824 | 163.3123
0.09202029 | 163.1884
0.09209969 | 163.1329
0.09217348 | 163.0783
0.09222618 | 162.999
0.09230311 | 163.0381
0.09236439 | 163.1173
0.09243034 | 163.1011
0.09251921 | 163.0279
0.09261239 | 162.8771
0.09270073 | 162.7299
0.09278634 | 162.5299
0.09284661 | 162.485
0.0929105 | 162.614
0.0929443 | 162.6816
0.09301354 | 162.698
0.0930807 | 162.681
0.09318797 | 162.5864
0.0932668 | 162.3996
0.09337557 | 162.2769
0.09342889 | 161.8958
0.09348701 | 162.0354
0.09352929 | 162.2292
0.0935682 | 162.3444
0.09363814 | 162.413
0.09373058 | 162.2979
0.09386685 | 161.9814
0.09398651 | 161.7362
0.09406599 | 161.6493
0.09413543 | 161.6908
0.0941772 | 161.7149
0.09424596 | 161.7475
0.09430364 | 161.8119
0.09439428 | 161.7344
0.09447598 | 161.5919
0.09457082 | 161.4554
0.09465771 | 161.2646
0.09471734 | 161.2118
0.09478288 | 161.342
0.09483541 | 161.3637
0.09492101 | 161.3774
0.09499908 | 161.2333
0.0951173 | 161.099
0.09519268 | 160.8839
0.09526512 | 160.7707
0.09531934 | 160.8246
0.09538675 | 160.8997
0.09543575 | 160.9446
0.09550598 | 160.8734
0.09559788 | 160.7818
0.09570061 | 160.6332
0.0957736 | 160.1553
0.09583838 | 160.2031
0.09587596 | 160.3598
0.09592332 | 160.6014
0.09598836 | 160.6816
0.096065 | 160.5683
0.09618034 | 160.3053
0.0962999 | 160.0765
0.09639084 | 160.0085
0.09648685 | 159.9235
0.09655409 | 159.8897
0.09662776 | 159.8843
0.09670278 | 159.8306
0.09676906 | 159.7845
0.09682687 | 159.8022
0.09690673 | 159.5903
0.09695658 | 159.5908
0.09701742 | 159.664
0.09709674 | 159.6495
0.09717809 | 159.5482
0.09728288 | 159.3859
0.09738042 | 159.1937
0.09746919 | 159.1374
0.09754396 | 158.9295
0.0976006 | 158.9693
0.09765009 | 158.9621
0.09769216 | 159.0987
0.09776059 | 159.2208
0.09783218 | 159.1053
0.09796284 | 158.8037
0.09807487 | 158.6065
0.09816617 | 158.4732
0.09824387 | 158.4616
0.09830109 | 158.4191
0.09835205 | 158.5112
0.0984442 | 158.5109
0.09851741 | 158.3787
0.09860376 | 158.2425
0.09868446 | 158.1216
0.09877117 | 158.0478
0.0988512 | 157.9975
0.09891726 | 157.7694
0.09897908 | 157.7575
0.09903115 | 157.8984
0.09909544 | 157.9497
0.09918475 | 157.8873
0.09930686 | 157.6513
0.09939463 | 157.3941
0.09947083 | 157.0854
0.09951443 | 157.0986
0.09955447 | 157.2534
0.09961001 | 157.4818
0.09966145 | 157.5586
0.09976283 | 157.409
0.0998736 | 157.038
0.1000046 | 156.9158
0.1000816 | 156.7942
0.1001605 | 156.6234
0.1002208 | 156.5916
0.1002734 | 156.6596
0.100332 | 156.8206
0.100393 | 156.7673
0.1004833 | 156.646
0.1005915 | 156.4143
0.1006953 | 156.1597
0.1007675 | 156.0462
0.1007725 | 155.4316
0.1008089 | 155.6544
0.1008489 | 156.0845
0.1008979 | 156.7279
0.1010788 | 156.1615
0.1012093 | 154.9804
0.1012492 | 154.9464
0.1012891 | 155.143
0.101331 | 155.6575
0.1014014 | 156.2546
0.1015356 | 155.7498
0.1016652 | 155.0828
0.1017144 | 154.8667
0.1017817 | 155.2292
0.1018248 | 155.3586
0.1019057 | 155.386
0.1020163 | 155.0972
0.1020893 | 154.8771
0.1021815 | 154.7847
0.1022315 | 154.7243
0.1023074 | 154.931
0.1023824 | 154.7433
0.1024599 | 154.3576
0.102533 | 154.5469
0.1026258 | 154.5559
0.102711 | 154.2816
0.1027835 | 154.1408
0.1028329 | 153.9145
0.1029113 | 154.3031
0.1030187 | 154.0466
0.1030913 | 153.6828
0.1031655 | 153.7085
0.1032403 | 153.8806
0.1033163 | 153.8342
0.1034183 | 153.4485
0.103476 | 153.415
0.103553 | 153.5305
0.1036064 | 153.0085
0.1036839 | 153.5765
0.1037757 | 153.0944
0.1038681 | 152.9835
0.1039502 | 152.802
0.1040088 | 153.0027
0.1041025 | 153.0001
0.1041849 | 152.8572
0.10426 | 152.4454
0.1043147 | 152.5933
0.1043944 | 152.5949
0.1044735 | 152.5187
0.1045476 | 152.2869
0.1046325 | 152.0074
0.1046812 | 152.1387
0.1047656 | 152.1681
0.1048551 | 152.266
0.1049413 | 151.7969
0.1050371 | 151.7444
0.1050961 | 151.638
0.1051643 | 151.5612
0.1052364 | 151.5969
0.1052956 | 151.4942
0.105368 | 151.5511
0.1054508 | 151.3913
0.1055362 | 151.2173
0.1056147 | 151.1643
0.1057068 | 151.0114
0.1057798 | 150.8864
0.1058578 | 150.7883
0.105938 | 150.8188
0.1060085 | 150.6542
0.106067 | 150.5813
0.1061315 | 150.5304
0.1062147 | 150.5362
0.1062908 | 150.3885
0.1063815 | 150.1821
0.1064516 | 150.1648
0.1065227 | 149.9558
0.1065781 | 149.8698
0.1066519 | 150.0404
0.1067294 | 149.9551
0.106814 | 149.7611
0.1069125 | 149.5302
0.1070101 | 149.4045
0.1070614 | 149.3834
0.1071391 | 149.3751
0.1072162 | 149.3148
0.1072976 | 149.1111
0.1073896 | 149.0451
0.107458 | 148.9887
0.1075532 | 148.8482
0.1076316 | 148.6837
0.1077104 | 148.6288
0.1077654 | 148.5799
0.107852 | 148.4318
0.1079042 | 148.2877
0.1079715 | 148.2923
0.1080148 | 148.3747
0.1081068 | 148.2829
0.1082295 | 148.0536
0.1082908 | 147.8018
0.108357 | 147.8161
0.1084227 | 147.7733
0.1085082 | 147.7041
0.1086148 | 147.4247
0.1086572 | 147.1445
0.1087064 | 147.3301
0.1087675 | 147.4245
0.1088406 | 147.415
0.1089443 | 147.1549
0.1090668 | 146.8407
0.1091234 | 146.6312
0.1091761 | 146.5171
0.1092266 | 146.6819
0.1092873 | 146.8275
0.109369 | 146.7092
0.1094898 | 146.4569
0.1095891 | 146.1548
0.1096833 | 146.0854
0.109739 | 145.7849
0.1097979 | 145.9242
0.1098434 | 146.0109
0.1099249 | 145.9576
0.1100121 | 145.7635
0.1101136 | 145.4573
0.1102035 | 145.3618
0.110274 | 145.146
0.1103521 | 145.2397
0.1104167 | 145.2093
0.1104761 | 145.0728
0.1105458 | 144.9562
0.1106015 | 144.8773
0.1106901 | 144.6703
0.1107572 | 144.6262
0.1108565 | 144.5832
0.110926 | 144.405
0.1110139 | 144.2638
0.1110679 | 143.648
0.1111147 | 143.8399
0.1111451 | 144.1839
0.1112301 | 144.4369
0.1113722 | 143.88
0.1114969 | 143.3414
0.111537 | 143.1368
0.1115725 | 143.3883
0.111663 | 143.9965
0.1117622 | 143.007
0.1118277 | 142.9887
0.1119167 | 143.0657
0.1120019 | 143.1456
0.1120858 | 142.8266
0.1121645 | 142.59
0.1122285 | 142.6162
0.1123009 | 142.4398
0.1123694 | 142.5402
0.1124705 | 142.2491
0.1125661 | 142.0714
0.1126097 | 141.9369
0.11269 | 141.9882
0.1127406 | 141.9183
0.1128426 | 141.6302
0.1129107 | 141.5969
0.112984 | 141.4412
0.1130653 | 141.2655
0.1131392 | 141.1151
0.1132124 | 140.8948
0.1132971 | 141.1323
0.1133665 | 141.0332
0.1134392 | 140.7822
0.1135274 | 140.7761
0.1136105 | 140.4906
0.1136497 | 140.3664
0.1137549 | 140.3387
0.113843 | 140.2961
0.1139281 | 140.0071
0.1139819 | 139.9648
0.1140493 | 139.9908
0.1141397 | 139.8941
0.1142233 | 139.4578
0.1142843 | 139.4713
0.1143666 | 139.4902
0.1144562 | 139.28
0.1145379 | 139.0858
0.1146037 | 138.9786
0.1146713 | 138.9638
0.1147523 | 138.7741
0.1148288 | 138.4923
0.1148999 | 138.5578
0.1149876 | 138.5469
0.1150741 | 138.2738
0.1151466 | 138.1472
0.1152117 | 138.1587
0.1152776 | 138.0445
0.1153414 | 137.8425
0.1154483 | 137.7959
0.1155222 | 137.6386
0.1156051 | 137.2219
0.1156609 | 137.1976
0.1157231 | 137.3333
0.1157899 | 137.0873
0.1158788 | 137.0333
0.1159763 | 136.9275
0.1160524 | 136.7051
0.1161535 | 136.6169
0.116197 | 136.4161
0.1162868 | 136.3348
0.1163726 | 136.2377
0.1164241 | 136.1344
0.1164982 | 135.9281
0.1165669 | 135.6711
0.1166203 | 136.0031
0.1167403 | 135.5099
0.1168334 | 135.3365
0.1168834 | 135.2879
0.1169611 | 135.1992
0.117039 | 135.2445
0.1170973 | 134.9595
0.1171945 | 134.8594
0.1172684 | 134.6645
0.1173553 | 134.3951
0.1174229 | 134.4119
0.117496 | 134.4857
0.1175753 | 134.2847
0.1176463 | 133.9487
0.1177013 | 133.9897
0.1177894 | 134.1266
0.117887 | 133.6229
0.1179672 | 133.4599
0.1180398 | 133.2809
0.1180927 | 133.2061
0.1181863 | 133.1871
0.118268 | 133.0655
0.1183593 | 132.6922
0.1184245 | 132.5526
0.118498 | 132.6162
0.1185548 | 132.4825
0.1186446 | 132.3796
0.1187278 | 132.2694
0.1187913 | 132.0594
0.1188803 | 131.8976
0.1189498 | 131.6524
0.1190174 | 131.7777
0.1191104 | 131.3475
0.1191716 | 131.3096
0.119213 | 130.8263
0.1192575 | 131.3124
0.1193723 | 131.3112
0.1195005 | 130.399
0.1195518 | 130.0576
0.1196046 | 130.6302
0.1196809 | 130.7318
0.1197679 | 130.2328
0.1198335 | 130.1067
0.1199114 | 130.1305
0.1200163 | 129.6964
0.1200726 | 129.4853
0.120133 | 129.7728
0.120234 | 129.2801
0.1202959 | 129.0452
0.1203775 | 129.4156
0.1204568 | 128.79
0.1205247 | 128.7151
0.1206122 | 128.8443
0.1206945 | 128.6899
0.1207475 | 127.9573
0.1208353 | 128.1001
0.120894 | 128.1524
0.1209989 | 127.9229
0.1210918 | 127.579
0.1211407 | 127.686
0.1212058 | 127.3025
0.1212631 | 127.29
0.1213666 | 127.4721
0.1214618 | 126.8723
0.1215174 | 126.4121
0.1215823 | 126.873
0.1216866 | 126.7411
0.1217432 | 126.0491
0.1218229 | 126.3879
0.1218963 | 126.2347
0.1219803 | 126.0632
0.1220715 | 125.7444
0.1221495 | 125.6087
0.1221965 | 125.1035
0.1222668 | 125.4334
0.1223688 | 125.1432
0.122456 | 124.7917
0.1225093 | 124.6312
0.1225748 | 124.9515
0.1226727 | 124.382
0.1227551 | 124.3235
0.1228217 | 124.0616
0.1228848 | 124.2326
0.1229914 | 123.8294
0.1230601 | 123.6878
0.1231398 | 123.5848
0.1231973 | 123.0701
0.1232704 | 123.075
0.1233748 | 123.0233
0.1234456 | 122.6375
0.1235353 | 122.6878
0.1236202 | 122.5975
0.12368 | 122.2959
0.1237688 | 122.1642
0.1238439 | 121.8727
0.1239098 | 121.872
0.1239731 | 121.4307
0.1240472 | 121.3044
0.1241086 | 121.3523
0.1242032 | 121.1845
0.1242913 | 120.8152
0.1243335 | 120.5737
0.1244021 | 120.8254
0.1245141 | 120.3115

## 5 (hidden)
0 | 0
6.646272e-06 | 0.3261709
1.241438e-05 | 0.8801713
3.620748e-05 | 3.298809
6.420243e-05 | 5.891761
9.381785e-05 | 8.433106
0.0001271915 | 11.45046
0.0001538501 | 13.56715
0.0001919546 | 16.50446
0.000212687 | 18.41364
0.0002383207 | 20.3559
0.0002784673 | 23.31225
0.0002981912 | 24.67255
0.0003164243 | 25.79017
0.0003454796 | 28.13007
0.0003708242 | 29.97978
0.0003931162 | 31.73765
0.0004231652 | 33.90772
0.0004540387 | 35.55485
0.0004772989 | 37.26276
0.0005019379 | 39.33238
0.0005344251 | 41.07477
0.0005599244 | 43.2538
0.000590782 | 45.10768
0.0006229572 | 46.99018
0.0006438802 | 48.83218
0.000679242 | 50.57389
0.0007157012 | 52.58845
0.0007418049 | 54.24532
0.0007668209 | 55.64139
0.0007947571 | 56.86267
0.0008163765 | 58.29832
0.0008420047 | 59.73048
0.0008756155 | 61.08109
0.0008946167 | 62.42654
0.0009228403 | 63.72372
0.0009634528 | 65.4353
0.0009869512 | 66.70851
0.001013172 | 67.75598
0.001040866 | 68.90299
0.001072635 | 70.07133
0.001104698 | 71.28882
0.001131305 | 71.95108
0.001169089 | 73.46812
0.001188988 | 73.70279
0.001216296 | 74.83127
0.001243723 | 75.34756
0.001268716 | 76.08491
0.001301304 | 76.90548
0.001322906 | 77.3845
0.001352334 | 78.04419
0.001384782 | 78.86653
0.001405381 | 79.05497
0.001433892 | 79.63121
0.001464605 | 80.2527
0.001487461 | 80.78687
0.001522343 | 81.36821
0.001549857 | 81.62097
0.001571406 | 82.34309
0.001604508 | 82.57505
0.001635516 | 83.36364
0.001663763 | 83.41288
0.001693643 | 84.02444
0.001712419 | 84.20633
0.001749396 | 84.78829
0.001771279 | 84.95102
0.00179624 | 85.36024
0.001830077 | 85.91124
0.001854945 | 86.0977
0.00188866 | 86.57765
0.00191216 | 86.97227
0.001940652 | 87.22131
0.001968925 | 87.7843
0.001996138 | 88.15564
0.002019507 | 88.28151
0.002050014 | 88.57111
0.002076131 | 89.06228
0.002104036 | 89.45433
0.002129321 | 89.54335
0.002158793 | 90.08322
0.002189604 | 90.37647
0.002214428 | 90.61567
0.002243901 | 91.07598
0.002271028 | 91.35679
0.002293164 | 91.70685
0.002320581 | 92.15693
0.002353936 | 92.39828
0.002379865 | 92.728
0.002403021 | 92.66168
0.002456291 | 93.19031
0.002526416 | 93.75261
0.002609263 | 94.01687
0.002712635 | 94.43211
0.002759956 | 94.56748
0.002859594 | 94.95774
0.002922525 | 95.22455
0.002995003 | 95.38288
0.003077875 | 95.64606
0.003153385 | 96.09104
0.003239308 | 96.60277
0.003312137 | 96.70162
0.003388961 | 96.95887
0.003472192 | 97.36082
0.003540879 | 97.60325
0.003623122 | 97.88244
0.003699309 | 98.30588
0.00378763 | 98.53784
0.003868804 | 98.83272
0.003939759 | 99.01331
0.004021471 | 99.34876
0.004102536 | 99.93092
0.004167241 | 99.90018
0.004262686 | 100.3345
0.004337096 | 100.4999
0.004433455 | 100.9557
0.004497665 | 100.9525
0.004567908 | 101.3643
0.004647505 | 101.87
0.004708157 | 102.0037
0.004821949 | 102.63
0.004892788 | 102.5968
0.004951732 | 102.8491
0.005033287 | 102.9892
0.005095588 | 103.3257
0.005188464 | 103.6427
0.005255006 | 104.1647
0.00537189 | 104.3063
0.005416221 | 104.2773
0.005514646 | 104.6755
0.005582114 | 105.0118
0.005660193 | 105.2514
0.005728567 | 105.3745
0.00579601 | 105.8146
0.005880683 | 106.0268
0.005953759 | 106.2977
0.006043127 | 106.6155
0.006124725 | 106.7459
0.006185419 | 106.8542
0.006269875 | 107.2358
0.006359589 | 107.5718
0.006439953 | 107.7469
0.00651918 | 107.9317
0.006605558 | 108.4618
0.006680344 | 108.6733
0.006760719 | 108.7219
0.006820458 | 109.1047
0.006921616 | 109.4636
0.006974579 | 109.5259
0.007045954 | 109.8195
0.007127563 | 110.0311
0.007205408 | 110.1379
0.007272809 | 110.5282
0.007368164 | 110.5916
0.007447819 | 110.7962
0.007520259 | 110.9297
0.007574813 | 111.5169
0.007684553 | 111.7842
0.007757653 | 111.9116
0.007832205 | 112.1112
0.007918365 | 112.3801
0.007994022 | 112.6736
0.008065222 | 112.7791
0.008149122 | 113.0543
0.008226851 | 113.2087
0.008299865 | 113.4145
0.008384432 | 113.7851
0.008442013 | 114.1633
0.008529601 | 114.3498
0.00861627 | 114.5697
0.0087186 | 114.5671
0.008762467 | 114.7774
0.008856265 | 114.9909
0.008918201 | 115.1049
0.008996517 | 115.4728
0.009068309 | 115.7716
0.009148562 | 115.969
0.009225137 | 116.2045
0.009298104 | 116.2044
0.009388058 | 116.473
0.009458094 | 116.8042
0.009535805 | 117.0457
0.009621664 | 117.3179
0.009689121 | 117.6062
0.0097715 | 117.8894
0.009853215 | 118.0082
0.009927408 | 118.1236
0.009999697 | 118.1213
0.01008631 | 118.1647
0.01015175 | 118.432
0.01022634 | 118.6939
0.01032318 | 119.4142
0.01039368 | 119.485
0.0104581 | 119.609
0.0105433 | 119.7639
0.0106101 | 120.2456
0.01069076 | 120.5368
0.01078439 | 120.4486
0.01087308 | 119.968
0.01096841 | 119.9727
0.01100658 | 120.1683
0.0110957 | 120.8609
0.01116831 | 121.2929
0.01125306 | 121.7581
0.01131996 | 121.788
0.01139803 | 122.0174
0.01147935 | 122.3371
0.01155494 | 122.5622
0.01162512 | 122.7391
0.01171014 | 122.89
0.0118148 | 122.7298
0.01188813 | 122.431
0.01195039 | 122.5963
0.01204614 | 123.0285
0.0121143 | 123.0619
0.01220026 | 123.4756
0.01225174 | 124.0404
0.01234497 | 124.2742
0.01241433 | 124.5299
0.01249813 | 124.7382
0.01257008 | 124.8993
0.01264705 | 125.1642
0.01271772 | 125.4865
0.01279587 | 125.5337
0.01290424 | 125.1723
0.01299037 | 124.8996
0.01305774 | 125.2104
0.01311341 | 125.567
0.0132054 | 125.6951
0.01328326 | 126.1164
0.01335792 | 126.4517
0.01342648 | 126.5541
0.01350119 | 126.7513
0.01360134 | 127.4169
0.01368857 | 127.6719
0.01374712 | 127.6563
0.01382893 | 128.0027
0.01388892 | 128.2134
0.01398313 | 128.5721
0.01408358 | 128.2651
0.01415259 | 127.5015
0.01421471 | 127.7134
0.01430973 | 128.0066
0.0143876 | 128.4517
0.01445051 | 128.2883
0.01452273 | 128.414
0.0145996 | 128.7871
0.01466413 | 129.212
0.01475112 | 129.6946
0.01482264 | 129.8337
0.01490215 | 130.0284
0.01498082 | 130.4478
0.01505214 | 130.6499
0.01513425 | 130.4092
0.01521653 | 130.3239
0.01530227 | 130.4869
0.01537579 | 130.5426
0.01544943 | 130.5303
0.0155225 | 130.6996
0.01561026 | 131.0125
0.01567567 | 131.2824
0.01575915 | 131.5448
0.01584782 | 131.6949
0.01592634 | 131.7406
0.01598317 | 131.9458
0.01606545 | 132.4434
0.01614548 | 132.335
0.01623044 | 132.9748
0.01628552 | 133.2134
0.01639086 | 133.0542
0.01650148 | 132.1651
0.01654755 | 132.0635
0.01661981 | 132.7474
0.01671061 | 133.2206
0.01678919 | 133.403
0.01686549 | 133.475
0.01695074 | 133.8878
0.01702717 | 133.8771
0.01710151 | 134.2772
0.0171661 | 134.2813
0.01725174 | 134.5452
0.01733878 | 134.8857
0.01741413 | 135.2176
0.01748164 | 135.2804
0.01755864 | 135.587
0.01766303 | 135.2021
0.01775587 | 135.0393
0.01780616 | 134.8545
0.01789318 | 134.5864
0.01796142 | 134.9956
0.01804859 | 135.5783
0.0181051 | 135.662
0.01818491 | 135.8828
0.01827522 | 136.364
0.01833893 | 136.3963
0.01841776 | 137.0117
0.01850274 | 136.9626
0.01857645 | 137.2082
0.01864958 | 137.0892
0.01871613 | 137.3239
0.01880197 | 137.7455
0.01890099 | 138.1674
0.01897272 | 137.8135
0.01905839 | 137.4477
0.01913064 | 137.1106
0.0192047 | 137.6491
0.01928304 | 137.5075
0.01936485 | 137.7164
0.01943527 | 137.9132
0.01950416 | 138.1864
0.01957307 | 138.7159
0.01965846 | 138.8781
0.01971762 | 138.8111
0.01980664 | 138.987
0.01990327 | 139.1854
0.01995932 | 139.3009
0.02001886 | 139.3038
0.02010669 | 139.6421
0.02018596 | 140.0763
0.02027927 | 140.3706
0.02034941 | 140.2772
0.02043549 | 139.8716
0.02052417 | 139.4629
0.02060006 | 139.5503
0.02067125 | 139.8933
0.02075258 | 140.0776
0.02082556 | 140.2421
0.02087614 | 140.2937
0.02097565 | 140.5547
0.02103304 | 140.8488
0.02112342 | 141.1651
0.02120435 | 141.2859
0.02130567 | 141.4358
0.02135649 | 141.4453
0.02140062 | 141.5894
0.02149694 | 142.1203
0.02159215 | 142.3365
0.02164385 | 142.2393
0.02172524 | 142.6258
0.02180949 | 142.8963
0.02190083 | 143.0519
0.02199718 | 142.1581
0.02207993 | 141.8863
0.0221491 | 142.0784
0.02221646 | 142.0321
0.0223179 | 142.4981
0.0223784 | 142.4985
0.02244111 | 142.8397
0.02252535 | 143.0103
0.02258687 | 143.2247
0.0226876 | 143.6381
0.02276015 | 143.537
0.02283174 | 143.8341
0.02291526 | 143.7551
0.02299815 | 143.7207
0.02305347 | 143.9087
0.02314434 | 144.4974
0.02321338 | 144.6319
0.02328156 | 144.851
0.0233827 | 144.9805
0.02347606 | 144.1159
0.02353513 | 144.1971
0.0236204 | 144.5254
0.02367948 | 144.7147
0.02376959 | 144.8318
0.02387071 | 144.7032
0.02393534 | 144.6042
0.02401288 | 145.0804
0.02408127 | 145.5123
0.02416354 | 145.4364
0.02424098 | 145.5461
0.02430685 | 146.0995
0.02439231 | 146.0381
0.02445966 | 146.2374
0.02455045 | 146.3562
0.02462771 | 146.5959
0.02469819 | 146.5854
0.02479099 | 146.883
0.02486816 | 146.9431
0.02491834 | 147.0063
0.02499882 | 147.2836
0.02509498 | 147.6147
0.02518436 | 147.3466
0.02526095 | 146.6786
0.02534413 | 146.8533
0.02542134 | 146.825
0.02551031 | 146.5946
0.02558808 | 146.7302
0.02565265 | 146.8587
0.02571634 | 147.1552
0.0257834 | 147.2947
0.02587429 | 147.7194
0.02596434 | 147.9385
0.02602583 | 148.0827
0.02610839 | 148.051
0.02618748 | 148.2236
0.02626985 | 148.2065
0.02633964 | 148.3758
0.02641842 | 148.4126
0.02649897 | 148.9899
0.02654252 | 149.0045
0.0266388 | 149.2734
0.02669516 | 149.4797
0.02678489 | 149.7158
0.02685981 | 149.8702
0.02693956 | 149.8093
0.02704306 | 149.4795
0.02713064 | 149.1622
0.02717702 | 149.0885
0.02728523 | 149.3974
0.02738379 | 148.6307
0.02744077 | 148.6287
0.02748635 | 149.058
0.02756591 | 149.6181
0.02763729 | 149.9973
0.02772795 | 149.8028
0.02781984 | 149.6704
0.02788932 | 149.8511
0.02796589 | 150.3579
0.02803524 | 150.3935
0.02811589 | 150.8187
0.02820067 | 150.8969
0.02827135 | 150.9495
0.02834355 | 150.9829
0.02843758 | 151.3102
0.02849794 | 151.3174
0.02857323 | 151.5508
0.02863642 | 151.6113
0.02873988 | 151.9624
0.02880247 | 151.7645
0.02891578 | 151.0519
0.02896578 | 150.9605
0.02903345 | 151.4047
0.02912991 | 151.7709
0.02919683 | 151.6171
0.02929291 | 151.4266
0.02935225 | 151.3248
0.02943365 | 151.5441
0.0295096 | 151.8567
0.02957718 | 152.0745
0.02966278 | 152.1661
0.02974535 | 152.24
0.02981458 | 152.56
0.02989536 | 152.7182
0.02997656 | 152.9415
0.0300428 | 153.1009
0.03015384 | 153.36
0.03023368 | 152.9154
0.03028875 | 152.9803
0.03036912 | 153.1641
0.03042609 | 153.3554
0.03051572 | 153.5135
0.03060597 | 153.9838
0.03066978 | 154.1358
0.03075787 | 154.1803
0.03082207 | 154.1884
0.03092084 | 153.5636
0.03101758 | 153.2578
0.03108531 | 153.3606
0.03117075 | 153.3974
0.03124036 | 153.4907
0.03131713 | 153.6774
0.03139469 | 153.6103
0.03147284 | 153.5376
0.03156655 | 153.6891
0.03163842 | 153.7433
0.0317073 | 154.1848
0.03177808 | 154.1211
0.03184789 | 154.3444
0.03192531 | 154.3784
0.03200967 | 154.5176
0.03207075 | 154.8254
0.03215464 | 155.1586
0.03225048 | 155.2302
0.03230361 | 155.1735
0.03241008 | 155.3325
0.03246227 | 155.2688
0.03254072 | 155.4398
0.03261961 | 155.7775
0.03269977 | 156.1315
0.03277565 | 156.0861
0.03286794 | 156.3996
0.03292755 | 156.3386
0.03302496 | 156.3649
0.03309876 | 156.5524
0.03316131 | 156.3606
0.03325269 | 156.4411
0.03335796 | 155.7483
0.03343372 | 155.4822
0.03350012 | 155.3023
0.03356886 | 155.4143
0.03367046 | 155.5984
0.0337361 | 155.2447
0.03381093 | 155.4935
0.03389892 | 155.7758
0.03395801 | 155.7078
0.03404496 | 156.0613
0.03412051 | 156.1664
0.03419209 | 156.1988
0.0342702 | 156.7736
0.03435175 | 156.7589
0.03442317 | 156.7109375
0.03449014 | 157.0985
0.03457176 | 157.3949
0.03466033 | 157.3059
0.0347269 | 157.177
0.03479814 | 157.0574
0.03489087 | 157.678
0.03496832 | 157.7274
0.03504896 | 157.7239
0.03511857 | 157.8
0.03520388 | 157.9914
0.03527646 | 158.1299
0.03535973 | 158.1867
0.03542044 | 158.2873
0.03551275 | 158.6399
0.03560068 | 158.4565
0.03567121 | 158.518
0.03576288 | 158.522
0.0358385 | 158.4287
0.03592426 | 158.572
0.03599056 | 158.4462
0.03605649 | 158.0144
0.03613158 | 158.0246
0.03624405 | 158.1284
0.0362981 | 157.9149
0.03637789 | 158.1312
0.03645954 | 158.2582
0.03653959 | 158.1884
0.03660239 | 158.378
0.03669255 | 158.4802
0.03675731 | 158.5555
0.03684933 | 158.6449
0.03690854 | 158.6238
0.0369886 | 158.8397
0.03705424 | 159.1217
0.03713447 | 159.49
0.03721488 | 159.4365
0.03728634 | 159.4642
0.03736329 | 159.4671
0.03746381 | 159.5269
0.03751744 | 159.1458
0.03760156 | 159.74
0.03767923 | 159.7951
0.03774462 | 159.9258
0.03781817 | 160.1693
0.0379149 | 160.2975
0.03797626 | 160.4752
0.03808448 | 160.5057
0.03815481 | 160.57
0.03823541 | 160.2548
0.03831213 | 159.8392
0.03839596 | 159.9768
0.03848908 | 159.8689
0.03857156 | 159.7228
0.03864381 | 160.0751
0.03873544 | 159.711
0.03879155 | 159.3994
0.03885866 | 159.7678
0.038944 | 160.0057
0.03901454 | 159.95
0.03908639 | 159.8623
0.0391523 | 160.188
0.03923442 | 160.6284
0.03931197 | 160.5333
0.03938934 | 160.5067
0.03947713 | 160.6751
0.03954573 | 160.5124
0.03962296 | 160.8104
0.03969393 | 160.9431
0.039757 | 161.3764
0.03983181 | 161.4945
0.03992862 | 161.2386
0.04000425 | 161.2679
0.04006403 | 161.1631
0.04014454 | 161.594
0.04021482 | 161.8945
0.04030634 | 161.946
0.0403902 | 161.9777
0.04046274 | 161.6246
0.0405643 | 161.779
0.04061417 | 162.0068
0.04069151 | 161.9774
0.04076341 | 162.2049
0.04085614 | 162.5113
0.04095873 | 162.3956
0.04101037 | 162.4254
0.04108516 | 162.6138
0.04119643 | 162.7954
0.04125219 | 162.4981
0.04134806 | 162.0572
0.04142316 | 161.5138
0.04150282 | 161.5869
0.04158853 | 161.8393
0.04166833 | 161.5574
0.04175075 | 161.5126
0.04182013 | 161.7854
0.04190076 | 161.9051
0.0419801 | 161.7125
0.04203837 | 161.6439
0.0421216 | 161.7961
0.04219335 | 161.9728
0.04227403 | 162.1791
0.04235934 | 162.3325
0.04243834 | 162.1865
0.04251411 | 162.194
0.04258449 | 162.4874
0.04268055 | 162.7949
0.04274176 | 162.7171
0.04283469 | 162.7968
0.04287802 | 162.8663
0.04298985 | 162.8407
0.04306758 | 163.0097
0.0431143 | 163.0515
0.04319452 | 163.0431
0.04325736 | 163.2415
0.04334321 | 163.4824
0.04342712 | 163.6079
0.0435372 | 163.4928
0.04358559 | 163.1968
0.04368072 | 163.5183
0.04374633 | 163.8133
0.04381362 | 163.9072
0.04389997 | 163.8976
0.0439822 | 163.9264
0.04405537 | 164.1823
0.04412807 | 164.0371
0.04419598 | 164.1386
0.04427471 | 164.2197
0.04435843 | 164.4063
0.04444527 | 164.2965
0.04451574 | 164.3288
0.04460036 | 164.5442
0.04468259 | 164.693
0.04475421 | 164.5398
0.04483096 | 164.4781
0.04492804 | 164.6705
0.04499926 | 164.7092
0.04507521 | 164.7894
0.04515465 | 164.6724
0.04524089 | 164.6812
0.0453188 | 164.503
0.04539694 | 164.1666
0.0454885 | 163.8468
0.04555641 | 163.5799
0.04562926 | 163.7194
0.04572542 | 163.8324
0.04578303 | 163.5127
0.04586576 | 163.4285
0.04593834 | 163.4855
0.04600991 | 163.5397
0.0460765 | 163.5397
0.04615457 | 163.8284
0.04623005 | 163.8599
0.04630645 | 164.0307
0.04640773 | 164.2287
0.04646806 | 164.155
0.04655062 | 164.0984
0.04663308 | 164.427
0.04672139 | 164.6921
0.04679532 | 164.6528
0.0468627 | 164.6946
0.04694564 | 164.8328
0.04702611 | 164.6618
0.04710456 | 164.9403
0.0471585 | 164.9808
0.04725906 | 165.2206
0.04731688 | 165.0756
0.04741309 | 165.201
0.04748398 | 165.2766
0.04754916 | 165.4558
0.04763394 | 165.1954
0.04770258 | 165.4049
0.04776513 | 165.5117
0.04787711 | 165.7706
0.04793392 | 165.5393
0.04802639 | 165.5886
0.04808092 | 165.6102
0.04816234 | 165.6521
0.04822958 | 166.128
0.04832519 | 166.1127
0.04841382 | 166.0884
0.04848543 | 165.9571
0.04855567 | 166.105
0.04864017 | 166.1126
0.04870307 | 166.1209
0.04878861 | 166.1948
0.04888081 | 166.5026
0.04894911 | 166.1463
0.04902488 | 166.2681
0.04909203 | 166.4595
0.04918688 | 166.6077
0.04926965 | 166.4288
0.04933931 | 166.7032
0.0493997 | 166.4729
0.04949427 | 166.6444
0.04956968 | 166.5437
0.04965817 | 166.6609
0.0497337 | 166.6601
0.04981061 | 166.6859
0.04986527 | 166.6966
0.0499551 | 167.0381
0.05003632 | 167.0042
0.05012753 | 167.0229
0.05018336 | 166.6608
0.05027109 | 167.077
0.05034888 | 166.7159
0.05043424 | 167.214
0.05051017 | 167.3157
0.05058462 | 167.4241
0.0506799 | 167.3019
0.0507446 | 167.2084
0.05082176 | 167.2689
0.05089798 | 167.3189
0.05098133 | 167.0586
0.05109043 | 166.7253
0.05117566 | 166.1878
0.05124101 | 165.8302
0.05133939 | 165.7935
0.05139372 | 165.8953
0.05146862 | 165.7957
0.05153594 | 166.0979
0.05160869 | 166.0458
0.05168808 | 165.8106
0.05175424 | 165.7826
0.05184705 | 165.907
0.05191295 | 166.1025
0.05199382 | 165.9042
0.05206213 | 166.2205
0.05214965 | 166.2909
0.05221666 | 165.9915
0.05229252 | 166.3577
0.05236719 | 166.4374
0.05244004 | 166.2764
0.05249902 | 166.3858
0.05258275 | 166.4915
0.05267146 | 166.5192
0.05275271 | 166.531
0.05282977 | 166.6949
0.05289658 | 166.45
0.05298134 | 167.0078
0.05307581 | 167.0101
0.05315047 | 166.7337
0.05322457 | 166.8717
0.05328516 | 166.9722
0.05333813 | 166.8484
0.05345094 | 167.0636
0.05351143 | 167.3469
0.0535976 | 167.1029
0.05368111 | 167.1082
0.05376854 | 167.2843
0.05384782 | 167.3788
0.05392088 | 167.2903
0.05400064 | 167.4353
0.05408952 | 167.588
0.05415779 | 167.4337
0.05424356 | 167.6196
0.05432509 | 167.6611
0.05440741 | 167.6235
0.05447064 | 167.5439
0.0545401 | 167.7159
0.05463191 | 167.7016
0.05470057 | 167.7257
0.05477942 | 167.8765
0.05485921 | 167.7227
0.0549353 | 167.9331
0.05500384 | 167.9116
0.05508978 | 167.9227
0.05518067 | 167.8997
0.05526167 | 167.9024
0.05532355 | 167.9644
0.05540674 | 168.306
0.05547713 | 167.9983
0.0555539 | 168.0905
0.05562161 | 168.1582
0.05569976 | 168.1454
0.05578181 | 168.1838
0.05587892 | 168.3459
0.05594083 | 168.1161
0.05602567 | 168.3487
0.05610086 | 168.3166
0.0561808 | 168.5687
0.05625208 | 168.3383
0.05634421 | 168.3968
0.05640175 | 168.4146
0.05647111 | 168.4193
0.05656245 | 168.5343
0.05666708 | 168.727
0.05672499 | 168.4203
0.05678989 | 168.664
0.05687801 | 168.7386
0.05697526 | 168.6368
0.05701491 | 168.751
0.05709707 | 168.6392
0.05716983 | 168.7368
0.05725837 | 168.7203
0.05733131 | 168.8546
0.05742821 | 168.9447
0.05749992 | 168.7311
0.05757842 | 168.894
0.05765726 | 168.9456
0.05773178 | 168.9864
0.05780478 | 169.064
0.05788483 | 169.0315
0.05794841 | 169.0288
0.05804238 | 169.0763
0.0581031 | 169.1232
0.0581986 | 169.0636
0.05828298 | 168.9192
0.05833932 | 169.2356
0.05842171 | 168.9963
0.05851611 | 169.2548
0.05857753 | 169.1173
0.05865672 | 169.2295
0.05874158 | 169.2969
0.05882971 | 169.1129
0.05889949 | 169.3046
0.05898049 | 169.3134
0.05905283 | 169.2816
0.05913844 | 169.327
0.05922472 | 169.1632
0.05930604 | 169.2878
0.0593633 | 169.2363
0.05945483 | 169.2887
0.05953257 | 169.2667
0.05961679 | 169.4093
0.05969499 | 169.3239
0.05978225 | 169.4307
0.05984939 | 169.3608
0.05993598 | 169.3335
0.06003277 | 169.5417
0.06007929 | 169.6329
0.06014311 | 169.4373
0.06024304 | 169.4726
0.06031361 | 169.3284
0.06040495 | 169.653
0.06047038 | 169.6108
0.06054744 | 169.6371
0.0606403 | 169.495
0.0607037 | 169.5544
0.06077788 | 169.5861
0.0608546 | 169.7278
0.0609304 | 169.5063
0.06099737 | 169.3912
0.06107735 | 169.5394
0.0611633 | 169.6016
0.0612513 | 169.8613
0.06131693 | 169.4976
0.0613995 | 169.4539
0.06148136 | 169.5121
0.06153856 | 169.7301
0.06163489 | 169.6662
0.06171012 | 169.5623
0.06177737 | 169.658
0.06186496 | 169.4829
0.06194191 | 169.5231
0.06201017 | 169.6143
0.06208796 | 169.5958
0.06218133 | 169.7955
0.06225371 | 169.6248
0.06232486 | 169.7002
0.06240154 | 169.7256
0.06249924 | 169.5907
0.06255527 | 169.4482
0.06265194 | 169.6756
0.06272584 | 169.7082
0.06279435 | 169.7456
0.06286393 | 169.7515
0.06295382 | 169.6877
0.06304208 | 169.6418
0.06313512 | 169.6094
0.06318654 | 169.5805
0.06325572 | 169.6994
0.06334102 | 169.9756
0.06344646 | 169.6422
0.06351206 | 169.5269
0.06359542 | 169.5288
0.06368198 | 169.8209
0.06374645 | 169.6807
0.06382053 | 169.5117
0.06389748 | 168.9753
0.06397066 | 168.7114
0.0640863 | 168.1873
0.0641388 | 168.1625
0.06423532 | 168.4368
0.06429238 | 168.308
0.06438218 | 168.4724
0.0644359 | 168.4308
0.06453502 | 168.4424
0.06461395 | 168.4239
0.06469086 | 168.3521
0.06475855 | 168.3094
0.06484254 | 168.3925
0.06490285 | 168.2971
0.06498238 | 168.4702
0.06505255 | 168.3166
0.06513371 | 168.3827
0.06520095 | 168.4962
0.06527251 | 168.5817
0.06535316 | 168.4553
0.06542757 | 168.528
0.06550539 | 168.7243
0.06558962 | 168.6578
0.06563575 | 168.5831
0.06574 | 168.6595
0.06582706 | 168.6617
0.06589645 | 168.7658
0.06595769 | 168.9498
0.06604924 | 169.0367
0.06612604 | 169.2578
0.06620376 | 169.0324
0.06627392 | 168.9678
0.06634243 | 169.0824
0.06642889 | 169.0589
0.06649555 | 169.1404
0.06656001 | 169.0815
0.06666199 | 169.0691
0.06672821 | 169.2219
0.06681661 | 169.3241
0.06688507 | 169.2184
0.06696123 | 169.3722
0.06703531 | 169.195
0.0671177 | 169.1859
0.06719597 | 169.3568
0.0672701 | 169.2904
0.06734605 | 169.3017
0.06744182 | 169.5009
0.0675177 | 169.5873
0.06757298 | 169.277
0.06765485 | 169.4639
0.06772627 | 169.4256
0.06781744 | 169.5982
0.0678998 | 169.5311
0.06798971 | 169.553
0.06805384 | 169.3599
0.06813164 | 169.5554
0.06819501 | 169.5497
0.06828885 | 169.7719
0.06837329 | 169.537
0.06842945 | 169.4407
0.06852006 | 169.7662
0.06861077 | 169.8047
0.06868643 | 169.6587
0.06876986 | 169.8777
0.06884033 | 169.8334
0.06893336 | 169.9336
0.06898442 | 169.6723
0.06906732 | 169.698
0.06915807 | 169.8784
0.06924321 | 169.6275
0.0693171 | 169.7073
0.06939314 | 170.0131
0.0694928 | 169.9477
0.06955271 | 169.9197
0.06963106 | 169.8383
0.06970765 | 169.7724
0.06979176 | 169.8765
0.06985908 | 169.9319
0.06994064 | 169.8844
0.07001403 | 169.9514
0.07010591 | 169.8776
0.07018719 | 169.9972
0.07025853 | 169.9365
0.0703332 | 169.7982
0.07041266 | 169.933
0.07050291 | 170.0634
0.07057975 | 169.88
0.07064918 | 169.8396
0.07073618 | 170.0202
0.07081384 | 170.0511
0.07088492 | 170.0614
0.07096861 | 170.0798
0.07103989 | 169.8529
0.07112289 | 170.157
0.07119908 | 170.1256
0.07129614 | 170.1048
0.07134546 | 170.0747
0.07142118 | 170.1231
0.07150788 | 170.1619
0.07158085 | 169.998
0.07165578 | 170.0399
0.0717125 | 170.0607
0.07183639 | 170.0999
0.07188877 | 169.8294
0.07195746 | 170.2042
0.07203412 | 170.2621
0.07212341 | 170.0806
0.07219053 | 170.0072
0.07226842 | 170.1742
0.07234604 | 170.2041
0.07243287 | 170.1781
0.07250128 | 170.0222
0.07257726 | 170.1787
0.07265868 | 170.1681
0.07273395 | 170.0981
0.0728197 | 170.098
0.0729034 | 170.2298
0.07296787 | 169.9037
0.07303589 | 170.3284
0.07311172 | 170.2555
0.07320634 | 170.0299
0.07328502 | 170.3401
0.07335377 | 170.1973
0.0734266 | 170.0126
0.07350657 | 169.9567
0.07359645 | 170.2088
0.073654 | 170.0765
0.0737385 | 170.0867
0.07381966 | 170.1473
0.07391131 | 170.327
0.07397742 | 169.9791
0.07404789 | 169.8861
0.0741166 | 169.9947
0.07422768 | 170.2192
0.07430203 | 169.9997
0.07437363 | 170.0033
0.07445769 | 170.2002
0.07453057 | 169.9955
0.07461175 | 169.9514
0.07468815 | 170.1725
0.0747552 | 169.977
0.07484516 | 170.0467
0.07490931 | 170.0512
0.07500709 | 170.0818
0.07508809 | 170.03
0.07518002 | 170.1636
0.07524855 | 169.9478
0.07531783 | 170.032
0.07538687 | 170.1462
0.07545076 | 169.9796
0.0755525 | 169.9793
0.0756214 | 169.9526
0.07570163 | 169.7988
0.07578619 | 169.9707
0.0758499 | 169.8325
0.07592316 | 169.9374
0.0760091 | 169.8194
0.07608988 | 170.024
0.07615931 | 169.7723
0.07623283 | 169.7595
0.07631012 | 169.8864
0.07638069 | 169.8171
0.07645397 | 169.9358
0.07653393 | 169.7552
0.07661039 | 169.8476
0.07669351 | 169.5881
0.07676716 | 169.788
0.0768486 | 169.9274
0.07693063 | 169.7724
0.07701283 | 169.5671
0.07708052 | 169.8048
0.07716157 | 169.8176
0.07723385 | 169.7333
0.07731715 | 169.7191
0.07741025 | 169.4246
0.07749789 | 169.6929
0.07755412 | 169.6559
0.07764045 | 169.533
0.07770681 | 169.6904
0.07778395 | 169.5213
0.07785894 | 169.5129
0.07794314 | 169.7043
0.07804277 | 169.522
0.07810882 | 169.4314
0.07817814 | 169.5147
0.0782671 | 169.2344
0.07834528 | 169.4793
0.07841808 | 169.3864
0.07849586 | 169.3751
0.07856054 | 169.3493
0.07865834 | 169.3433
0.07873677 | 169.4269
0.07881489 | 169.3169
0.07887093 | 169.2633
0.07896935 | 169.5722
0.07903407 | 169.3132
0.07911096 | 169.1709
0.07918294 | 169.0109
0.07926947 | 169.3318
0.07934369 | 169.0753
0.07940307 | 169.0572
0.07951575 | 169.1703
0.07956619 | 169.1207
0.07964955 | 169.0944
0.07973043 | 169.0685
0.07979756 | 169.0179
0.07989337 | 169.1094
0.07995878 | 168.9248
0.08003913 | 168.6796
0.08010877 | 168.9079
0.08019962 | 169.0738
0.08028553 | 168.9154
0.08034547 | 168.7261
0.08042559 | 168.9213
0.08048999 | 168.9384
0.08057151 | 168.8685
0.08066864 | 168.6768
0.08075725 | 168.7758
0.08082593 | 168.5599
0.0808854 | 168.5995
0.08098336 | 168.6441
0.08105881 | 168.263
0.08113689 | 168.4966
0.08120924 | 168.312
0.08128234 | 168.4794
0.08137361 | 168.764
0.08143941 | 168.2168
0.08152346 | 168.466
0.08160308 | 168.6338
0.0816877 | 168.2641
0.0817809 | 168.5153
0.08183498 | 168.2389
0.08190122 | 168.0671
0.08198646 | 168.3557
0.08206551 | 168.2625
0.08214925 | 168.2416
0.08222625 | 168.0484
0.08229938 | 168.0879
0.08237782 | 168.3289
0.08245889 | 168.2378
0.08253407 | 168.1068
0.08262473 | 168.1142
0.08268197 | 168.0166
0.08277295 | 168.1081
0.0828409 | 167.8247
0.08293528 | 167.9611
0.08298739 | 167.8476
0.08307029 | 167.8403
0.08318183 | 167.7988
0.0832318 | 167.7277
0.08330356 | 167.7722
0.08339483 | 167.8068
0.08345388 | 167.6161
0.08354445 | 167.7893
0.0836272 | 167.5134
0.08369394 | 167.6485
0.08376915 | 167.6616
0.08386287 | 167.5195
0.08392143 | 167.3013
0.08401948 | 167.4786
0.08408997 | 167.3419
0.08415488 | 167.4434
0.08424094 | 167.3303
0.08432738 | 167.1003
0.0844036 | 167.1389
0.08447313 | 167.1337
0.08456102 | 167.1853
0.08463182 | 167.0987
0.08470375 | 167.0167
0.0847895 | 166.903
0.08488839 | 167.0881
0.08496182 | 167.0892
0.08502512 | 166.8707
0.08510685 | 167.0072
0.08517437 | 166.4785
0.08526522 | 166.7569
0.0853305 | 166.8156
0.08541481 | 166.5907
0.08550056 | 166.5991
0.08557385 | 166.7196
0.08565442 | 166.5067
0.08573964 | 166.5772
0.08579799 | 166.3466
0.08588485 | 166.5177
0.08595243 | 166.2751
0.08604347 | 166.3407
0.08610627 | 166.4806
0.0861907 | 166.0716
0.08626158 | 166.1082
0.08634425 | 166.215
0.08642302 | 166.3643
0.08652727 | 166.1036
0.08659062 | 165.8045
0.08666592 | 166.0159
0.08673776 | 166.3921
0.08683561 | 165.7391
0.08690686 | 165.6774
0.08695672 | 165.7621
0.08701001 | 166.0092
0.08710539 | 166.2055
0.0872118 | 165.3632
0.08729526 | 165.4626
0.08738174 | 165.5682
0.08742104 | 165.5807
0.0874922 | 165.8502
0.08759553 | 165.6183
0.08770268 | 165.1859
0.08776799 | 165.1694
0.08782608 | 165.2383
0.08787639 | 165.3985
0.08793876 | 165.4813
0.08804102 | 165.4397
0.08811604 | 165.2143
0.08823968 | 165.0499
0.08834498 | 164.9115
0.08842233 | 164.8028
0.08847165 | 164.8891
0.08853758 | 164.9673
0.08861138 | 164.9848
0.0886805 | 164.9259
0.08875192 | 164.8968
0.08885433 | 164.7346
0.08894528 | 164.589
0.08902083 | 164.4885
0.08909313 | 164.4278
0.08915028 | 164.5033
0.08920141 | 164.5677
0.08927058 | 164.6235
0.08934968 | 164.4432
0.08944425 | 164.396
0.08952619 | 164.2801
0.08961768 | 164.1995
0.08971279 | 164.0918
0.08980406 | 164.0382
0.08988207 | 164.0313
0.08995706 | 163.9017
0.09003273 | 163.8478
0.09009559 | 163.8409
0.09016672 | 163.9182
0.09021109 | 163.9403
0.09030498 | 163.9053
0.09038488 | 163.758
0.09050074 | 163.6304
0.09058552 | 163.4698
0.0906634 | 163.2954
0.09071055 | 163.3366
0.09076863 | 163.471
0.09083936 | 163.4957
0.09090445 | 163.4856
0.09099465 | 163.39
0.09109238 | 163.2256
0.09119307 | 163.085
0.09130625 | 162.9202
0.09136706 | 162.669
0.09138005 | 162.0696
0.09140201 | 162.3205
0.09143609 | 162.6792
0.09150426 | 163.6375
0.09160795 | 163.2577
0.09179036 | 162.3603
0.09188359 | 162.0733
0.09193602 | 162.0587
0.09197908 | 162.356
0.09202901 | 162.703
0.09209988 | 162.8153
0.09219245 | 162.5735
0.09230237 | 162.2079
0.09241268 | 162.095
0.09247908 | 161.8552
0.09253911 | 162.0067
0.09260956 | 162.1507
0.09268823 | 162.1098
0.09279052 | 161.8951
0.09287588 | 161.7875
0.09295732 | 161.7254
0.09303718 | 161.6756
0.09311508 | 161.5658
0.09319076 | 161.5311
0.09327883 | 161.5832
0.09335279 | 161.4771
0.09340257 | 161.4665
0.09349916 | 161.2602
0.09357274 | 161.2415
0.09361367 | 160.9775
0.09367991 | 161.2345
0.09376364 | 161.3746
0.09384924 | 161.2011
0.09395887 | 160.8935
0.09407397 | 160.6662
0.09415596 | 160.6025
0.0942208 | 160.6717
0.0942757 | 160.6579
0.09434879 | 160.682
0.09439894 | 160.6513
0.09448571 | 160.6571
0.09458798 | 160.3876
0.09466361 | 160.018
0.0947243 | 160.2325
0.09478404 | 160.2968
0.09488188 | 160.3241
0.09497865 | 160.1542
0.09506154 | 159.9066
0.09516848 | 159.8233
0.09523776 | 159.7747
0.09531717 | 159.7346
0.0953846 | 159.6449
0.09545235 | 159.6509
0.09552014 | 159.7303
0.09560165 | 159.6095
0.09570242 | 159.3861
0.09577437 | 159.2421
0.09585972 | 159.234
0.09593383 | 159.2003
0.09599369 | 159.1113
0.096063 | 159.1957
0.09613771 | 159.1321
0.09622923 | 159.0232
0.09630638 | 158.8116
0.0964061 | 158.722
0.09645358 | 158.7692
0.09654737 | 158.6254
0.09662861 | 158.5688
0.09669339 | 158.4933
0.09676462 | 158.4685
0.09684014 | 158.4027
0.09693339 | 158.2229
0.09702744 | 158.1596
0.09709273 | 158.0914
0.09717774 | 157.9886
0.09724408 | 157.9559
0.09729076 | 157.7711
0.09735454 | 157.8594
0.09741957 | 157.9396
0.09750793 | 157.9002
0.09760959 | 157.6113
0.09771869 | 157.4009
0.09780899 | 157.32
0.09789827 | 157.2851
0.09796131 | 157.1661
0.09801975 | 157.0731
0.09806695 | 157.2184
0.09814595 | 157.2824
0.09821715 | 157.1801
0.09834653 | 156.8582
0.0984385 | 156.4791
0.09848722 | 156.3796
0.0985338 | 156.5371
0.09856909 | 156.675
0.09863949 | 156.8897
0.0987274 | 156.8274
0.09889959 | 156.1887
0.09899666 | 155.863
0.09904271 | 155.7483
0.09907405 | 155.7394
0.09910549 | 155.9919
0.0991631 | 156.5659
0.09927962 | 156.2519
0.09942054 | 155.6707
0.09952378 | 154.8457
0.09952476 | 154.7761
0.09958095 | 155.2465
0.09961784 | 155.7217
0.09969243 | 156.182
0.09987328 | 155.1857
0.09996035 | 154.5553
0.1000159 | 154.7613
0.1000603 | 155.0761
0.1001394 | 155.6444
0.1002461 | 154.9587
0.1003334 | 154.6414
0.1004102 | 154.5945
0.1004639 | 154.6824
0.1005537 | 154.609
0.1006474 | 154.4238
0.10072 | 154.2541
0.1008024 | 154.1866
0.1008697 | 154.1743
0.100951 | 154.1215
0.1010305 | 154.0271
0.1011115 | 154.0265
0.10118 | 153.8499
0.10125 | 153.7541
0.1013347 | 153.6223
0.1014265 | 153.5911
0.1015098 | 153.4012
0.1015825 | 153.3299
0.1016732 | 153.2417
0.1017365 | 153.0935
0.1018181 | 153.1789
0.1018989 | 153.0347
0.1019803 | 152.7954
0.1020761 | 152.6057
0.1021298 | 152.6757
0.10218 | 152.9069
0.102279 | 152.6363
0.1023633 | 152.4147
0.1024408 | 152.3902
0.1025078 | 152.3194
0.1026009 | 152.1959
0.1026931 | 152.0606
0.1027371 | 151.833
0.1028139 | 152.0125
0.1028885 | 151.9875
0.1029634 | 151.6493
0.103035 | 151.7574
0.103137 | 151.4441
0.1032077 | 151.3493
0.1033067 | 151.2408
0.1033498 | 151.2769
0.1034288 | 151.2322
0.1035277 | 151.0657
0.1035681 | 151.0445
0.1036456 | 150.9779
0.1037427 | 150.7772
0.1038427 | 150.4103
0.1038825 | 150.3148
0.1039403 | 150.8467
0.1040373 | 150.3688
0.1041232 | 150.1809
0.1042176 | 150.0628
0.1042923 | 150.0728
0.1043746 | 149.9476
0.1044346 | 149.8469
0.104522 | 149.8186
0.1045995 | 149.7058
0.1046735 | 149.3237
0.1047437 | 149.5881
0.1048279 | 149.4448
0.1049142 | 149.2463
0.1049919 | 149.0381
0.1050617 | 148.9565
0.105143 | 148.8305
0.1052306 | 148.8018
0.1053085 | 148.7948
0.1053831 | 148.7092
0.1054507 | 148.4268
0.1055328 | 148.5137
0.1056077 | 148.3091
0.1056738 | 148.0468
0.1057642 | 148.106
0.1058379 | 148.0495
0.1059402 | 147.8683
0.1059884 | 147.6644
0.1060648 | 147.4068
0.1061182 | 147.6688
0.106231 | 147.5072
0.1063017 | 147.1185
0.1063785 | 147.1589
0.1064673 | 147.0328
0.1065659 | 146.9819
0.1066209 | 146.9493
0.1067038 | 146.8189
0.1067766 | 146.8094
0.1068649 | 146.5879
0.1069478 | 146.399
0.1070021 | 146.2405
0.107078 | 146.307
0.1071664 | 146.469
0.1072434 | 145.8195
0.1073244 | 145.9808
0.1073948 | 145.7077
0.1074822 | 145.6187
0.107563 | 145.5882
0.1076187 | 145.4993
0.1076934 | 145.5835
0.107787 | 145.1899
0.1078649 | 145.066
0.1079275 | 145.1609
0.1080116 | 144.9859
0.108115 | 144.6846
0.1081617 | 144.4271
0.1082468 | 144.646
0.1083443 | 144.2537
0.1084254 | 144.2201
0.1084775 | 144.2141
0.1085851 | 144.2985
0.1086444 | 143.9754
0.1087342 | 143.6295
0.1087955 | 143.8911
0.1088886 | 143.5285
0.1089653 | 143.3451
0.1090207 | 143.5631
0.1091319 | 143.0411
0.1092053 | 142.9649
0.1092738 | 142.854
0.1093536 | 142.8793
0.1094273 | 142.8191
0.1095087 | 142.5328
0.1095782 | 142.4502
0.1096728 | 142.2555
0.1097562 | 142.1844
0.1098464 | 142.1917
0.1099022 | 141.9393
0.1099927 | 141.8761
0.1100623 | 141.6229
0.1101455 | 141.5194
0.1102191 | 141.3684
0.1103151 | 141.1405
0.1103879 | 140.8748
0.1104479 | 140.8085
0.110528 | 140.8867
0.1106273 | 140.5702
0.1107074 | 140.3306
0.1107517 | 140.0995
0.1108371 | 140.3565
0.1109357 | 139.8994
0.1110015 | 139.7113
0.1110689 | 139.6651
0.1111469 | 139.6909
0.1112336 | 139.1174
0.1113085 | 139.1732
0.1113878 | 139.0752
0.1114875 | 138.9786
0.1115693 | 138.5736
0.1116269 | 138.3953
0.1116994 | 138.4256
0.1117951 | 138.2759
0.1118704 | 137.6573
0.1119215 | 137.6533
0.111989 | 138.0116
0.1120948 | 137.648
0.1121526 | 137.1093
0.1122527 | 137.3633
0.1123355 | 136.8285
0.1124185 | 136.4868
0.1124708 | 136.6251
0.1125632 | 136.4594
0.1126409 | 136.1037
0.112679 | 135.8098
0.1127642 | 136.1707
0.1128572 | 135.5288
0.1129027 | 135.3024
0.1129927 | 135.4627
0.1130692 | 135.1228
0.1131516 | 134.9532
0.1132415 | 134.8256
0.1133214 | 134.4467
0.1134013 | 134.3815
0.1134632 | 133.9367
0.113559 | 134.0435
0.1136366 | 133.6189
0.1137243 | 133.2245
0.1138014 | 133.1759
0.1138654 | 132.646
0.1139497 | 132.4464
0.1140489 | 132.245
0.1141174 | 131.6171
0.1141732 | 131.2837
0.1142468 | 131.3488
0.1143594 | 130.7401
0.1144289 | 130.2669
0.1144923 | 130.1854
0.1145458 | 129.3861
0.1146358 | 129.8806
0.1147547 | 128.751
0.1148185 | 128.6138
0.1148845 | 128.0025
0.1149668 | 128.2182
0.1150406 | 127.1936
0.1151234 | 127.1356
0.1152071 | 126.7188
0.1152615 | 126.2525
0.1153675 | 125.8913
0.1154403 | 124.9893
0.1155213 | 124.8111
0.1155762 | 124.4949
0.1156777 | 123.908
0.1157649 | 123.2381
0.1158332 | 122.417
0.1158944 | 121.8176
0.1159682 | 121.9138
0.1160646 | 121.2556
0.1161334 | 120.8313
0.1162073 | 120.4742
0.1162794 | 119.8175
0.1163765 | 119.5036
0.1164459 | 118.744
0.1165156 | 118.4921
0.1165815 | 117.8526
0.1166751 | 116.9182
0.1167224 | 117.0938
0.116807 | 116.5307
0.116906 | 115.634
0.1169869 | 115.8286
0.1170357 | 115.0724
0.1171411 | 114.7816
0.1172041 | 113.7834
0.1172745 | 113.7821
0.1173809 | 113.278
0.1174355 | 112.6778
0.1175345 | 112.6167
0.1176013 | 111.939
0.1176818 | 112.0483
0.1177485 | 111.3126
0.1178391 | 110.9445
0.1179154 | 110.4618
0.1179964 | 110.0079
0.1180773 | 109.3164
0.1181527 | 109.0519
0.1182167 | 108.8497
0.1183076 | 108.2455
0.1183904 | 108.139
0.1184543 | 107.6377
0.1185597 | 107.0729
0.1186036 | 107.0104
0.1187025 | 106.6102
0.1187659 | 106.1326
0.1188609 | 105.8705
0.1189465 | 104.9748
0.1190251 | 105.1578
0.1190893 | 104.7747
0.1191704 | 104.1911
0.1192566 | 103.929
0.1193274 | 103.6338
0.1193894 | 103.1679
0.1194597 | 103.0326
0.1195464 | 102.2592
0.119641 | 102.4586
0.1197163 | 102.0584
0.1197979 | 101.5366
0.1198499 | 101.0388
0.1199475 | 100.6802
0.1200102 | 100.4322
0.1200778 | 100.2465
0.1201675 | 99.63072
0.1202425 | 98.98303
0.1203245 | 98.81795
0.1203911 | 98.458
0.1204641 | 97.72422
0.1205556 | 97.38965
0.1206382 | 96.94536
0.1207146 | 96.8987
0.1207899 | 96.19824
0.1208734 | 95.92017
0.1209706 | 95.34924
0.1210325 | 95.03666
0.1211143 | 94.27497
0.1211908 | 94.35427
0.1212503 | 92.97871
0.1213332 | 93.48803
0.1214088 | 92.71458
0.1214676 | 92.22
0.1215608 | 92.09023
0.1216486 | 91.54221
0.1217287 | 91.24083
0.1218039 | 90.98567
0.1218619 | 90.58262