## C1
Deformación | Esfuerzo | SUT | 160.5798 | MPa
0 | 0 | SY | 90.25161251 | MPa
1.337805e-05 | 1.02705 | % alargamiento | 12.24807 | -
2.309457e-05 | 2.196492 | E | 66.60081 | GPa
3.258323e-05 | 2.892342
5.144336e-05 | 4.299769
9.046641e-05 | 7.68435
0.0001136913 | 9.97432
0.0001527475 | 12.89045
0.0001662499 | 14.0916
0.0001963478 | 16.54174
0.0002199835 | 18.45138
0.0002494508 | 20.43777
0.000269077 | 22.26748
0.0002987669 | 24.35153
0.0003323545 | 26.47638
0.0003604622 | 28.56514
0.0003819773 | 30.2109
0.0004055607 | 31.68617
0.0004347222 | 33.7172
0.0004606548 | 35.44906
0.0004956499 | 36.9577
0.0005184993 | 38.79368
0.0005409795 | 40.53685
0.0005607241 | 42.06683
0.0006011984 | 43.9587
0.0006249848 | 45.69423
0.0006538523 | 47.38755
0.0006849763 | 48.74296
0.0007116507 | 50.30392
0.0007394508 | 51.65456
0.0007667758 | 53.12248
0.0007955055 | 54.59947
0.0008206247 | 55.70345
0.0008460483 | 56.64174
0.0008676508 | 57.88738
0.0008930683 | 58.86657
0.0009264679 | 60.43935
0.0009559265 | 61.42676
0.0009896547 | 62.68592
0.001009243 | 63.50434
0.001036199 | 64.45123
0.001064995 | 65.64506
0.001085298 | 66.42187
0.001110949 | 67.28879
0.001140026 | 68.1327
0.001162678 | 68.77527
0.001195316 | 69.85142
0.00122241 | 70.44803
0.001247391 | 71.03089
0.0012775 | 71.84805
0.001303124 | 72.54513
0.001338365 | 73.38404
0.001365302 | 73.63123
0.001393113 | 74.34551
0.001422125 | 74.92692
0.001443251 | 75.31935
0.001472845 | 75.79869
0.001500251 | 76.18285
0.001528079 | 76.64565
0.001551476 | 77.08703
0.001574271 | 77.30895
0.001604395 | 77.80448
0.001628702 | 78.40958
0.001652624 | 78.60592
0.001688509 | 79.02879
0.001711841 | 79.39416
0.00174284 | 79.93109
0.001764583 | 80.2662
0.001801572 | 80.51321
0.00181881 | 80.55331
0.001845972 | 81.24284
0.001869372 | 81.42891
0.001895717 | 81.8168
0.00193344 | 82.18948
0.001950383 | 82.3209
0.001986146 | 82.70204
0.002007963 | 82.74927
0.002032632 | 83.2733
0.002058215 | 83.55736
0.002083666 | 83.9476
0.002109681 | 84.13944
0.002138809 | 84.45518
0.00216365 | 84.77371
0.002192837 | 84.91239
0.002216659 | 85.31977
0.002243888 | 85.77388
0.00226871 | 85.85925
0.002301253 | 86.14055
0.002321327 | 86.34946
0.00235031 | 86.9324
0.002375409 | 87.13857
0.002427709 | 87.48389
0.002500929 | 87.75279
0.002568154 | 87.7609
0.002658556 | 88.24771
0.002723954 | 88.53118
0.002794843 | 88.94518
0.002874556 | 89.04881
0.002947474 | 89.29062
0.003023045 | 89.49008
0.00308674 | 89.78099
0.003172369 | 90.25161
0.003238205 | 90.42109
0.003326222 | 90.73392
0.003395585 | 90.99173
0.003488467 | 91.41737
0.00355918 | 91.6597
0.003645578 | 91.83172
0.003709654 | 92.16531
0.003766201 | 92.29269
0.003871193 | 92.69959
0.003940715 | 92.97949
0.004004418 | 93.17438
0.00408329 | 93.40544
0.004172456 | 93.57845
0.004236927 | 93.72629
0.00430574 | 94.16082
0.004377334 | 94.49814
0.004441855 | 94.79391
0.004514079 | 94.84334
0.004595378 | 95.30706
0.004707486 | 95.87765
0.004783723 | 95.31452
0.004834585 | 95.41994
0.004909127 | 96.25256
0.004973127 | 96.56282
0.005045389 | 96.80952
0.005125297 | 97.04592
0.005200791 | 97.15841
0.005284377 | 97.39756
0.005357544 | 97.57901
0.005412349 | 97.8618
0.00549902 | 98.17661
0.005565456 | 98.17045
0.005661792 | 98.50198
0.0057096 | 98.5789
0.005808 | 99.02867
0.005867723 | 99.37235
0.005959932 | 99.7476
0.006023573 | 99.81995
0.006105014 | 100.018
0.006173507 | 100.1788
0.006265479 | 100.4735
0.006360315 | 100.2155
0.006406766 | 100.6294
0.006478179 | 101.1444
0.006548631 | 101.545
0.00661932 | 101.7567
0.006709744 | 101.9094
0.006796277 | 102.0345
0.006867776 | 101.85
0.006931944 | 101.8997
0.007019813 | 102.7487
0.007088755 | 102.9475
0.007159267 | 103.2691
0.007234815 | 103.618
0.007301236 | 103.6891
0.007378491 | 103.9231
0.007481202 | 103.904
0.007554223 | 103.449
0.007617824 | 104.0789
0.007679307 | 104.4999
0.007765484 | 105.1057
0.00782454 | 105.2438
0.00790445 | 105.2847
0.007983006 | 105.7477
0.008093778 | 106.1899
0.008163164 | 105.9362
0.008226709 | 105.9619
0.008310818 | 106.1095
0.008388931 | 106.1975
0.008457297 | 106.3541
0.008513607 | 106.847
0.008595394 | 107.3139
0.008660867 | 107.4783
0.008737007 | 107.7677
0.008816617 | 107.6885
0.008898903 | 107.7998
0.008988071 | 107.7941
0.009032091 | 108.0938
0.009108033 | 108.4571
0.009191523 | 108.5956
0.009264713 | 108.8739
0.009323235 | 109.2615
0.009401294 | 109.5481
0.009464797 | 109.3777
0.009557804 | 109.7689
0.009632708 | 110.2533
0.009693204 | 110.1779
0.009779013 | 110.384
0.009853832 | 110.0607
0.009944287 | 110.2626
0.01002304 | 110.2149
0.01008066 | 110.5971
0.01016037 | 111.0952
0.0102164 | 111.3536
0.01029462 | 111.5757
0.01037181 | 112.011
0.01045194 | 112.3434
0.01053652 | 111.8185
0.01062893 | 111.9513
0.0106882 | 111.8268
0.01075481 | 112.3045
0.01083221 | 112.2109
0.01090658 | 112.5043
0.01100091 | 113.2453
0.01103995 | 113.3453
0.01112027 | 113.5438
0.01121625 | 114.0095
0.0112798 | 113.9714
0.01135306 | 114.051
0.01142667 | 114.4369
0.01150175 | 114.7031
0.01157227 | 114.9367
0.0116922 | 114.6597
0.01175982 | 114.448
0.01182978 | 114.7787
0.01188327 | 114.9382
0.01198672 | 114.8537
0.01204131 | 115.2431
0.01211436 | 115.5021
0.012177 | 115.9159
0.01228181 | 116.3537
0.01233511 | 116.5114
0.01239678 | 116.5701
0.0124839 | 117.1803
0.0125719 | 116.9767
0.01266326 | 116.2175
0.01273932 | 116.3597
0.01280593 | 116.6649
0.01288504 | 116.9521
0.01297181 | 117.0824
0.01302595 | 117.4731
0.01310264 | 117.9181
0.01316986 | 118.1606
0.01322612 | 118.3941
0.01331202 | 118.4077
0.01339343 | 118.5994
0.01347683 | 118.9945
0.01355662 | 119.0459
0.01360109 | 119.1108
0.01368512 | 119.4666
0.013767 | 119.9626
0.01383081 | 119.9804
0.01390975 | 120.3755
0.01400897 | 119.9599
0.01407773 | 119.0198
0.01415047 | 119.0991
0.01421457 | 119.3872
0.01427967 | 119.9416
0.0143558 | 119.8643
0.01444738 | 120.2876
0.01451292 | 120.7042
0.01459178 | 121.2487
0.01467091 | 121.3625
0.01472837 | 121.6928
0.01480921 | 121.8772
0.01490184 | 122.2561
0.01497863 | 122.0801
0.0150561 | 122.0801
0.01514214 | 121.1207
0.01520562 | 121.164
0.01527625 | 121.6504
0.01536279 | 121.7645
0.01544187 | 121.8541
0.01549211 | 122.2329
0.01558056 | 122.6265
0.01564286 | 122.9837
0.01571513 | 123.1742
0.01579769 | 123.4917
0.01587039 | 123.5255
0.01595712 | 123.8481
0.01602005 | 123.9826
0.01610398 | 123.9525
0.01616662 | 124.0226
0.01624017 | 124.4024
0.01631837 | 124.4389
0.01640109 | 124.9974
0.01647324 | 124.9564
0.0165481 | 125.0763
0.01662989 | 125.8041
0.0166889 | 125.7617
0.01679716 | 125.1071
0.01686383 | 124.995
0.01695321 | 124.7666
0.01700272 | 124.7501
0.01708692 | 124.6993
0.01715534 | 124.9377
0.01724881 | 125.2013
0.01730324 | 125.4877
0.01737128 | 126.1042
0.01745387 | 126.5611
0.01751594 | 126.7072
0.01759857 | 126.9705
0.01766232 | 127.1565
0.0177308 | 127.4841
0.01783278 | 127.6643
0.01792937 | 126.8463
0.01800447 | 125.9461
0.01805561 | 126.4661
0.01813782 | 126.8886
0.01820556 | 126.8888
0.01828548 | 127.0071
0.01833669 | 127.1223
0.01841457 | 127.5666
0.01850389 | 128.0587
0.01857641 | 128.2515
0.01863886 | 128.1212
0.01872811 | 128.615
0.01878537 | 129.01
0.01887834 | 129.3016
0.01894791 | 129.2233
0.01903655 | 129.3719
0.01910285 | 129.3608
0.01918109 | 129.4544
0.01926474 | 129.6931
0.01934493 | 129.8435
0.01940548 | 129.756
0.01948447 | 129.9914
0.01954685 | 130.2478
0.01961552 | 130.4895
0.01970583 | 130.831
0.01976703 | 130.9552
0.01983542 | 130.7394
0.01993467 | 130.5828
0.02003653 | 130.2055
0.02010741 | 129.7768
0.02016907 | 129.7946
0.02023337 | 129.8211
0.02032578 | 129.9072
0.0203838 | 130.0759
0.02046132 | 130.5313
0.02051824 | 130.8479
0.02058131 | 131.414
0.0206508 | 131.8437
0.02074385 | 132.1568
0.02080464 | 132.0775
0.02088578 | 132.3184
0.02096087 | 132.7428
0.02103587 | 132.8468
0.02110992 | 132.998
0.02118795 | 132.793
0.02129318 | 131.961
0.02136811 | 131.5363
0.02142233 | 131.412
0.02150495 | 131.7241
0.02156259 | 131.819
0.02163269 | 132.3139
0.02168526 | 132.4639
0.02180402 | 132.9258
0.02184857 | 132.731
0.0219368 | 133.3734
0.02201245 | 133.6694
0.02207506 | 133.5771
0.02214659 | 133.7467
0.02223626 | 134.0857
0.02229919 | 134.1377
0.02239921 | 134.512
0.02245941 | 134.4263
0.02254034 | 134.5967
0.02262927 | 134.835
0.02269634 | 134.8962
0.02277435 | 134.8498
0.0228418 | 135.0412
0.02289766 | 135.2534
0.02298322 | 135.3743
0.02307259 | 135.563
0.02314879 | 135.6219
0.0232274 | 135.7521
0.02329815 | 135.9608
0.02337872 | 135.9473
0.02343549 | 135.9788
0.02354401 | 135.8761
0.0236126 | 135.7301
0.02368677 | 135.7971
0.02376245 | 135.7279
0.02381555 | 135.2417
0.02392313 | 135.6181
0.02399127 | 135.5449
0.02405253 | 135.3862
0.02413224 | 135.3854
0.02418889 | 136.0632
0.02428561 | 136.1128
0.02437552 | 136.2989
0.02443052 | 136.9206
0.02448147 | 137.3571
0.02455436 | 137.5997
0.02464956 | 137.6899
0.02474475 | 136.7103
0.02482269 | 136.9935
0.02488024 | 136.9148
0.02496476 | 137.0962
0.02503605 | 136.954
0.02512688 | 136.6215
0.02518914 | 136.8733
0.02525799 | 137.1722
0.02533995 | 137.5204
0.02540951 | 137.6208
0.02546716 | 137.7708
0.0255421 | 138.3428
0.02563034 | 138.6348
0.02570323 | 138.582
0.02578001 | 138.8189
0.02585324 | 138.7961
0.02593661 | 139.2136
0.02599681 | 139.2728
0.0260748 | 139.5429
0.02615294 | 139.6465
0.02621604 | 139.7111
0.02630289 | 139.7926
0.02637328 | 139.8292
0.02644842 | 140.0285
0.02653863 | 140.2786
0.02660652 | 140.1887
0.02667748 | 140.4525
0.02677217 | 140.4139
0.02683112 | 140.4242
0.02694045 | 140.6978
0.02698793 | 140.6735
0.02707119 | 140.1568
0.02713918 | 140.3638
0.027229 | 140.5278
0.02729292 | 139.9689
0.02738145 | 140.1035
0.0274433 | 139.8643
0.02752017 | 139.4529
0.02761145 | 139.3855
0.02769283 | 139.5647
0.02776872 | 139.8953
0.02782404 | 139.9585
0.02790483 | 140.0688
0.02795803 | 140.4073
0.02804435 | 140.5891
0.02810663 | 141.0599
0.02819265 | 140.6387
0.02826418 | 140.9855
0.02831306 | 141.4098
0.02838204 | 141.9102
0.02845606 | 142.2949
0.02854074 | 142.0786
0.02861975 | 142.2261
0.0286918 | 142.387
0.02876478 | 142.8494
0.02883384 | 142.9078
0.02892627 | 143.0489
0.02900451 | 142.8923
0.02908427 | 142.941
0.02914387 | 142.9163
0.02925407 | 141.4476
0.02933073 | 141.9575
0.02939306 | 142.0579
0.0294478 | 142.1665
0.02952111 | 142.0038
0.02960351 | 142.203
0.02970338 | 141.6627
0.02977534 | 141.8359375
0.02982651 | 142.3616
0.02989151 | 142.7507
0.02996801 | 142.5999
0.03005218 | 142.9163
0.03011805 | 143.0513
0.03019269 | 143.3779
0.03025963 | 143.557
0.03034956 | 143.8853
0.03040877 | 143.5729
0.03049661 | 143.8044
0.03058298 | 144.1364
0.0306454 | 144.3011
0.03071055 | 144.4548
0.03078293 | 144.378
0.03086735 | 144.6371
0.03093221 | 144.7497
0.03101693 | 144.9889
0.0310875 | 145.0893
0.03118138 | 144.9464
0.03125113 | 144.841
0.03133117 | 144.8421
0.03140098 | 144.9244
0.03148007 | 145.0494
0.03153922 | 145.2788
0.03162979 | 145.3637
0.03170107 | 145.3871
0.03177249 | 145.58
0.03185302 | 145.6819
0.03190767 | 145.9036
0.03198194 | 145.9723
0.03207112 | 146.1104
0.032171 | 145.9088
0.03224023 | 145.8038
0.03232818 | 145.7583
0.0323849 | 145.3011
0.03245479 | 145.4682
0.03254702 | 145.3571
0.03261183 | 145.3691
0.0326955 | 145.2398
0.03277088 | 144.8728
0.03284314 | 144.9631
0.03290315 | 144.9815
0.03297758 | 145.394
0.03304249 | 145.6438
0.03312749 | 145.9624
0.03319404 | 145.6142
0.03327591 | 145.6081
0.03333989 | 146.1518
0.03341961 | 146.6335
0.03349067 | 147.0766
0.03357006 | 147.061
0.03365941 | 146.9169
0.03372878 | 147.0024
0.03379445 | 147.3423
0.0338489 | 147.6227
0.03393982 | 147.8122
0.03402159 | 147.6747
0.03412429 | 147.8915
0.03418674 | 148.0616
0.03425833 | 148.1673
0.03437306 | 146.3697
0.03444984 | 146.504
0.03448941 | 146.9869
0.03457155 | 146.8829
0.03464293 | 146.5886
0.03472567 | 146.8652
0.0347986 | 146.2451
0.03490997 | 146.4016
0.03494225 | 146.4657
0.03501932 | 147.0253
0.03508976 | 147.2195
0.03515744 | 147.5681
0.03523424 | 147.5287
0.03531434 | 147.4456
0.03538559 | 147.8728
0.03544991 | 147.9687
0.03552519 | 148.134
0.03560417 | 148.2971
0.03569544 | 148.4667
0.03576744 | 148.3643
0.03583484 | 148.6097
0.03589756 | 148.689
0.03597439 | 148.9562
0.03606023 | 148.9232
0.03613177 | 149.0297
0.03621858 | 149.1518
0.03629239 | 149.29
0.03635326 | 149.2003
0.03642276 | 149.4676
0.03649705 | 149.6165
0.03658655 | 150.0004
0.03666069 | 149.7262
0.03672669 | 149.5846
0.03681295 | 149.7043
0.03688041 | 149.8526
0.03694542 | 150.0302
0.03703289 | 150.2484
0.03708834 | 150.1545
0.0371816 | 150.3026
0.0372529 | 150.407
0.03732686 | 150.6671
0.03741692 | 150.6964
0.0374826 | 150.7089
0.03755394 | 150.7082
0.03764382 | 150.6461
0.03769747 | 150.471
0.03780529 | 150.9475
0.03786055 | 150.8596
0.0379458 | 150.7332
0.03801451 | 150.8341
0.03809543 | 150.9662
0.03816307 | 150.6232
0.03824237 | 150.6863
0.03831901 | 150.5545
0.03843423 | 150.1282
0.0385032 | 150.0678
0.03855978 | 149.7879
0.03863592 | 150.1212
0.03870436 | 149.8342
0.03878964 | 149.5552
0.03888637 | 149.5841
0.03894553 | 149.5346
0.03901303 | 149.7046
0.0390718 | 149.6425
0.03915897 | 149.6679
0.0392293 | 149.9265
0.03929277 | 149.9842
0.03936924 | 150.1378
0.03946122 | 149.9773
0.03953006 | 150.2346
0.03958203 | 150.4191
0.03964945 | 150.835
0.03973358 | 151.1521
0.0398188 | 151.2533
0.03987644 | 150.9146
0.03994785 | 151.0538
0.04002285 | 151.4937
0.04012163 | 151.6523
0.04016925 | 151.2933
0.04024907 | 151.7251
0.04031722 | 151.908
0.04040333 | 152.1487
0.04048478 | 152.116
0.04054811 | 152.241
0.04063824 | 152.4378
0.04071496 | 152.3371
0.04079602 | 152.2608
0.0408635 | 152.5684
0.04094137 | 152.7617
0.04100833 | 152.9336
0.04107543 | 152.9961
0.04114383 | 152.9159
0.04121906 | 152.9111
0.04130877 | 153.3719
0.04136926 | 153.279
0.04144781 | 153.4809
0.04151824 | 153.4937
0.04160583 | 153.5593
0.04172034 | 153.4807
0.04176848 | 153.1664
0.04182335 | 153.3288
0.04192337 | 153.3548
0.0420218 | 152.5412
0.04209661 | 152.2582
0.04217109 | 152.0477
0.04224116 | 152.0703
0.04232792 | 151.9804
0.04239492 | 151.9686
0.0424495 | 151.7898
0.04251058 | 152.1165
0.04259929 | 151.9918
0.04268497 | 151.7131
0.04274245 | 151.8577
0.042816 | 152.2473
0.04289256 | 152.5165
0.04293053 | 152.5375
0.04303219 | 152.8093
0.04311784 | 152.3796
0.0431886 | 152.7653
0.04325602 | 153.0847
0.04332619 | 153.1434
0.04340758 | 153.1506
0.04347456 | 153.0841
0.04354952 | 153.3476
0.04363764 | 153.4579
0.04372754 | 153.5111
0.04380101 | 153.3687
0.04385545 | 153.3596
0.04394013 | 153.8382
0.04401764 | 153.7479
0.04409528 | 153.8612
0.04417164 | 153.8097
0.04424208 | 153.8347
0.04431211 | 153.9816
0.04439362 | 154.3636
0.04447191 | 154.2581
0.0445351 | 154.0983
0.04462062 | 154.2402
0.04467875 | 154.2903
0.04476606 | 154.6404
0.04482583 | 154.5966
0.04491185 | 154.6288
0.04498518 | 154.8056
0.04507899 | 154.694
0.04514652 | 154.6888
0.04521754 | 154.8858
0.045301 | 154.9699
0.04537232 | 154.9675
0.04543283 | 155.1144
0.045499 | 155.1871
0.0455758 | 155.0975
0.04565084 | 155.019
0.04574451 | 155.217
0.04581967 | 155.2921
0.04589008 | 155.3765
0.04596437 | 155.2744
0.04603656 | 155.373
0.04611385 | 155.4779
0.0461914 | 155.5193
0.04625635 | 155.6411
0.04632894 | 155.7277
0.04638843 | 155.6945
0.04649333 | 155.7644
0.04656193 | 155.6893
0.04665043 | 155.6619
0.04672528 | 155.5654
0.04680239 | 155.7296
0.04687352 | 156.0255
0.04693274 | 155.9864
0.04702118 | 156.0143
0.04709206 | 156.2895
0.04716378 | 156.1585
0.04723808 | 156.4293
0.04732049 | 156.3909
0.04739623 | 156.3363
0.04747741 | 156.0503
0.04756937 | 155.6216
0.04762728 | 155.1681
0.04771155 | 155.0148
0.04780565 | 154.7846
0.04786222 | 154.6079
0.04792911 | 154.6686
0.04801409 | 154.5317
0.04807701 | 154.702
0.04815915 | 154.8607
0.04823446 | 154.6014
0.0483257 | 154.4887
0.04838584 | 154.8893
0.04844836 | 154.9797
0.04851939 | 154.9397
0.04860566 | 154.7702
0.04867702 | 154.7468
0.04873054 | 154.8227
0.04879513 | 155.3305
0.04887531 | 155.5411
0.04897696 | 155.5518
0.04901409 | 155.3003
0.04910214 | 155.7891
0.0491841 | 155.7771
0.04925482 | 155.6839
0.04934922 | 155.8802
0.04942349 | 155.6435
0.04949731 | 156.0308
0.04955241 | 156.1046
0.04962791 | 156.2809
0.04969244 | 156.2721
0.04978022 | 156.1545
0.04987848 | 156.2119
0.04993777 | 156.462
0.0500126 | 156.3788
0.05009104 | 156.5385
0.05017496 | 156.662
0.05024735 | 156.7132
0.05032325 | 156.6796875
0.05039728 | 156.7547
0.05047289 | 156.8098
0.05054281 | 156.8606
0.05062434 | 156.9553
0.05069062 | 156.9216
0.05077325 | 157.0391
0.0508255 | 157.388
0.05089718 | 157.3337
0.05099719 | 157.1767
0.05105951 | 157.3038
0.05115367 | 157.4461
0.051218 | 157.3865
0.05128906 | 157.4499
0.05136182 | 157.3461
0.05146137 | 157.8352
0.05151573 | 157.5207
0.05159459 | 157.6944
0.05168022 | 157.7543
0.05175164 | 157.7672
0.05182299 | 157.9798
0.05190335 | 157.8025
0.05197772 | 157.8921
0.05205461 | 157.6385
0.05211572 | 157.9723
0.05220323 | 158.1674
0.05226434 | 158.051
0.05235009 | 158.2518
0.052443 | 158.2087
0.05251163 | 158.2636
0.05258308 | 158.1126
0.05265478 | 158.2637
0.05271932 | 158.3777
0.05279568 | 158.2617
0.05288875 | 158.4978
0.05295426 | 158.3516
0.05302329 | 158.3859
0.05309556 | 158.569
0.05318377 | 158.3596
0.05326102 | 158.0638
0.05335712 | 157.5756
0.05345106 | 157.0727
0.05353351 | 156.38
0.05359434 | 156.3195
0.05364872 | 156.4655
0.05373701 | 156.4388
0.05380206 | 156.6788
0.05387954 | 156.295
0.05394088 | 156.3644
0.05402192 | 156.721
0.05409855 | 156.5417
0.05416822 | 156.7297
0.05423004 | 156.5118
0.05433416 | 156.838
0.05438665 | 157.0311
0.05447106 | 156.8728
0.05453425 | 157.061
0.05461425 | 157.088
0.05469999 | 157.0859
0.05475527 | 157.0037
0.05483397 | 157.2791
0.05492189 | 157.2649
0.05498874 | 157.3422
0.0550637 | 157.3919
0.05514917 | 157.4815
0.05522183 | 157.598
0.05529488 | 157.5973
0.05536332 | 157.5234
0.05543668 | 157.6158
0.05551766 | 157.6407
0.05559114 | 157.8334
0.05566066 | 157.7178
0.05573381 | 157.9078
0.0558033 | 157.7137
0.05587491 | 157.8192
0.05593457 | 158.103
0.0560239 | 158.0275
0.05611174 | 157.9848
0.05616967 | 157.9805
0.05623145 | 158.0263
0.05631704 | 158.0735
0.0563767 | 158.2729
0.05648244 | 158.2978
0.05655034 | 158.2688
0.05661221 | 158.1374
0.05667307 | 158.3029
0.05676592 | 158.3687
0.05683308 | 158.4156
0.0569399 | 158.7704
0.05698477 | 158.2056
0.05707031 | 158.2683
0.05712572 | 158.4608
0.05720804 | 158.7314
0.05730248 | 158.5604
0.05737177 | 158.4091
0.05742331 | 158.5499
0.05751433 | 158.7069
0.05758685 | 158.8755
0.05767165 | 158.7879
0.05771152 | 158.6755
0.05780684 | 158.8872
0.05786584 | 158.81
0.05794882 | 158.812
0.05802463 | 158.8828
0.05809295 | 158.9211
0.05817565 | 158.9028
0.05825818 | 158.9719
0.05832286 | 158.9855
0.05840853 | 159.1769
0.05848837 | 158.8717
0.05854728 | 158.7013
0.05860701 | 159.0467
0.05868238 | 159.2264
0.05877465 | 159.4976
0.05885375 | 159.1162
0.05894329 | 158.9698
0.05900556 | 159.1339
0.05907134 | 159.127
0.05915601 | 159.4437
0.05923953 | 159.3235
0.05931926 | 159.0957
0.05938324 | 159.3915
0.05946401 | 159.5905
0.05953285 | 159.4795
0.05962332 | 159.2615
0.05969521 | 159.2796
0.05975627 | 159.4579
0.05983682 | 159.6266
0.05991336 | 159.3665
0.06000991 | 159.5923
0.06007345 | 159.3002
0.06014489 | 159.4893
0.06022345 | 159.5762
0.0602923 | 159.6084
0.0603719 | 159.753
0.06044654 | 159.6736
0.06053359 | 159.4081
0.06059139 | 159.6313
0.06066076 | 159.5873
0.06074306 | 159.9005
0.06083217 | 159.7659
0.06090146 | 159.3121
0.06098093 | 159.749
0.06104072 | 159.8346
0.06112393 | 159.8047
0.06121769 | 159.7154
0.06126637 | 159.7174
0.06136438 | 159.9576
0.06143043 | 159.7282
0.06149312 | 159.684
0.06158971 | 160.0181
0.0616656 | 159.8914
0.06174372 | 159.8415
0.06181971 | 159.9176
0.06188169 | 159.9261
0.06195766 | 159.9641
0.06203215 | 160.0158
0.06210404 | 160.0406
0.06217938 | 159.7844
0.06225254 | 159.9669
0.06233718 | 160.3105
0.06241204 | 160.0878
0.06247201 | 160.0096
0.06257147 | 160.278
0.0626223 | 159.8361
0.06271731 | 159.9773
0.06278036 | 160.0231
0.06286049 | 160.0978
0.06292656 | 160.0497
0.0629971 | 160.1687
0.06308635 | 160.1922
0.06316557 | 160.0056
0.06325572 | 160.1752
0.06332305 | 159.9688
0.06339255 | 160.1587
0.06345759 | 159.976
0.06353128 | 160.2938
0.06359132 | 160.1367
0.06368729 | 159.9619
0.06377073 | 160.2014
0.0638403 | 160.2532
0.06391627 | 160.2884
0.06398739 | 160.1933
0.06406375 | 160.321
0.06414649 | 159.9116
0.06421889 | 160.1611
0.0642808 | 160.2391
0.06435814 | 160.1756
0.0644406 | 159.9355
0.06451649 | 160.1301
0.06458421 | 160.243
0.06466749 | 160.3291
0.06473315 | 160.3544
0.06479438 | 160.0817
0.06489487 | 160.3763
0.06496047 | 160.2385
0.06503016 | 160.4402
0.06510804 | 160.3686
0.06518707 | 160.1361
0.06524573 | 160.1851
0.06533 | 160.4003
0.06539414 | 160.3107
0.06550237 | 160.0623
0.06554709 | 160.0691
0.06563215 | 160.4185
0.065699 | 160.4539
0.06577743 | 160.3007
0.0658859 | 160.3024
0.06592647 | 160.1833
0.06602494 | 160.0246
0.06608909 | 160.2956
0.06614968 | 160.1774
0.06623383 | 160.5798
0.06631966 | 160.1537
0.06638235 | 160.1942
0.06645026 | 160.2228
0.0665199 | 160.4586
0.06660618 | 160.0824
0.06668388 | 160.2585
0.06675214 | 160.2178
0.06683972 | 160.2827
0.06690905 | 160.0693
0.0669756 | 160.4066
0.06705679 | 160.1905
0.06714242 | 160.3932
0.06719897 | 160.1066
0.06728087 | 160.2873
0.0673539 | 160.1529
0.06743142 | 160.0422
0.06750264 | 160.1336
0.06757133 | 160.4158
0.06764454 | 160.2426
0.06772559 | 160.1475
0.06782133 | 160.3018
0.06786403 | 160.1551
0.06793605 | 160.1139
0.06803177 | 160.112
0.06811753 | 160.0628
0.06816775 | 160.1267
0.06825959 | 160.1255
0.06834064 | 160.1843
0.06840842 | 160.0671
0.06848404 | 159.9883
0.06854656 | 160.2614
0.06863012 | 160.121
0.06870191 | 160.2244
0.0687949 | 160.1947
0.06886315 | 159.8439
0.06893689 | 160.1167
0.06901673 | 159.9914
0.06910458 | 160.1305
0.06916731 | 159.8473
0.06923609 | 159.9511
0.06932177 | 160.1184
0.06940864 | 160.0502
0.0694693 | 160.1029
0.06954784 | 160.075
0.06959967 | 159.7875
0.06969531 | 159.9894
0.06974684 | 159.9041
0.06983432 | 159.9648
0.06993798 | 160.0587
0.06999422 | 159.9025
0.07007147 | 159.9467
0.07012548 | 159.8936
0.07020559 | 159.8118
0.07027624 | 159.9116
0.07035759 | 159.8557
0.07042464 | 159.6869
0.07049648 | 159.8228
0.07058139 | 159.9581
0.0706465 | 159.7708
0.07071985 | 159.8821
0.07080104 | 159.7086
0.07087492 | 159.7443
0.07094255 | 159.5506
0.07103356 | 159.7102
0.07109796 | 159.6435
0.07118918 | 159.9015
0.0712469 | 159.5664
0.07131834 | 159.6472
0.07139902 | 159.6691
0.07149176 | 159.6565
0.07154823 | 159.5389
0.07162494 | 159.5513
0.07171188 | 159.7301
0.07177692 | 159.6563
0.07185337 | 159.6709
0.07194203 | 159.4383
0.07200378 | 159.4615
0.07207853 | 159.5179
0.07217496 | 159.5367
0.07223902 | 159.4603
0.0723111 | 159.3181
0.07237747 | 159.3323
0.07245189 | 159.5058
0.0725451 | 159.7299
0.07262341 | 159.2442
0.07267703 | 159.4163
0.07275143 | 159.457
0.07282623 | 159.2376
0.07291803 | 159.2751
0.07298315 | 159.2187
0.07305024 | 159.189
0.07312489 | 159.2465
0.0732146 | 159.2799
0.07328601 | 159.2283
0.07336812 | 159.2444
0.07342535 | 159.091
0.07351605 | 159.0646
0.0736025 | 159.0563
0.07366195 | 159.0792
0.0737373 | 158.9761
0.07382972 | 159.1654
0.07389968 | 159.1677
0.0739676 | 158.9906
0.07405891 | 158.7098
0.07411258 | 158.8812
0.07419706 | 158.9562
0.07427325 | 158.9591
0.07433702 | 158.8131
0.07441272 | 158.7813
0.07449862 | 158.9971
0.07456601 | 158.717
0.07463637 | 158.7732
0.07472976 | 158.8021
0.07479157 | 158.5361
0.07488149 | 158.5778
0.07495249 | 158.8083
0.0750266 | 158.6619
0.07509275 | 158.671
0.07517046 | 158.5208
0.07524929 | 158.572
0.07531187 | 158.4621
0.07538459 | 158.8178
0.07547957 | 158.536
0.07554006 | 158.4378
0.07562713 | 158.4561
0.07570771 | 158.4248
0.07577502 | 158.308
0.07583728 | 158.3001
0.07592248 | 158.4242
0.07600733 | 158.408
0.0760742 | 158.2929
0.07615559 | 158.2853
0.07621721 | 158.3537
0.0762971 | 158.0312
0.07638242 | 158.0451
0.07642974 | 157.9945
0.07652944 | 157.9499
0.07661469 | 158.2025
0.07667159 | 158.0744
0.07675297 | 157.9382
0.07682991 | 157.6584
0.07686749 | 157.8874
0.07696862 | 158.2168
0.07705814 | 157.8707
0.07711512 | 157.7235
0.07719846 | 157.8875
0.07726836 | 157.9757
0.07735776 | 157.6586
0.07740938 | 157.726
0.07750089 | 157.813
0.07756697 | 157.813
0.07763899 | 157.5857
0.07772939 | 157.6382
0.07780432 | 157.749
0.07787842 | 157.7517
0.0779493 | 157.4161
0.07802115 | 157.4445
0.07807788 | 157.4226
0.07815961 | 157.5643
0.07821652 | 157.2822
0.07831651 | 157.3131
0.07840966 | 157.3442
0.07846852 | 157.1646
0.07853548 | 157.3608
0.07861124 | 157.4618
0.0786937 | 157.0608
0.07877808 | 157.0722
0.07883935 | 157.1138
0.07891242 | 157.0291
0.07899579 | 157.1442
0.07907998 | 157.1324
0.07914027 | 156.7599
0.07921 | 156.9777
0.07928166 | 156.9715
0.07937406 | 156.9966
0.07942702 | 156.8275
0.0795106 | 156.7531
0.07960165 | 156.5949
0.07967594 | 156.8786
0.07973528 | 156.8428
0.07982167 | 156.4669
0.07989308 | 156.2059
0.07997654 | 156.6515
0.08004625 | 156.7743
0.0801281 | 156.6197
0.08020067 | 156.3011
0.0802745 | 156.4878
0.08035508 | 156.57
0.08044538 | 156.4198
0.08050872 | 156.0235
0.08058299 | 156.2759
0.08064562 | 156.2855
0.08072565 | 156.3247
0.08080965 | 156.3789
0.08087751 | 155.9643
0.08094339 | 156.1105
0.08101778 | 156.0579
0.08111015 | 155.8616
0.08118581 | 155.6788
0.08123929 | 155.8746
0.08131312 | 155.9326
0.08140042 | 156.1119
0.08146953 | 155.7098
0.08157372 | 155.6328
0.08163301 | 155.6162
0.08170649 | 155.6427
0.08178359 | 155.7909
0.08185948 | 155.5104
0.08192435 | 155.4349
0.08202391 | 155.6109
0.08208116 | 155.3468
0.08217557 | 155.2317
0.08223801 | 155.1362
0.08231108 | 155.5446
0.08237881 | 155.4698
0.08247635 | 155.0107
0.08256198 | 154.891
0.08261703 | 155.0375
0.08267428 | 155.2902
0.08276761 | 155.1814
0.08285778 | 154.901
0.08293853 | 154.8736
0.08298133 | 154.5533
0.08303881 | 154.8725
0.08310505 | 155.1808
0.08320469 | 154.842
0.08331835 | 154.61
0.08336777 | 154.3539
0.08342816 | 154.4752
0.08348358 | 154.6464
0.08353113 | 154.8073
0.08361684 | 154.709
0.08371678 | 154.4923
0.08383226 | 154.244
0.08391597 | 154.1067
0.08398589 | 154.1353
0.08404329 | 154.1973
0.08409005 | 154.2829
0.08416473 | 154.3592
0.08425914 | 154.2599
0.08436817 | 154.0686
0.08445216 | 153.7684
0.08452712 | 153.6896
0.0845802 | 153.8329
0.08462284 | 153.9194
0.08469642 | 153.9725
0.08477691 | 153.9144
0.08485507 | 153.8069
0.08497586 | 153.6236
0.08503224 | 153.3065
0.08509134 | 153.358
0.08512803 | 153.4905
0.08519695 | 153.6166
0.0852555 | 153.7212
0.08536183 | 153.5099
0.08548407 | 153.2159
0.08557216 | 153.091
0.08564021 | 152.8212
0.08569473 | 152.7386
0.08572489 | 152.9754
0.08576903 | 153.2785
0.08581886 | 153.4709
0.08593065 | 153.1755
0.08610529 | 152.5489
0.08619116 | 152.4292
0.08622714 | 152.2428
0.08625193 | 152.5279
0.08629796 | 152.816
0.08634038 | 153.1021
0.08645842 | 153.0293
0.08662369 | 152.0778
0.0867131 | 151.918
0.0867407 | 151.5728
0.08677881 | 151.9911
0.08680316 | 152.3982
0.08684814 | 153.0224
0.08700854 | 152.2596
0.0871762 | 151.1617
0.08720528 | 151.0942
0.08723586 | 151.4507
0.08727917 | 151.9491
0.08733722 | 152.9186
0.08752087 | 151.7023
0.08758519 | 150.8685
0.08763466 | 151.1553
0.08767901 | 151.683
0.08772957 | 152.1385
0.08783409 | 152.0085
0.08796924 | 150.7902
0.08802448 | 150.784
0.08807134 | 151.3642
0.08813461 | 151.7515
0.08820775 | 151.6542
0.08834115 | 151.194
0.08840503 | 150.8445
0.088471 | 150.854
0.088523 | 151.1452
0.08859687 | 151.3381
0.08870619 | 150.9124
0.0887891 | 150.4755
0.08885109 | 150.5895
0.08890362 | 150.8621
0.08897816 | 151.1246
0.0890573 | 150.7368
0.08916153 | 150.5014
0.08924038 | 150.3395
0.08929767 | 150.3502
0.08935268 | 150.4522
0.08943388 | 150.6027
0.08952561 | 150.1695
0.08961431 | 150.1235
0.08966519 | 150.0571
0.08975203 | 150.3581
0.08980803 | 150.1167
0.08987971 | 150.0328
0.08996566 | 149.865
0.09003699 | 149.7977
0.09011652 | 149.7892
0.09019793 | 149.8213
0.09027291 | 149.6585
0.09034137 | 149.575
0.09043055 | 149.4999
0.09050171 | 149.3653
0.09056347 | 149.4301
0.09062972 | 149.4288
0.09070633 | 149.3101
0.09079866 | 149.195
0.09087641 | 149.1379
0.09094556 | 148.9942
0.0910308 | 149.0163
0.09109701 | 148.8767
0.09114634 | 148.938
0.09122647 | 148.9101
0.09128655 | 148.847
0.09137704 | 148.7222
0.09148893 | 148.4817
0.09156005 | 148.4341
0.0916223 | 148.3927
0.09169316 | 148.2892
0.09174084 | 148.3287
0.09180544 | 148.4234
0.09186471 | 148.4616
0.09194762 | 148.3184
0.09206375 | 148.0431
0.09215263 | 147.7477
0.09222742 | 147.784
0.09227465 | 147.7672
0.09232801 | 147.879
0.09238404 | 147.9499
0.09245706 | 147.9442
0.09257803 | 147.6846
0.0926856 | 147.3887
0.09277795 | 147.3056
0.09284413 | 147.0847
0.09289016 | 147.0425
0.09294119 | 147.2088
0.09297672 | 147.2524
0.09303201 | 147.5814
0.09312676 | 147.305
0.09325718 | 146.8742
0.09335598 | 146.7215
0.09344172 | 146.5292
0.09352137 | 146.5748
0.09355123 | 146.6446
0.0935914 | 146.7603
0.09365122 | 146.8321
0.09373845 | 146.7431
0.09385534 | 146.3895
0.09395855 | 146.1363
0.09405196 | 146.0668
0.09412723 | 145.9851
0.09418035 | 146.0346
0.09422469 | 146.0713
0.09429136 | 146.1398
0.09435933 | 146.1516
0.09447239 | 145.7799
0.09460563 | 145.6074
0.09466137 | 145.2936
0.09471465 | 145.3209
0.09475432 | 145.4498
0.09479621 | 145.6339
0.09484696 | 145.7734
0.09495579 | 145.4971
0.09508022 | 145.0562
0.09517702 | 144.8512
0.09523206 | 144.7452
0.09526965 | 144.9087
0.09531206 | 144.8969
0.09536035 | 145.07
0.09542439 | 145.253
0.09556381 | 144.8344
0.09568425 | 144.4079
0.09576927 | 144.2129
0.0957998 | 143.9184
0.09584965 | 144.1062
0.09587667 | 144.535
0.09593659 | 144.8147
0.09605259 | 144.4028
0.09621325 | 143.87
0.09630551 | 143.5662
0.0963597 | 143.5482
0.09639671 | 143.7458
0.09647502 | 144.5719
0.09661368 | 142.9121
0.09665914 | 142.6608
0.09668308 | 142.904
0.09670972 | 143.6147
0.09678035 | 144.0415
0.09690782 | 143.4408
0.09701538 | 142.672
0.09708398 | 142.7167
0.09713287 | 143.0761
0.09721752 | 143.2358
0.0972845 | 142.9541
0.09738054 | 142.5438
0.09744174 | 142.8
0.09750395 | 142.6059
0.09759152 | 142.5016
0.09767904 | 142.383
0.09774435 | 142.4871
0.09781656 | 142.1642
0.09790238 | 142.2109
0.09799161 | 142.0678
0.0980421 | 141.9089
0.09811256 | 142.1457
0.09818963 | 141.9046
0.09827287 | 141.729
0.09835077 | 141.4945
0.09842399 | 141.7909
0.09850565 | 141.6293
0.09859199 | 141.0935
0.09865509 | 141.1783
0.09870628 | 141.2912
0.09879709 | 141.3566
0.09888917 | 141.0025
0.09896034 | 140.8499
0.09903549 | 140.8759
0.09910753 | 140.7155
0.09915025 | 140.7343
0.09925174 | 140.876
0.09933379 | 140.5183
0.09939355 | 140.4347
0.09946708 | 140.679
0.09955599 | 140.261
0.09962768 | 140.1027
0.09969002 | 140.1735
0.09975363 | 140.1246
0.09985319 | 140.0815
0.09993386 | 139.746
0.1000199 | 139.6643
0.1000778 | 139.6644
0.1001465 | 139.7029
0.1002475 | 139.6223
0.1003232 | 139.3592
0.1003899 | 139.2181
0.1004571 | 139.1019
0.1005253 | 139.1905
0.1005982 | 139.0949
0.1006859 | 138.9408
0.1007643 | 138.6743
0.10085 | 138.8101
0.1009048 | 138.5812
0.1009939 | 138.6327
0.1010518 | 138.7131
0.1011357 | 138.2407
0.1011883 | 138.3597
0.1012761 | 138.3671
0.1013735 | 138.0661
0.1014489 | 137.8882
0.1015126 | 137.9594
0.1015992 | 137.7662
0.101668 | 137.5901
0.1017278 | 137.5903
0.1017937 | 137.68
0.1018684 | 137.579
0.1019505 | 137.3056
0.1020365 | 137.2305
0.102097 | 137.1408
0.1021529 | 137.2867
0.1022599 | 136.9121
0.1023057 | 136.6274
0.1023626 | 136.8694
0.1024367 | 136.9989
0.1025531 | 136.7374
0.1026695 | 136.274
0.1027229 | 135.9857
0.1027639 | 136.1122
0.1028246 | 136.5595
0.1029078 | 136.433
0.1030241 | 135.7139
0.1030955 | 135.7657
0.1031611 | 135.8287
0.1032241 | 135.8586
0.1032899 | 135.7148
0.1034084 | 135.5195
0.1034733 | 135.3338
0.1035352 | 135.1873
0.1036065 | 135.2916
0.1036816 | 135.254
0.1037509 | 135.0823
0.1038595 | 134.9335
0.103926 | 134.6788
0.1039934 | 134.5504
0.1040663 | 134.7003
0.1041427 | 134.4647
0.1042042 | 133.9632
0.1042887 | 134.2238
0.1043828 | 134.2271
0.1044445 | 133.3684
0.1044761 | 133.7768
0.1046074 | 133.9627
0.1046905 | 133.2836
0.1047482 | 133.5633
0.1048002 | 133.7239
0.1048932 | 133.4772
0.1049739 | 133.1913
0.1050383 | 133.1786
0.1051176 | 132.9196
0.1052051 | 132.8999
0.105272 | 132.9417
0.1053367 | 132.9374
0.1054324 | 132.6901
0.1055004 | 132.4049
0.1055835 | 132.6276
0.1056459 | 132.235
0.1057159 | 132.1168
0.1057903 | 132.3002
0.1058556 | 132.1003
0.1059488 | 131.8994
0.1060267 | 131.9552
0.1060875 | 131.6976
0.1061755 | 131.5892
0.1062592 | 131.2853
0.106317 | 131.3862
0.1063961 | 131.3373
0.1064506 | 130.9429
0.1065518 | 131.1132
0.1066102 | 131.01
0.1066892 | 130.8229
0.106775 | 130.9274
0.1068322 | 130.4272
0.1069353 | 130.5958
0.1069849 | 130.4554
0.1070583 | 130.2101
0.1071531 | 130.0694
0.1072181 | 129.9932
0.1072821 | 129.9655
0.1073816 | 129.8417
0.1074236 | 129.7493
0.1075165 | 129.5524
0.1075838 | 129.4602
0.1076721 | 129.4306
0.107738 | 129.2491
0.1078167 | 129.1535
0.1078955 | 128.9683
0.1079424 | 128.5058
0.1080199 | 128.976
0.1081328 | 128.5363
0.1082001 | 128.4654
0.1082713 | 128.4476
0.1083413 | 128.545
0.1084017 | 128.0424
0.1084803 | 128.1901
0.1085717 | 127.8823
0.1086436 | 127.7426
0.1087169 | 127.8032
0.1087915 | 127.6978
0.1088845 | 127.5739
0.1089396 | 127.156
0.1089965 | 127.1879
0.1090727 | 127.3504
0.1091532 | 127.0179
0.1092371 | 126.7996
0.1093056 | 126.7584
0.1093808 | 126.6996
0.1094711 | 126.7036
0.1095384 | 126.1869
0.1096039 | 126.2675
0.1096596 | 126.3907
0.1097776 | 126.1198
0.1098382 | 125.7392
0.1099254 | 125.8442
0.1099429 | 125.7211
0.1100554 | 125.9002
0.1101254 | 125.291
0.1101932 | 125.423
0.1102809 | 125.38
0.1103435 | 124.9035
0.1104208 | 124.9888
0.1105001 | 124.9262
0.1105812 | 124.5604
0.11065 | 124.7584
0.1107275 | 124.4098
0.1108 | 124.3214
0.1108774 | 124.2058
0.1109507 | 124.0592
0.1110015 | 123.8783
0.1110905 | 124.1533
0.1111865 | 123.3903
0.1112544 | 123.5561
0.1113358 | 123.3265
0.111386 | 123.4172
0.1114657 | 123.346
0.1115653 | 122.9064
0.1116362 | 122.9574
0.1117206 | 122.8275
0.111777 | 122.4978
0.1118465 | 122.4541
0.1119428 | 122.6191
0.112015 | 122.2779
0.1120895 | 122.1145
0.1121621 | 122.052
0.1122387 | 121.7995
0.1123048 | 121.8856
0.1123935 | 121.4822
0.1124498 | 121.4261
0.1125289 | 121.3522
0.1126111 | 120.9591
0.1126633 | 121.0582
0.112776 | 120.8713
0.1128369 | 120.6331
0.1129023 | 120.873
0.1130098 | 120.4206
0.1130482 | 120.2112
0.1131386 | 120.2683
0.1132074 | 120.0065
0.1133077 | 119.9389
0.1133643 | 119.6541
0.1134368 | 119.7929
0.1135121 | 119.4419
0.1136056 | 119.36
0.1136704 | 119.2068
0.1137769 | 119.2033
0.1138221 | 118.8341
0.1138877 | 119.0122
0.1139909 | 118.7592
0.1140598 | 118.4108
0.114117 | 118.4087
0.1141894 | 118.2158
0.1142757 | 118.1977
0.1143365 | 117.9444
0.1144389 | 117.8561
0.1145103 | 117.6494
0.1145939 | 117.4835
0.1146494 | 117.2383
0.1147229 | 117.1597
0.1147943 | 116.9493
0.114871 | 116.9149
0.114949 | 116.6065
0.1150055 | 116.5776
0.1150776 | 116.3969
0.1151619 | 116.2764
0.1152553 | 116.1873
0.1153294 | 116.0253
0.1154019 | 115.7015
0.1154675 | 115.6233
0.1155431 | 115.5264
0.1156034 | 115.3112
0.1157135 | 115.2918
0.1157643 | 115.1279
0.1158309 | 114.823
0.1159162 | 114.8122
0.1159924 | 114.4119
0.1160554 | 114.461
0.1161446 | 114.1099
0.1162316 | 114.0404
0.1162904 | 113.7312
0.1163728 | 113.6669
0.116433 | 113.5442
0.1165242 | 113.2952
0.1165781 | 112.806
0.1166436 | 112.8414
0.1167407 | 112.6354
0.1168122 | 112.4358
0.1168875 | 112.2765
0.1169664 | 112.1287
0.1170486 | 111.9157
0.1171229 | 111.6133
0.1172101 | 111.4183
0.1172314 | 110.9327
0.1173407 | 111.2642
0.1174256 | 110.4585
0.1174853 | 110.4128
0.1175756 | 110.3063
0.1176588 | 110.0856
0.1177115 | 109.4893
0.1177836 | 109.5936
0.1178869 | 109.3069
0.117957 | 107.9384
0.1180222 | 108.4429
0.1181229 | 107.2846
0.1182348 | 106.5505
0.1182479 | 105.7764
0.1183389 | 106.2149
0.1184745 | 104.4499
0.1184957 | 103.3834
0.1185855 | 103.5265
0.1186887 | 101.7689
0.1187192 | 100.907
0.1187839 | 100.8815
0.118895 | 100.3484
0.1189647 | 99.33369
0.1190313 | 99.40508
0.1191518 | 97.94604
0.1191749 | 97.14559
0.119253 | 97.56823
0.1193321 | 96.1332
0.1194047 | 96.08518
0.1194836 | 95.23573
0.1195621 | 94.59709
0.1196396 | 94.10371
0.1197187 | 93.2949
0.1198054 | 92.93836
0.1198544 | 92.411
0.1199433 | 91.55996
0.1200185 | 91.25723
0.1200969 | 90.88223
0.1201772 | 90.02762
0.1202208 | 89.65893
0.1203597 | 88.89113
0.120363 | 87.79543
0.1204413 | 88.6629
0.1205561 | 86.41096
0.1206188 | 86.90879
0.1206837 | 86.03981
0.1207552 | 85.6292
0.1208392 | 84.85283
0.1209022 | 84.51076
0.1209769 | 84.23147
0.1210662 | 83.76065
0.1211268 | 83.28554
0.1212063 | 82.74017
0.1212741 | 82.44285
0.1213361 | 81.96677
0.1214328 | 81.1238
0.1215078 | 80.779
0.1215919 | 80.37652
0.1216436 | 79.15529
0.1217296 | 79.39852
0.1218217 | 78.67783
0.1218879 | 78.02951
0.1219584 | 77.74735
0.1220362 | 77.23764
0.1221106 | 76.5919
0.1221983 | 76.21866
0.1222818 | 75.40323
0.1223332 | 75.31993
0.1224193 | 74.29681
0.1224807 | 74.0915

## C2
Deformación | Esfuerzo | SUT | 167.8693 | MPa
0 | 0 | SY | 94.92733523 | MPa
9.786323e-06 | 1.203823 | % alargamiento | 12.17346 | -
2.330688e-05 | 2.100272 | E | 70.00726 | GPa
3.212613e-05 | 2.951585
4.746245e-05 | 4.130102
7.19831e-05 | 6.746001
0.0001055878 | 9.240077
0.0001350196 | 11.87376
0.0001666669 | 14.55019
0.0001926744 | 16.68312
0.000212464 | 18.54239
0.0002470165 | 20.86302
0.0002679002 | 23.09356
0.0002973213 | 24.87148
0.0003135791 | 26.64815
0.0003388306 | 28.22396
0.000366217 | 29.83896
0.000396892 | 31.91035
0.0004195769 | 33.90928
0.0004479329 | 35.77089
0.0004748783 | 37.12521
0.0005022305 | 38.87177
0.0005384635 | 41.84586
0.0005591027 | 43.13788
0.0005846077 | 44.48712
0.000602965 | 45.62872
0.0006329091 | 47.58635
0.0006586898 | 49.25411
0.0006886133 | 50.698
0.0007067487 | 52.03717
0.0007420657 | 54.24689
0.0007630132 | 55.18873
0.0007981464 | 56.69079
0.0008228397 | 58.58072
0.0008549981 | 59.8579
0.000880643 | 60.87075
0.0009023676 | 62.29746
0.0009333792 | 63.55028
0.0009579154 | 64.61117
0.0009811988 | 65.64427
0.001013539 | 66.81865
0.001041593 | 68.01691
0.001062316 | 69.07262
0.001102546 | 70.51291
0.001126884 | 70.85418
0.001146223 | 71.60197
0.001173728 | 72.78724
0.001196118 | 73.38973
0.001230115 | 74.36116
0.001255261 | 74.89401
0.001284477 | 75.79468
0.001311031 | 76.30866
0.001338713 | 77.04937
0.001364109 | 77.45256
0.001391504 | 77.93165
0.001420347 | 78.55006
0.001447476 | 79.40651
0.001475753 | 79.40391
0.001497933 | 80.07385
0.001523448 | 80.45739
0.001556153 | 80.90594
0.001581973 | 81.33772
0.001611005 | 81.7144
0.001632752 | 82.08829
0.001664294 | 82.35295
0.001692981 | 82.92295
0.001713717 | 82.96625
0.001744618 | 83.50759
0.001773169 | 83.90502
0.001798159 | 84.10684
0.001821968 | 84.49299
0.00185037 | 84.86481
0.001880243 | 84.95407
0.001909585 | 85.51292
0.001932571 | 85.76207
0.001956004 | 86.07819
0.001990368 | 86.48131
0.002009156 | 86.73715
0.00203475 | 87.0105
0.002066974 | 87.49911
0.002092756 | 87.77283
0.002115281 | 87.95707
0.002142507 | 88.38273
0.002167804 | 88.75286
0.002198653 | 88.96641
0.002224198 | 89.3673
0.002252037 | 89.8325
0.002278335 | 90.09493
0.002304881 | 90.19132
0.002327687 | 90.52457
0.002349067 | 90.84056
0.00237312 | 91.15253
0.002411477 | 91.71134
0.002439065 | 91.75418
0.002535236 | 92.14125
0.002602286 | 92.54471
0.00266958 | 92.80345
0.002759976 | 93.07752
0.00282648 | 93.32382
0.002896983 | 93.76093
0.00298882 | 93.97806
0.003059216 | 94.33974
0.003128287 | 94.5402
0.003198869 | 94.92734
0.003265629 | 95.20236
0.003370153 | 95.73891
0.003447561 | 95.89222
0.00352105 | 96.10713
0.003571518 | 96.35912
0.003645455 | 96.81237
0.003728809 | 97.09189
0.003807197 | 97.26059
0.003885026 | 97.49571
0.003952818 | 97.82629
0.004015445 | 97.90718
0.004100204 | 98.45983
0.004192378 | 98.7326
0.004251021 | 98.91058
0.004318057 | 99.25291
0.004419974 | 99.70101
0.00447314 | 99.83145
0.004560224 | 99.99279
0.004619538 | 100.2944
0.004700579 | 100.7118
0.004776702 | 100.9638
0.004845311 | 101.1566
0.004922931 | 101.4166
0.004994427 | 101.6708
0.005068705 | 102.0335
0.005150159 | 102.2275
0.005207649 | 102.4502
0.00529842 | 102.6609
0.005366362 | 102.9298
0.005449166 | 103.3306
0.005524639 | 103.4745
0.005598189 | 103.7283
0.00566979 | 103.9167
0.005731929 | 104.2752
0.005812893 | 104.6956
0.005882369 | 104.6272
0.005975 | 105.2736
0.006033937 | 105.2369
0.006131241 | 105.7741
0.006202536 | 105.8076
0.00627001 | 106.0116
0.006346665 | 106.2198
0.006406338 | 106.4155
0.006500449 | 106.7966
0.006541548 | 106.8906
0.006640565 | 107.5541
0.006728609 | 107.5702
0.006789731 | 107.7439
0.00686415 | 107.8768
0.006946078 | 108.2689
0.007002903 | 108.4427
0.0070982 | 108.6566
0.007174624 | 108.8985
0.007242353 | 109.2724
0.007319713 | 109.4215
0.007384981 | 109.5195
0.007468899 | 110.0113
0.007529199 | 110.102
0.007608998 | 110.2914
0.007697907 | 110.7362
0.007764092 | 110.8038
0.007832118 | 110.8849
0.007918819 | 111.3421
0.00798396 | 111.5153
0.008033892 | 111.9732
0.008123794 | 112.0997
0.008207819 | 112.0805
0.008282819 | 112.0487
0.008357833 | 112.3593
0.008418134 | 112.608
0.008501019 | 112.9795
0.008582807 | 113.089
0.008660845 | 113.4971
0.008742051 | 113.8968
0.008790649 | 113.8253
0.008874269 | 114.1621
0.008973715 | 114.2706
0.009019099 | 114.3286
0.009117848 | 114.3786
0.009174922 | 114.7143
0.009251871 | 115.3181
0.009318999 | 115.5975
0.009408446 | 115.7499
0.009474879 | 116.0039
0.00955183 | 116.0887
0.009632496 | 116.2124
0.009715788 | 116.1273
0.009773514 | 116.0968
0.009859189 | 116.7079
0.00993084 | 116.8128
0.009992252 | 117.194
0.01007572 | 117.3158
0.01016065 | 117.9788
0.01022034 | 117.7223
0.01028438 | 118.1186
0.01037763 | 118.623
0.01045338 | 118.9851
0.01051809 | 118.7683
0.01060857 | 118.4042
0.0106778 | 118.4032
0.010755 | 118.6928
0.01081701 | 119.1619
0.01089346 | 119.2755
0.01096006 | 119.5409
0.01103862 | 120.0139
0.01110488 | 120.2428
0.01118364 | 120.5311
0.01125471 | 120.7359
0.01132471 | 120.9335
0.01139724 | 121.1555
0.01151297 | 120.5274
0.01156566 | 120.691
0.01162933 | 121.0315
0.01168627 | 121.4931
0.01177571 | 121.4716
0.01186455 | 121.6436
0.01195585 | 122.2013
0.01201132 | 122.4562
0.01208547 | 122.5766
0.01216618 | 122.8197
0.01222939 | 123.0276
0.01229213 | 123.2512
0.0123656 | 123.69
0.01245694 | 123.9664
0.01255265 | 123.8439
0.01264761 | 123.2767
0.01270666 | 123.1229
0.01278126 | 123.1403
0.01283611 | 123.7225
0.01290145 | 124.1835
0.01298685 | 124.2659
0.01306131 | 124.9417
0.01312061 | 125.0854
0.01320522 | 125.5571
0.01327339 | 125.4752
0.01335918 | 126.1259
0.01343547 | 126.0683
0.0135313 | 125.0492
0.01359083 | 125.0586
0.0136557 | 125.601
0.01373063 | 125.9536
0.0137983 | 126.4522
0.01387472 | 126.6744
0.01396069 | 126.7521
0.01403856 | 126.7909
0.01409731 | 127.1047
0.01418599 | 127.2154
0.01424871 | 127.5363
0.01434726 | 127.8737
0.0143991 | 128.0825
0.01446225 | 128.3232
0.01453102 | 128.2236
0.01462165 | 128.5728
0.01470101 | 128.5898
0.01479291 | 128.4579
0.01487702 | 127.8059
0.01494704 | 127.825
0.01499019 | 128.3122
0.01506793 | 128.8491
0.01512893 | 129.0835
0.01520595 | 128.9926
0.01528917 | 129.4551
0.01535346 | 130.0468
0.0154178 | 130.2868
0.01553175 | 130.6705
0.01558846 | 130.3862
0.01566909 | 130.6782
0.01577046 | 130.0141
0.01582898 | 130.099
0.01591427 | 130.2167
0.01597727 | 130.3888
0.01604731 | 130.726
0.01611378 | 130.8199
0.01617883 | 131.1041
0.01625334 | 131.3884
0.0163371 | 131.5942
0.01640092 | 131.6143
0.01646053 | 131.8953
0.01655973 | 132.1587
0.01664585 | 132.4352
0.01672628 | 132.5829
0.01677965 | 132.642
0.0168719 | 133.0564
0.01693298 | 133.1814
0.01700731 | 132.9679
0.01709045 | 133.1454
0.01715782 | 133.2597
0.01724325 | 133.4625
0.01731797 | 132.7799
0.01738652 | 132.9686
0.01746329 | 133.4024
0.01753156 | 133.8895
0.01761444 | 133.9461
0.01768274 | 133.7345
0.01774962 | 134.1987
0.01782575 | 134.4747
0.01788845 | 135.0528
0.01797181 | 135.2971
0.01805181 | 135.6653
0.01813315 | 135.5051
0.01819229 | 135.8556
0.01830567 | 135.5093
0.01839511 | 134.474
0.01847128 | 134.4176
0.01850225 | 134.6236
0.01857825 | 135.0306
0.01866092 | 135.8468
0.01873038 | 135.7042
0.01880006 | 135.6892
0.01887573 | 136.1825
0.01895735 | 136.2225
0.01903147 | 136.7829
0.01910535 | 136.6367
0.01917218 | 136.6422
0.01924708 | 136.9715
0.01931981 | 137.1299
0.01942007 | 137.4526
0.01950123 | 137.7485
0.0195563 | 137.9712
0.01964928 | 137.7627
0.01973509 | 137.4289
0.01978245 | 137.737
0.0198349 | 137.9166
0.01994085 | 138.1522
0.02000545 | 137.3493
0.02008209 | 137.6828
0.02014629 | 138.3042
0.02021214 | 138.498
0.02029625 | 138.7327
0.02037162 | 138.7111
0.02043553 | 138.7304
0.0204997 | 138.8445
0.02059312 | 139.1795
0.02065399 | 139.4666
0.02071627 | 139.6431
0.02079251 | 139.8916
0.02086628 | 140.1621
0.02094396 | 140.4774
0.02105615 | 139.4344
0.02112604 | 138.9915
0.02117717 | 139.2074
0.02125375 | 139.6751
0.02133652 | 139.79
0.02140529 | 140.0662
0.02147341 | 140.2623
0.0215695 | 140.5917
0.02163625 | 140.5681
0.02170367 | 140.5751
0.02176424 | 140.8486
0.02185901 | 141.1019
0.0219302 | 141.2694
0.02200511 | 141.3489
0.02206915 | 141.6163
0.0221386 | 141.7868
0.02222229 | 141.9358
0.02230209 | 142.0418
0.02237291 | 142.2894
0.02245943 | 142.7928
0.02253697 | 142.8567
0.02262316 | 142.4222
0.02272441 | 141.4916
0.02278033 | 141.9065
0.02283484 | 142.4848
0.02292278 | 142.5071
0.02300747 | 141.6475
0.02307908 | 141.9824
0.02315256 | 142.4018
0.0232182 | 142.676
0.02326332 | 142.8602
0.02335816 | 143.1961
0.02342517 | 143.2753
0.02349996 | 143.2035
0.02358705 | 143.3011
0.02365981 | 143.6424
0.02372213 | 143.8971
0.0237968 | 144.1712
0.02387921 | 144.6845
0.02395396 | 144.7405
0.0240283 | 144.8181
0.02410545 | 145.119
0.02417408 | 145.077
0.0242715 | 144.9523
0.02435282 | 144.3596
0.02444658 | 143.5155
0.02450998 | 143.4224
0.02458086 | 144.2548
0.02463883 | 144.2926
0.02470815 | 144.5679
0.0247829 | 144.7105
0.02486051 | 145.0442
0.0249264 | 145.0166
0.02500432 | 145.3793
0.02506556 | 145.4207
0.02514726 | 145.6119
0.02522946 | 145.7384
0.02529371 | 145.7017
0.02535853 | 145.9572
0.02543813 | 146.2762
0.02551213 | 146.4377
0.02559599 | 146.4618
0.02565904 | 146.5782
0.02574608 | 146.8199
0.02579174 | 147.0062
0.02587114 | 146.8552
0.02597224 | 146.8328
0.02604714 | 146.553
0.0261208 | 146.7098
0.02619027 | 147.149
0.02625783 | 147.071
0.02634758 | 146.7564
0.02642902 | 146.6905
0.02650142 | 146.891
0.02657613 | 147.1621
0.0266307 | 147.4064
0.02670728 | 147.6146
0.02680405 | 148.0152
0.02687017 | 147.9051
0.02693191 | 147.9321
0.02702406 | 147.9321
0.02709818 | 148.0737
0.0271684 | 147.902
0.02724148 | 148.4325
0.02729569 | 148.4757
0.02737216 | 148.8554
0.02746972 | 149.2746
0.02751604 | 149.3833
0.02761862 | 149.1561
0.02768624 | 148.8989
0.02779176 | 148.6816
0.02782021 | 148.2261
0.02791837 | 148.2592
0.0279949 | 148.1209
0.02807293 | 148.4383
0.02812485 | 148.6426
0.02819384 | 148.8519
0.02827901 | 149.2134
0.02835567 | 149.2185
0.02843785 | 149.2364
0.02850261 | 149.3834
0.02856061 | 149.7104
0.02866966 | 150.0179
0.02873565 | 149.7589
0.0287982 | 149.8353
0.02887417 | 150.3592
0.02893852 | 150.3509
0.0290309 | 150.6889
0.02910233 | 150.4652
0.02919357 | 150.7911
0.02924772 | 150.8545
0.029289 | 150.9417
0.02940099 | 151.235
0.02948584 | 151.6288
0.02957014 | 151.7185
0.02962948 | 151.6558
0.02969219 | 151.6662
0.02976997 | 151.5665
0.02986609 | 150.9709
0.02996341 | 150.291
0.03002946 | 150.6008
0.0300979 | 151.0122
0.03015305 | 150.9645
0.0302381 | 150.4714
0.0303031 | 150.6127
0.03037812 | 150.9602
0.03046072 | 151.3006
0.03051255 | 151.272
0.03059707 | 151.6353
0.03066287 | 151.7555
0.03074111 | 151.8634
0.03081184 | 152.0554
0.03088459 | 151.8116
0.03095784 | 152.28
0.03103372 | 152.2873
0.03108954 | 152.3468
0.03117312 | 152.4161
0.03124417 | 152.7161
0.03130916 | 153.0049
0.0313896 | 153.2805
0.0314706 | 153.2197
0.031535 | 153.1557
0.03161481 | 153.3541
0.03170161 | 153.3968
0.03180252 | 152.4762
0.03185444 | 152.3312
0.03191361 | 152.7945
0.03198552 | 153.1929
0.03206914 | 153.0096
0.03215009 | 153.0314
0.03220655 | 152.9835
0.03229988 | 153.7003
0.03236789 | 153.4118
0.03243211 | 153.4094
0.0325093 | 153.5397
0.03257551 | 153.4509
0.03267391 | 153.6455
0.03272632 | 153.9071
0.03280112 | 153.9829
0.03288417 | 154.1173
0.03295835 | 154.1966
0.03305629 | 154.4789
0.03311703 | 154.415
0.03317886 | 154.5403
0.03326087 | 155.0133
0.03334468 | 154.8759
0.03344215 | 154.9334
0.03348922 | 154.9337
0.03356946 | 154.883
0.03363261 | 154.8724
0.03372152 | 155.022
0.0338034 | 154.9882
0.03387433 | 154.8262
0.0339626 | 154.7436
0.03402457 | 154.795
0.03410384 | 155.0882
0.0341839 | 155.0696
0.03425123 | 154.3197
0.03432281 | 154.2285
0.03439041 | 154.7108
0.0344638 | 155.0732
0.03453259 | 155.0731
0.0346215 | 155.4125
0.0346876 | 155.1911
0.03476447 | 155.4366
0.03484481 | 155.5853
0.03490341 | 155.7793
0.03496248 | 155.852
0.03505626 | 156.1274
0.03513911 | 156.0118
0.03521571 | 156.2076
0.03529786 | 155.9569
0.03537261 | 156.101
0.03542046 | 156.1623
0.03549878 | 156.2766
0.03556349 | 156.441
0.03564433 | 156.6193
0.03571621 | 156.8935
0.03580108 | 157.0012
0.03584607 | 157.1641
0.03592624 | 157.2613
0.03602111 | 157.5666
0.03609441 | 157.5773
0.0361557 | 157.3779
0.03624719 | 157.6178
0.03632179 | 157.7589
0.03642149 | 157.5488
0.03648828 | 157.5616
0.03656668 | 157.2726
0.03663333 | 157.088
0.0367138 | 157.0048
0.03676909 | 156.8396
0.03686998 | 156.9174
0.03694532 | 156.7066
0.03703601 | 156.2404
0.03709313 | 156.1327
0.03717344 | 156.7239
0.03723286 | 156.8032
0.03731995 | 157.2495
0.03738118 | 156.974
0.03745919 | 157.0718
0.03752732 | 157.2296
0.03760481 | 157.294
0.0376749 | 157.4407
0.03775959 | 157.4569
0.03783405 | 157.6046
0.03789112 | 157.6007
0.03795966 | 157.8303
0.03804218 | 158.2089
0.0381145 | 158.2281
0.03820669 | 158.1913
0.0382632 | 158.0784
0.03834893 | 158.0357
0.0384207 | 158.2439
0.03848058 | 158.8059
0.03855467 | 158.7291
0.03861711 | 158.7355
0.03872135 | 159.0356
0.03879781 | 158.8986
0.03887657 | 159.0329
0.0389353 | 159.0329
0.03899758 | 159.2078
0.03907518 | 159.2779
0.03914563 | 159.4478
0.03924736 | 159.4333
0.0393083 | 159.3236
0.03938213 | 159.2564
0.03946447 | 159.1363
0.03954994 | 159.0436
0.03961598 | 158.8885
0.03969822 | 158.3255
0.03978701 | 158.4954
0.0398554 | 158.5157
0.03992042 | 158.8032
0.03998387 | 158.9541
0.04006794 | 158.9823
0.0401234 | 158.7545
0.04021285 | 159.0204
0.04028309 | 159.179
0.04036696 | 159.4597
0.04044062 | 159.4843
0.04049474 | 159.2144
0.04057914 | 159.5305
0.04064498 | 159.6822
0.0407284 | 160.0275
0.04080295 | 159.947
0.04088494 | 160.1602
0.04095339 | 159.9201
0.04102178 | 160.025
0.04109327 | 160.2348
0.04116659 | 160.3208
0.04122683 | 160.378
0.04130938 | 160.5163
0.04138632 | 160.5592
0.04146104 | 160.6395
0.04154156 | 160.7235
0.04159852 | 160.7779
0.04168716 | 160.9049
0.04176088 | 160.929
0.04182887 | 160.8028
0.04191663 | 161.1149
0.04197466 | 161.0452
0.04206558 | 161.1308
0.04213653 | 161.1709
0.04220948 | 161.308
0.0422869 | 161.4888
0.0423711 | 161.5057
0.04245021 | 161.2867
0.04254809 | 161.3336
0.04258577 | 161.4388
0.04265448 | 161.4387
0.04274223 | 161.5065
0.04281276 | 161.5886
0.04290085 | 161.5266
0.04296202 | 161.5527
0.04304311 | 161.6552
0.04313667 | 161.8683
0.04317729 | 161.7922
0.04325284 | 162.0327
0.04336132 | 162.1843
0.04342068 | 162.0804
0.04349615 | 162.0812
0.04358929 | 162.0353
0.04366258 | 161.2206
0.04377255 | 160.6538
0.04384107 | 159.9252
0.0439156 | 160.1938
0.04397524 | 160.3575
0.04404896 | 160.5701
0.04411895 | 160.3889
0.04419649 | 160.8081
0.04427624 | 160.754
0.0443511 | 160.8503
0.04440983 | 161.0049
0.04449463 | 160.9963
0.04456942 | 160.7444
0.0446296 | 160.9774
0.0446951 | 160.9348
0.04476706 | 161.3985
0.04483151 | 161.5477
0.04490388 | 161.7377
0.0449868 | 161.8143
0.04507257 | 161.6109
0.04513541 | 161.8066
0.04520167 | 161.8533
0.04527284 | 162.0105
0.04537857 | 162.297
0.04545489 | 162.0314
0.04550947 | 162.1163
0.04559016 | 162.4227
0.04565043 | 162.6274
0.04572516 | 162.6962
0.04581535 | 162.661
0.04588297 | 162.6346
0.04597402 | 162.8939
0.04605543 | 162.8115
0.04612102 | 162.7575
0.0461903 | 162.9779
0.04625492 | 163.1272
0.04632375 | 163.0549
0.04639658 | 163.3025
0.04647786 | 163.2409
0.04654639 | 163.1963
0.04663201 | 163.406
0.04670426 | 163.2859
0.04677519 | 163.4782
0.04684748 | 163.6947
0.04693056 | 163.7596
0.04701081 | 163.6064
0.04707911 | 163.5644
0.04715997 | 163.6798
0.04722588 | 163.9032
0.04730097 | 163.8937
0.04737155 | 164.1727
0.04744767 | 164.0544
0.04751293 | 163.9008
0.0475974 | 164.0098
0.0476547 | 164.0322
0.04772569 | 164.1074
0.04780873 | 164.5583
0.04788158 | 164.4031
0.04795691 | 164.2341
0.0480781 | 163.6471
0.04816 | 162.1105
0.04821653 | 162.1108
0.04830103 | 162.773
0.04835988 | 162.9801
0.04843185 | 162.7056
0.04849641 | 162.6549
0.04858842 | 162.7353
0.04864317 | 162.8243
0.04872992 | 162.5342
0.04879973 | 162.7719
0.04887536 | 162.755
0.04894481 | 162.7277
0.04902023 | 162.9146
0.04909366 | 163.1602
0.04916211 | 163.0678
0.04923141 | 163.3667
0.04930705 | 163.1493
0.04937422 | 163.2238
0.04945293 | 163.4429
0.04954631 | 163.4967
0.04960645 | 163.5244
0.04967584 | 163.4598
0.04975554 | 163.7385
0.04983605 | 163.7169
0.04991172 | 163.8193
0.04998338 | 163.7685
0.05004884 | 163.8141
0.05012535 | 163.7989
0.05020031 | 163.8774
0.05026744 | 164.104
0.05033529 | 164.0606
0.05041553 | 164.2152
0.05048286 | 164.2364
0.0505781 | 164.2613
0.05064009 | 164.2931
0.05071435 | 164.3913
0.05079658 | 164.3323
0.05085723 | 164.4112
0.05091863 | 164.538
0.05098985 | 164.5313
0.05109094 | 164.6855
0.05115778 | 164.496
0.05122806 | 164.4956
0.05131767 | 164.6394
0.05139096 | 164.7555
0.05145421 | 165.0489
0.0515307 | 164.6951
0.0516146 | 164.889
0.05168138 | 164.8644
0.0517377 | 165.0132
0.0518252 | 165.0222
0.0519122 | 165.0798
0.05198577 | 165.1016
0.05205241 | 165.0237
0.05213453 | 164.9927
0.05218119 | 165.1656
0.05227596 | 165.3799
0.05235879 | 165.4131
0.05243197 | 165.3046
0.05249087 | 165.2745
0.05257469 | 165.2667
0.05265963 | 165.4804
0.05272664 | 165.6809
0.05280654 | 165.3548
0.05289221 | 165.5515
0.05295473 | 165.567
0.05302432 | 165.6293
0.05312035 | 165.7111
0.05318509 | 165.6694
0.0532569 | 165.8306
0.05333178 | 165.8226
0.05341196 | 165.9064
0.05349067 | 165.854
0.05356519 | 165.8104
0.05363226 | 166.0306
0.05370839 | 165.8761
0.05378414 | 166.0009
0.05385307 | 166.0649
0.05393646 | 166.1102
0.05401533 | 166.0457
0.05407797 | 165.9601
0.05415851 | 166.1284
0.05423157 | 166.1632
0.05431579 | 166.2033
0.05437928 | 166.2805
0.0544605 | 166.1429
0.0545499 | 166.2657
0.05462181 | 166.4391
0.05467734 | 166.1199
0.05476292 | 166.3719
0.05483587 | 166.3174
0.05487909 | 166.3898
0.05497408 | 166.4272
0.05504501 | 166.3114
0.05512468 | 166.3628
0.05520467 | 166.2208
0.05526698 | 166.4328
0.0553528 | 166.4822
0.05542455 | 166.6173
0.05550999 | 166.5136
0.05560093 | 166.4273
0.05564353 | 166.4767
0.05571563 | 166.6436
0.05579681 | 166.7608
0.05587687 | 166.7088
0.05594697 | 166.6044
0.05602661 | 166.5854
0.05612141 | 166.6458
0.05618746 | 166.7522
0.05624954 | 166.5925
0.05634345 | 166.9097
0.05640012 | 166.9009
0.05648176 | 166.9501
0.05656451 | 166.6203
0.05663125 | 166.6698
0.05669396 | 166.9454
0.05677488 | 166.9753
0.05685051 | 167.0351
0.05692003 | 166.8169
0.05700179 | 166.8899
0.05709973 | 166.5856
0.05719645 | 165.225
0.05726834 | 164.6674
0.05735172 | 164.8183
0.05736586 | 165.1502
0.05745003 | 165.1301
0.05752439 | 165.2327
0.05761141 | 165.4095
0.05769151 | 164.9756
0.05775675 | 165.0416
0.05781158 | 165.3173
0.05790001 | 165.4685
0.05796184 | 165.2112
0.05806174 | 165.282
0.05812228 | 164.9978
0.05819147 | 165.3342
0.05827867 | 165.3951
0.05835613 | 165.3319
0.05841566 | 165.3561
0.05849112 | 165.543
0.05855464 | 165.4646
0.05865529 | 165.6079
0.05871533 | 165.2903
0.05878416 | 165.3504
0.05884751 | 165.7935
0.05891861 | 165.7033
0.05899573 | 165.6686
0.0590773 | 165.6588
0.05915633 | 165.7718
0.05924339 | 165.8137
0.05929461 | 165.8138
0.05938622 | 165.8384
0.05945201 | 165.7976
0.05951247 | 165.8499
0.05959586045 | 165.9578
0.05966257 | 165.9656
0.05975585 | 166.1097
0.05982544 | 166.0093
0.05989211 | 166.0192
0.05997208 | 166.2141
0.06005105 | 166.2417
0.06012157 | 166.1341
0.06019931 | 166.0969
0.06026667 | 166.1825
0.06034078 | 165.9918
0.06042179 | 166.3323
0.06047995 | 166.3247
0.06056165 | 166.5075
0.06063807 | 166.4392
0.06071757 | 166.216
0.06078335 | 166.1093
0.0608725 | 166.6009
0.06092385 | 166.4891
0.06100867 | 166.4557
0.06108565 | 166.649
0.06114247 | 166.3759
0.06123257 | 166.3594
0.06130442 | 166.6356
0.06138436 | 166.6578
0.06145012 | 166.6406
0.06152294 | 166.5665
0.06159599 | 166.8115
0.06168344 | 166.6448
0.06175305 | 166.7043
0.06182706 | 166.5319
0.0619017 | 166.6252
0.06197899 | 166.9249
0.06205403 | 166.6988
0.06213099 | 166.7066
0.06219533 | 166.7763
0.06227446 | 166.8316
0.0623408 | 166.9065
0.0624181 | 166.8329
0.06251254 | 167.1211
0.06256415 | 166.8043
0.06264342 | 167.0039
0.06273582 | 167.0373
0.06280965 | 167.1055
0.06288679 | 166.9634
0.06294675 | 167.0206
0.06303813 | 167.2075
0.06311124 | 167.0617
0.06318186 | 166.9679
0.06324232 | 166.9842
0.06332722 | 167.1514
0.06340769 | 167.1569
0.06347452 | 167.0674
0.06356025 | 167.181
0.06362498 | 166.9211
0.06369899 | 167.0384
0.06377557 | 167.2609
0.06385904 | 167.2997
0.0639387 | 167.1928
0.06402394 | 167.148
0.06408527 | 167.2953
0.06416407 | 167.3697
0.06423269 | 167.2947
0.06431646 | 167.366
0.0643881 | 167.3134
0.06445598 | 167.2532
0.06452967 | 167.3847
0.06460278 | 167.3739
0.06467047 | 167.3064
0.06476257 | 167.4387
0.0648197 | 167.2495
0.06490995 | 167.3516
0.06496825 | 167.2231
0.0650566 | 167.5535
0.0651252 | 167.6066
0.06521905 | 167.2661
0.06529465 | 167.3352
0.06535958 | 167.6172
0.06542843 | 167.5132
0.06548101 | 167.3205
0.06555882 | 167.578
0.06564063 | 167.3231
0.06571572 | 167.5189
0.06580012 | 167.4668
0.06586309 | 167.4991
0.06593514 | 167.3139
0.06602037 | 167.4357
0.06608463 | 167.5119
0.06616369 | 167.6933
0.0662499 | 167.4529
0.06630857 | 167.4717
0.06639723 | 167.7608
0.06645962 | 167.5592
0.06653676 | 167.4905
0.06663038 | 167.617
0.06669561 | 167.6211
0.06676791 | 167.4913
0.06684862 | 167.5925
0.0669124 | 167.6269
0.06698497 | 167.8693
0.06706399 | 167.5909
0.06713873 | 167.5794
0.06721877 | 167.4838
0.06728819 | 167.3773
0.06736648 | 167.5403
0.06744048 | 167.7364
0.06750846 | 167.3203
0.06757978 | 167.4967
0.06764629 | 167.684
0.06774064 | 167.6668
0.06782006 | 167.4444
0.06788127 | 167.4014
0.06796205 | 167.5582
0.06803 | 167.5518
0.06812722 | 167.5073
0.06819063 | 167.3482
0.06824669 | 167.5935
0.06833026 | 167.753
0.06840258 | 167.5334
0.06847341 | 167.3832
0.06856624 | 167.6156
0.06862635 | 167.4472
0.06868932 | 167.5702
0.06877943 | 167.706
0.06885156 | 167.6178
0.06893081 | 167.5086
0.06900774 | 167.5187
0.06907085 | 167.5162
0.06914413 | 167.4892
0.06920204 | 167.342
0.06928416 | 167.5031
0.06937434 | 167.392
0.06944145 | 167.6504
0.06951834 | 167.3309
0.06959699 | 167.2936
0.06966295 | 167.3635
0.06974436 | 167.6443
0.06981686 | 167.2509
0.06988967 | 167.3171
0.06995792 | 167.3706
0.07004261 | 167.5165
0.0701114 | 167.3626
0.07018355 | 167.2886
0.07027854 | 167.3631
0.0703233 | 167.3545
0.07041874 | 167.2338
0.07049135 | 167.2913
0.07056607 | 167.3622
0.07065294 | 167.4057
0.07072874 | 167.4294
0.07077377 | 167.1647
0.07084824 | 167.4192
0.07094267 | 167.3419
0.07101287 | 167.2724
0.0710883 | 167.2055
0.07115629 | 167.0624
0.07125301 | 167.2577
0.07130946 | 167.2054
0.07138898 | 167.157
0.07148061 | 167.1384
0.07155032 | 167.1284
0.07161392 | 167.1007
0.07168059 | 167.191
0.07177758 | 167.282
0.07187075 | 167.1421
0.07190832 | 167.0149
0.07199542 | 167.1678
0.07206806 | 166.8119
0.07212189 | 167.0794
0.07222879 | 167.258
0.07228935 | 167.2624
0.07237623 | 166.9195
0.07245197 | 167.0059
0.07251613 | 166.8962
0.07259449 | 167.0375
0.07267272 | 166.9642
0.07272698 | 166.8251
0.07280701 | 166.8693
0.07290292 | 166.9401
0.07297211 | 166.9633
0.07305578 | 166.8995
0.07311448 | 166.7554
0.07319072 | 166.87
0.07327028 | 166.733
0.07332396 | 166.6147
0.07339946 | 166.7716
0.07347849 | 166.9088
0.07358176 | 166.8482
0.07364542 | 166.7049
0.07371853 | 166.578
0.07377319 | 166.8471
0.07385687 | 166.724
0.07392433 | 166.4511
0.07400466 | 166.8712
0.07409476 | 166.6006
0.07415388 | 166.673
0.07423646 | 166.5168
0.07433121 | 166.6132
0.07440326 | 166.5477
0.07445431 | 166.4288
0.07454335 | 166.7589
0.07461452 | 166.5097
0.07468821 | 166.4429
0.07477433 | 166.3539
0.07483152 | 166.2747
0.0749161 | 166.2299
0.07498675 | 166.3499
0.07506669 | 166.2875
0.07513941 | 166.3537
0.07520671 | 166.2233
0.07528159 | 166.2869
0.07535895 | 166.3039
0.07541314 | 166.1553
0.07552174 | 166.2438
0.07559988 | 166.2146
0.0756477 | 166.1712
0.07574112 | 166.2476
0.07581247 | 166.0117
0.07587798 | 166.1293
0.07595557 | 166.0993
0.07602679 | 165.9688
0.07609861 | 165.9267
0.07616498 | 166.0055
0.07624998 | 165.792
0.07632469 | 165.895
0.07639597 | 165.9302
0.07645208 | 165.8681
0.0765387 | 165.8553
0.07661091 | 165.9262
0.07669782 | 165.8844
0.07675856 | 165.5761
0.07682039 | 165.7011
0.07691632 | 165.6558
0.07698051 | 165.6971
0.07706067 | 165.6397
0.07713422 | 165.6999
0.07721569 | 165.6396
0.07729138 | 165.5265
0.07735951 | 165.4284
0.0774409 | 165.7026
0.07750842 | 165.4654
0.0775844 | 165.2698
0.07765707 | 165.2717
0.07773934 | 165.4128
0.07781978 | 165.4653
0.07788865 | 165.198
0.07794436 | 165.2825
0.07802481 | 165.3115
0.07810117 | 165.1943
0.07817631 | 164.8569
0.07825097 | 165.0826
0.0783256 | 165.06
0.07840438 | 165.2766
0.07847046 | 165.1345
0.0785548 | 164.8751
0.07863151 | 164.9492
0.07869964 | 164.9628
0.07877553 | 164.9833
0.07884907 | 164.781
0.07892278 | 164.8943
0.07900275 | 164.8006
0.07908362 | 164.7267
0.07914892 | 165.0074
0.07921488 | 164.8827
0.07930296 | 164.6218
0.07937159 | 164.5945
0.0794421 | 164.5317
0.07951978 | 164.6462
0.07959133 | 164.7967
0.07967871 | 164.2345
0.07974415 | 164.5177
0.07982772 | 164.745
0.07989481 | 164.3282
0.07998004 | 164.2533
0.08004948 | 164.3762
0.08010961 | 164.5079
0.08019471 | 164.399
0.08027515 | 164.2432
0.08032597 | 164.0788
0.08040274 | 164.2784
0.08047955 | 163.8635
0.08057277 | 163.8532
0.08062867 | 163.9075
0.08070012 | 163.9907
0.08077193 | 164.0218
0.08084779 | 163.8132
0.08091774 | 163.8274
0.08098244 | 163.783
0.08105443 | 163.9056
0.08115591 | 163.6445
0.08121521 | 163.6523
0.08127889 | 163.8143
0.08137691 | 163.768
0.08142747 | 163.6583
0.08151233 | 163.7339
0.08160892 | 163.5561
0.08168234 | 163.4292
0.08172557 | 163.3826
0.08180555 | 163.5166
0.08188868 | 163.1996
0.08196694 | 163.3519
0.08203883 | 163.1337
0.08213151 | 163.2552
0.08218876 | 163.1222
0.08227727 | 163.3585
0.08235327 | 163.0138
0.08241374 | 163.1712
0.08248046 | 163.0887
0.08256398 | 162.9918
0.08264415 | 163.0599
0.08271804 | 162.9733
0.08279285 | 162.7332
0.0828639 | 162.8537
0.08293229 | 162.9543
0.08302652 | 162.8735
0.08309761 | 162.3233
0.08316923 | 162.8873
0.08325813 | 162.6801
0.08332083 | 162.4561
0.08342018 | 162.4482
0.08348779 | 162.4271
0.0835401 | 162.4751
0.08361359 | 162.5116
0.08370374 | 162.4321
0.08378696 | 162.3287
0.08388447 | 162.1639
0.08396526 | 161.9816
0.0840354 | 161.871
0.08408593 | 161.9173
0.08413925 | 162.1335
0.08419712 | 162.142
0.08426896 | 162.1777
0.08436872 | 161.9566
0.08447876 | 161.7135
0.08456098 | 161.6201
0.08465016 | 161.6113
0.08470754 | 161.6382
0.08477095 | 161.6234
0.08482904 | 161.6479
0.08488866 | 161.6949
0.08498791 | 161.496
0.08507033 | 161.4158
0.08515551 | 161.3808
0.08523389 | 161.3343
0.0853174 | 161.2051
0.0853787 | 161.0764
0.08543499 | 161.1365
0.08549632 | 161.1947
0.0855533 | 161.2435
0.08564986 | 161.1922
0.08572751 | 161.0039
0.08583188 | 160.7603
0.08588823 | 160.6978
0.0859546 | 160.7223
0.08602997 | 160.7857
0.08609917 | 160.8659
0.08617751 | 160.789
0.08624285 | 160.6595
0.08633146 | 160.5483
0.08641835 | 160.3582
0.08647735 | 160.3685
0.08653316 | 160.4375
0.0866008 | 160.2728
0.08664148 | 160.3372
0.08667222 | 160.4419
0.08677639 | 160.5393
0.0868738 | 160.3005
0.08698926 | 159.9817
0.08708306 | 159.817
0.08715766 | 159.8507
0.08721709 | 159.9498
0.08726962 | 159.8475
0.08735812 | 159.8499
0.08741137 | 159.8744
0.08750532 | 159.7953
0.08757913 | 159.6572
0.08769529 | 159.5165
0.08776234 | 159.3542
0.08782958 | 159.4085
0.08786723 | 159.3877
0.08794019 | 159.499
0.08799483 | 159.4595
0.08807375 | 159.4089
0.08818183 | 159.2645
0.08827299 | 159.0379
0.08832909 | 158.7464
0.08837526 | 158.9021
0.0884344 | 159.0968
0.08848802 | 159.243
0.08858523 | 159.0342
0.08872171 | 158.6249
0.0887889 | 158.5107
0.08887749 | 158.5811
0.08892327 | 158.5665
0.08898917 | 158.4993
0.08907704 | 158.5309
0.08914263 | 158.4901
0.08923578 | 158.4043
0.08929606 | 158.2787
0.08935816 | 158.2951
0.08945257 | 158.246
0.08948913 | 157.5853
0.08954216 | 158.0728
0.08960376 | 158.3376
0.08968103 | 158.2158
0.08981704 | 157.9204
0.08991977 | 157.5952
0.0899783 | 157.4911
0.0900433 | 157.5584
0.09010695 | 157.6897
0.09016025 | 157.7537
0.09024482 | 157.6961
0.09035381 | 157.3605
0.09044403 | 156.9745
0.09049345 | 157.0983
0.09055716 | 157.3088
0.09062013 | 157.4516
0.09069593 | 157.2668
0.09079175 | 157.0011
0.09087825 | 156.9469
0.09095611 | 156.7899
0.09102523 | 156.7997
0.0910918 | 156.7757
0.09114106 | 156.8468
0.09123927 | 156.742
0.09131072 | 156.5406
0.09139406 | 156.519
0.09145732 | 156.4253
0.09152746 | 156.2428
0.09159961 | 156.2292
0.09164512 | 156.3486
0.0917519 | 156.3063
0.09183282 | 156.0471
0.09189613 | 155.8283
0.09196452 | 155.869
0.09203322 | 156.2664
0.09210882 | 156.0225
0.09220423 | 155.7421
0.09227945 | 155.4332
0.09231925 | 155.4636
0.09238376 | 155.6751
0.09245648 | 155.7718
0.09255722 | 155.5991
0.09266071 | 155.1247
0.09273837 | 155.0508
0.09278652 | 155.2655
0.09286368 | 155.3066
0.09295235 | 155.3175
0.09302595 | 154.9546
0.09310143 | 154.7826
0.09317123 | 154.8718
0.09323245 | 154.9607
0.0933295 | 154.8627
0.09340508 | 154.5559
0.09348037 | 154.4841
0.09353986 | 154.4503
0.09359049 | 154.6994
0.09369329 | 154.4508
0.09376438 | 154.297
0.0938562 | 154.0743
0.09391427 | 153.9932
0.09398296 | 154.1752
0.09405721 | 154.001
0.09413839 | 153.8452
0.09423346 | 153.8212
0.09428173 | 153.7825
0.09437334 | 153.6773
0.09442172 | 153.6828
0.09451693 | 153.5828
0.09458864 | 153.4115
0.0946867 | 153.4074
0.09475279 | 153.3045
0.09483508 | 153.1439
0.09489753 | 153.2174
0.09496747 | 153.1927
0.09503648 | 152.9284
0.09511619 | 153.0185
0.09520293 | 152.9087
0.09527367 | 152.7829
0.09533747 | 152.7481
0.09542799 | 152.5298
0.09550051 | 152.6168
0.09559919 | 152.4529
0.09564983 | 152.2407
0.09570988 | 152.1663
0.09576736 | 152.2879
0.09585334 | 152.3693
0.09592687 | 152.2647
0.09600509 | 151.9075
0.09610121 | 151.6457
0.09614109 | 151.6076
0.09620536 | 151.9496
0.09626534 | 151.8897
0.09636888 | 151.4517
0.09645334 | 151.4006
0.09651573 | 151.3363
0.09657357 | 151.2046
0.09664693 | 151.5354
0.09672425 | 151.0333
0.09682448 | 151.075
0.09688549 | 150.8605
0.09696265 | 151.121
0.09704642 | 150.896
0.09712742 | 150.8002
0.09719511 | 150.6843
0.09728216 | 150.7322
0.09734433 | 150.609
0.09741736 | 150.4183
0.09747927 | 150.2716
0.09755402 | 150.4539
0.09765303 | 150.1412
0.09771532 | 149.9939
0.09778049 | 150.1287
0.09786956 | 149.9463
0.09793836 | 149.5493
0.09800314 | 149.8832
0.09808601 | 149.808
0.09816859 | 149.6441
0.09826599 | 149.5109
0.09832934 | 149.4449
0.09838585 | 149.3364
0.09846996 | 149.1866
0.09855838 | 149.2462
0.0986264 | 148.9889
0.09868269 | 149.0099
0.09876863 | 148.9632
0.09884831 | 148.7252
0.09893832 | 148.546
0.09899485 | 148.6667
0.09906027 | 148.6744
0.09915127 | 148.3808
0.09921629 | 148.1933
0.09929956 | 148.2511
0.09937093 | 148.3002
0.09944262 | 148.1737
0.09954586 | 147.9212
0.09959579 | 147.6868
0.09967526 | 147.9918
0.09976054 | 147.5254
0.09981097 | 147.4449
0.09988495 | 147.7692
0.09996402 | 147.5371
0.1000343 | 147.2647
0.10012 | 147.4642
0.1002117 | 147.0653
0.1002709 | 147.0045
0.1003242 | 147.0544
0.1004023 | 147.0338
0.1004921 | 146.7979
0.1005489 | 146.376
0.1006162 | 146.6937
0.1006993 | 146.7986
0.1007806 | 146.2006
0.1008597 | 146.3577
0.1009402 | 146.1326
0.1010103 | 146.0626
0.1010734 | 146.0761
0.1011428 | 146.1846
0.1012252 | 145.7497
0.1013056 | 145.7435
0.1013836 | 145.6373
0.1014606 | 145.6081
0.1015269 | 145.4272
0.1016086 | 145.448
0.1016715 | 145.3552
0.1017441 | 145.0748
0.1018184 | 145.3919
0.1018886 | 144.9051
0.1019897 | 144.8137
0.1020527 | 144.5727
0.1021261 | 144.7259
0.1022104 | 144.673
0.1022748 | 144.5602
0.1023408 | 144.4618
0.1024233 | 144.3701
0.1025073 | 144.143
0.1025628 | 144.0122
0.1026506 | 143.9457
0.1026986 | 143.9315
0.1028154 | 143.5852
0.1028653 | 143.5075
0.1029378 | 143.5966
0.1030114 | 143.6725
0.1031002 | 143.3802
0.1031611 | 143.1717
0.1032371 | 142.9919
0.1033121 | 143.1418
0.1033733 | 142.5902
0.1034577 | 143.0851
0.1035385 | 142.7357
0.1036098 | 142.467
0.1036824 | 142.4844
0.1037597 | 142.5152
0.103838 | 142.512
0.1039127 | 141.8836
0.1039801 | 142.0873
0.1040305 | 142.0507
0.1041292 | 141.9494
0.1042156 | 141.759
0.1042833 | 141.4459
0.1043413 | 141.7483
0.1044166 | 141.5832
0.1045072 | 141.5558
0.1045741 | 141.15
0.1046446 | 141.3164
0.104737 | 140.9377
0.1048183 | 140.7734
0.1048823 | 140.7953
0.1049579 | 140.7018
0.1050269 | 140.5146
0.105092 | 140.4104
0.1051719 | 140.3589
0.1052412 | 140.2695
0.1053177 | 140.0357
0.105394 | 140.1039
0.1054735 | 139.9645
0.1055441 | 139.9353
0.1056365 | 139.8268
0.1056948 | 139.6
0.1057674 | 139.3474
0.1058193 | 139.5179
0.10593 | 139.2163
0.1059885 | 138.9853
0.1060654 | 139.1499
0.1061474 | 138.913
0.1062361 | 138.6563
0.1063025 | 138.5602
0.1063537 | 138.4202
0.1064307 | 138.6317
0.1065148 | 138.3639
0.1065897 | 137.9782
0.1066557 | 138.147
0.1067473 | 137.837
0.1068224 | 137.7625
0.1068932 | 137.7562
0.1069636 | 137.6322
0.1070308 | 137.4246
0.1071146 | 137.3513
0.1071957 | 137.0388
0.1072653 | 137.0867
0.1073453 | 137.0119
0.1074227 | 137.0243
0.107492 | 136.5603
0.107566 | 136.7987
0.1076457 | 136.5798
0.1077134 | 136.4225
0.1077724 | 136.3589
0.1078484 | 136.1464
0.1079337 | 136.1274
0.1080001 | 135.7891
0.108079 | 135.8519
0.1081558 | 135.6664
0.1082384 | 135.1453
0.1082993 | 135.3731
0.1083592 | 135.3164
0.1084486 | 135.0575
0.1085081 | 134.9727
0.1085953 | 134.8763
0.1086681 | 134.9453
0.1087556 | 134.7052
0.1088219 | 134.4081
0.1088973 | 134.423
0.1089767 | 134.3615
0.1090434 | 134.044
0.1091129 | 134.1052
0.1091964 | 134.1084
0.1092688 | 133.5042
0.1093428 | 133.5079
0.1093899 | 133.5393
0.1094839 | 133.355
0.1095651 | 133.1695
0.1096332 | 132.8936
0.109717 | 133.181
0.1097865 | 132.8233
0.1098648 | 132.7848
0.1099421 | 132.6064
0.1100203 | 132.4692
0.110074 | 131.9346
0.1101613 | 132.2289
0.1102411 | 132.1145
0.1103138 | 131.8298
0.110395 | 131.7073
0.1104666 | 131.4722
0.1105599 | 131.448
0.1106277 | 131.5287
0.1106818 | 131.1801
0.1107632 | 131.0838
0.1108502 | 130.8704
0.1109282 | 130.7179
0.1110041 | 130.7045
0.1110826 | 130.3399
0.1111532 | 130.298
0.111222 | 130.4119
0.1112986 | 130.0245
0.1113673 | 130.037
0.1114483 | 129.5807
0.1115258 | 129.7919
0.1116028 | 129.6139
0.1116663 | 129.3563
0.1117413 | 129.27
0.111817 | 128.966
0.1118833 | 128.9897
0.111974 | 128.5886
0.1120105 | 128.5615
0.1121154 | 128.7668
0.1121898 | 128.3162
0.1122639 | 127.8953
0.1123424 | 128.2256
0.1123967 | 128.0036
0.1125097 | 127.8618
0.1125735 | 127.4999
0.1126486 | 127.41
0.1127295 | 127.4583
0.1127982 | 127.2928
0.1128591 | 127.0584
0.1129335 | 126.7985
0.112994 | 126.577
0.1130723 | 126.5228
0.1131581 | 126.5669
0.113234 | 126.2455
0.1133148 | 125.9974
0.1133525 | 125.8627
0.1134422 | 125.7109
0.1135188 | 125.8601
0.1135861 | 125.2001
0.1136595 | 125.4495
0.1137479 | 125.4943
0.1138325 | 125.1047
0.1139061 | 124.7895
0.1139609 | 124.726
0.114058 | 124.5918
0.1141163 | 124.0296
0.1142119 | 124.3817
0.1142641 | 124.1136
0.1143514 | 123.9642
0.1144073 | 123.5652
0.1144901 | 123.4701
0.114569 | 123.2788
0.1146641 | 123.2411
0.1147328 | 122.7649
0.1147796 | 122.8275
0.1148874 | 122.2404
0.1149414 | 122.3033
0.1150337 | 122.4016
0.1151192 | 122.1481
0.1151589 | 121.9415
0.1152621 | 121.7702
0.1153086 | 121.396
0.1153996 | 121.5695
0.1154702 | 121.0303
0.1155378 | 120.8943
0.1156258 | 120.6199
0.1157187 | 120.1549
0.1157902 | 120.1618
0.1158573 | 120.1487
0.1159389 | 119.6596
0.1160154 | 119.72
0.1160889 | 119.1413
0.1161418 | 119.1092
0.1162487 | 118.6796
0.1163073 | 118.5218
0.1163766 | 118.1653
0.1164745 | 117.6409
0.1165202 | 117.5545
0.1165935 | 117.3752
0.1166837 | 116.7188
0.1167617 | 116.5029
0.1168498 | 115.8475
0.1168788 | 114.8593
0.1169862 | 115.043
0.1170397 | 114.3095
0.1171444 | 113.938
0.1172188 | 112.3598
0.1172964 | 112.1234
0.1173838 | 110.1502
0.1174436 | 109.6808
0.117517 | 108.6163
0.1176083 | 107.454
0.1176953 | 104.6692
0.1177329 | 103.2186
0.1178231 | 103.1806
0.1179248 | 102.2283
0.1179725 | 100.0399
0.1180755 | 99.42671
0.1181288 | 96.16532
0.1182036 | 96.89431
0.1182713 | 95.3278
0.1183487 | 94.50658
0.1184572 | 92.94885
0.1185112 | 92.66622
0.118573 | 91.66317
0.1186521 | 90.48208
0.1187297 | 89.799
0.118822 | 89.22581
0.1188724 | 88.40587
0.1189177 | 86.44297
0.1190427 | 85.88001
0.1190866 | 85.50348
0.1191638 | 84.40107
0.1192626 | 83.43001
0.1193348 | 82.63293
0.1194049 | 81.44232
0.1194956 | 80.99094
0.1195599 | 79.7642
0.1196553 | 77.69886
0.1197305 | 76.90761
0.1198157 | 75.5206
0.1198611 | 73.25054
0.1199882 | 70.42065
0.1199967 | 69.24887
0.1201287 | 66.73526
0.1201611 | 66.60598
0.1202173 | 65.39999
0.1203092 | 62.93928
0.1203753 | 62.6088
0.1204641 | 60.76772
0.1205409 | 59.84517
0.1206132 | 59.50626
0.1206826 | 57.97052
0.1207773 | 55.89589
0.1208295 | 54.53077
0.1209 | 53.1072
0.1209816 | 51.82183
0.1210881 | 49.89107
0.1211702 | 48.79916
0.1212234 | 46.96262
0.1212765 | 46.55512
0.1213471 | 44.85806
0.1214199 | 44.32012
0.1215077 | 42.68657
0.1215793 | 42.39664
0.1216677 | 41.00694
0.1217346 | 39.92893

## C3
Deformación | Esfuerzo | SUT | 129.3758 | MPa
0 | 0 | SY | 60.1912679 | MPa
1.047073e-05 | 0.8647104 | % alargamiento | 12.58556 | -
2.105934e-05 | 1.674488 | E | 48.09012 | GPa
2.960736e-05 | 2.74636
3.945674e-05 | 3.442377
6.857619e-05 | 5.884019
9.994555e-05 | 8.322526
0.00013488 | 10.59429
0.0001745382 | 13.33693
0.000199305 | 14.86691
0.0002369799 | 16.92891
0.0002661903 | 18.42682
0.0002951216 | 19.87711
0.0003173054 | 21.50087
0.0003533415 | 23.34162
0.0003789708 | 24.69952
0.0004064012 | 25.95667
0.0004344558 | 27.36863
0.0004649163 | 28.85595
0.0004891578 | 29.75773
0.0005098788 | 30.98706
0.000551177 | 32.24625
0.0005735461 | 33.42022
0.0006028388 | 34.20833
0.0006313863 | 35.14896
0.000651547 | 35.96593
0.0006861264 | 36.68046
0.0007138954 | 37.53244
0.0007379436 | 38.06056
0.0007792086 | 39.0169
0.0008051876 | 39.59525
0.0008377537 | 40.08106
0.0008664521 | 40.6551
0.0009018611 | 41.13136
0.0009210498 | 41.46027
0.0009498926 | 42.15651
0.000985039 | 42.62409
0.001019176 | 42.99357
0.001043297 | 43.41654
0.001074978 | 43.85622
0.001106624 | 44.12685
0.001136731 | 44.64732
0.001168148 | 44.88673
0.00118607 | 45.2232
0.001220055 | 45.70332
0.001244619 | 46.06174
0.001274287 | 46.4291
0.001306931 | 46.72568
0.001329584 | 46.94887
0.001353316 | 47.40428
0.00138543 | 48.01275
0.001419314 | 47.96825
0.001445956 | 48.22643
0.001469302 | 48.71178
0.00150276 | 49.3403
0.001530051 | 49.5627
0.001554747 | 49.71317
0.001581201 | 50.16737
0.001616982 | 50.71042
0.001646833 | 50.86013
0.001674488 | 51.11353
0.001704229 | 51.60141
0.001733103 | 51.95392
0.001758195 | 52.33041
0.001782692 | 52.74702
0.001817454 | 53.19187
0.001851019 | 53.23366
0.001877453 | 53.62928
0.001902177 | 54.01172
0.001931248 | 54.39877
0.001955118 | 54.65881
0.001987174 | 54.93297
0.002012145 | 55.36095
0.00204886 | 55.50502
0.002069 | 55.87694
0.002094449 | 56.28226
0.002125839 | 56.6344
0.002154967 | 56.99199
0.002187867 | 57.23467
0.002233887 | 57.36744
0.002297932 | 57.78524
0.00238107 | 58.14709
0.002437596 | 58.30512
0.002530136 | 58.67276
0.00262264 | 59.1446
0.002709382 | 59.28871
0.002800125 | 59.59218
0.002868932 | 59.9147
0.002949018 | 60.19127
0.003012975 | 60.49036
0.003093329 | 60.79377
0.003170449 | 61.19763
0.003252528 | 61.47674
0.003333546 | 61.69115
0.003415413 | 61.97081
0.003495671 | 62.16365
0.003599086 | 62.53075
0.003675512 | 62.86049
0.003757094 | 63.19631
0.003835756 | 63.38838
0.00391773 | 63.76024
0.003986159 | 63.98343
0.004062071 | 64.10353
0.004151995 | 64.65424
0.00422219 | 64.81718
0.004317202 | 65.06117
0.00439472 | 65.20972
0.004478815 | 65.45362
0.004532208 | 65.67897
0.004625563 | 66.30196
0.004706436 | 66.54276
0.004805689 | 66.67123
0.004866681 | 66.91924
0.004922042 | 67.09235
0.005012174 | 67.8371
0.005100869 | 68.1118
0.00519849 | 68.08961
0.005266638 | 68.10181
0.005333055 | 68.43867
0.005437555 | 69.07268
0.005518863 | 69.16224
0.005597446 | 69.2868
0.00566795 | 69.68501
0.005769831 | 70.11586
0.005841928 | 69.89895
0.005930811 | 70.11672
0.006000522 | 70.65567
0.006079859 | 71.12607
0.006151818 | 71.20519
0.006235234 | 71.60694
0.006315529 | 71.77828
0.00638321 | 72.2472
0.006473015 | 72.21902
0.00657178 | 71.70982
0.006647498 | 71.82828
0.006703742 | 72.39922
0.006771351 | 73.06189
0.00686641 | 73.57287
0.00693867 | 73.79934
0.00703486 | 74.03841
0.007114272 | 74.18953
0.007197436 | 73.85298
0.007285078 | 73.95973
0.007360534 | 74.1492
0.00742841 | 74.63891
0.007515474 | 75.20235
0.007599143 | 75.25973
0.007650015 | 75.67263
0.007738311 | 75.91365
0.007817488 | 76.10167
0.007907935 | 76.50621
0.00799789 | 76.77473
0.0080511 | 76.94661
0.008142758 | 77.39067
0.008242818 | 77.67483
0.00830622 | 77.33613
0.008404335 | 76.5789
0.008460216 | 76.65793
0.008554535 | 77.16067
0.00860858 | 77.78457
0.008694348 | 78.0722
0.008770228 | 78.61525
0.008847191 | 79.17828
0.008929939 | 79.3995
0.009011038 | 79.57835
0.009098241 | 79.32482
0.009201935 | 79.01193
0.00925588 | 79.39372
0.009340179 | 80.01948
0.009423352 | 80.35929
0.009502695 | 80.46434
0.009602756 | 80.73787
0.009664213 | 80.86001
0.009738628 | 81.13176
0.00982749 | 81.3956
0.009880613 | 81.4278
0.009986331 | 82.08957
0.01006374 | 82.33883
0.01014781 | 82.47787
0.01023364 | 82.72268
0.01032049 | 82.6467
0.0103806 | 82.37102
0.01048442 | 81.53051
0.01055071 | 81.88133
0.01063142 | 82.82019
0.01070371 | 83.37635
0.0107867 | 83.85575
0.010873 | 84.01997
0.01094376 | 84.23249
0.01105113 | 83.51895
0.0111136 | 83.40742
0.01119671 | 84.1632
0.01126674 | 84.56751
0.01135008 | 84.71431
0.01143693 | 84.93018
0.01150269 | 85.42768
0.01159041 | 85.79478
0.01165827 | 85.89666
0.01174746 | 86.40387
0.01183401 | 86.40615
0.01191805 | 86.41741
0.01200739 | 86.48154
0.01207399 | 86.55953
0.01216784 | 86.9849
0.01222794 | 86.97177
0.01233125 | 87.5907
0.01241124 | 87.30675
0.01251442 | 86.8943
0.01259477 | 86.89265
0.01266889 | 86.80292
0.01275313 | 87.11667
0.01280268 | 87.68481
0.01287254 | 88.19125
0.01295353 | 88.53408
0.01303769 | 89.23176
0.01312396 | 89.39991
0.01320831 | 89.51437
0.01329372 | 89.28993
0.01339708 | 88.72444
0.01347677 | 88.87303
0.01353905 | 89.0923
0.01361564 | 89.29487
0.01371237 | 89.49023
0.01375725 | 89.83267
0.013851 | 90.23749
0.013901 | 90.50215
0.0140005 | 90.85587
0.01407697 | 91.04532
0.01416667 | 91.14603
0.01425165 | 91.15833
0.01432727 | 91.18301
0.01440636 | 91.78382
0.01447189 | 91.53926
0.01456189 | 92.05865
0.01462769 | 92.14131
0.01471528 | 92.40184
0.01478846 | 92.47768
0.01486292 | 92.49854
0.01495298 | 92.62915
0.01505196 | 92.69589
0.01513277 | 92.38897
0.01521238 | 91.95647
0.01528596 | 92.33699
0.01534844 | 92.68349
0.01542525 | 93.02848
0.01551574 | 93.18271
0.01557613 | 93.68178
0.0156571 | 94.36289
0.01573849 | 94.78805
0.01581736 | 94.44002
0.01593814 | 93.3943
0.0160128 | 93.4856
0.01607307 | 93.76375
0.01616433 | 93.92186
0.01624998 | 94.21917
0.01629906 | 94.48186
0.01637741 | 95.09073
0.01645494 | 95.3255
0.01654267 | 95.46917
0.01662644 | 95.36421
0.01669965 | 96.1145
0.01679443 | 96.31511
0.0168381 | 96.38074
0.01692479 | 96.47846
0.0170218 | 96.51861
0.01709074 | 96.59108
0.01719025 | 96.97273
0.01724145 | 96.78458
0.01733104 | 97.03054
0.01742313 | 97.20145
0.01749507 | 97.14443
0.01758104 | 97.47707
0.01764807 | 97.44145
0.01772834 | 97.49204
0.01781011 | 97.49838
0.01790791 | 97.05841
0.01798776 | 96.47974
0.0180674 | 96.81913
0.01814107 | 97.06937
0.01821297 | 97.60354
0.0182838 | 98.12125
0.01835077 | 98.64466
0.0184397 | 98.81319
0.01852988 | 99.04221
0.01860568 | 99.42688
0.01868578 | 99.77532
0.01879134 | 99.2251
0.01887854 | 98.76063
0.01895644 | 99.09225
0.01902095 | 99.31404
0.0191092 | 99.15915
0.01919923 | 99.22833
0.01929271 | 99.19733
0.01933027 | 99.37221
0.01941503 | 99.84824
0.01949114 | 100.2199
0.01957744 | 100.4467
0.0196711 | 100.5042
0.01974617 | 100.7115
0.01981008 | 100.8847
0.01988235 | 101.0122
0.01999218 | 101.6225
0.02006656 | 101.4651
0.02014411 | 101.3546
0.02022881 | 101.554
0.02029972 | 101.5133
0.0203886 | 101.6878
0.02045841 | 101.9833
0.02055225 | 102.1247
0.0206324 | 102.3713
0.02071816 | 102.5408
0.02080717 | 102.426
0.02086366 | 102.2309
0.02096073 | 102.4816
0.02104319 | 102.6187
0.02111594 | 102.2504
0.02120647 | 102.1939
0.0212806 | 102.0328
0.02136584 | 102.0986
0.02143094 | 102.231
0.02150414 | 102.8609
0.021568 | 102.9356
0.02165573 | 102.944
0.02171699 | 103.608
0.02179561 | 104.0702
0.02187345 | 104.4377
0.02195961 | 104.5861
0.02205506 | 104.8006
0.02214548 | 104.312
0.02226144 | 103.5823
0.02232022 | 104.1053
0.02238031 | 104.2318
0.02245355 | 104.2316
0.0225473 | 104.2427
0.02264073 | 103.7771
0.02269913 | 104.0154
0.02277898 | 104.4922
0.022861 | 104.6406
0.02295579 | 105.1133
0.02301965 | 105.0152
0.02310822 | 105.3581
0.0231549 | 105.4605
0.02323983 | 105.8412
0.0233291 | 106.1647
0.0234278 | 106.1776
0.02349489 | 106.136
0.02359325 | 106.3213
0.02366625 | 106.4338
0.02374662 | 106.5119
0.02383304 | 106.6013
0.02391335 | 106.7587
0.02398948 | 106.8204
0.02405483 | 106.515
0.02415394 | 107.0581
0.02423211 | 106.9209
0.02429342 | 107.1438
0.02439484 | 107.4808
0.02447404 | 107.432
0.024557 | 107.5654
0.02462874 | 107.5664
0.02470861 | 107.1807
0.02481718 | 107.0549
0.0249136 | 106.6891
0.02496106 | 106.4232
0.02504022 | 106.5636
0.02512681 | 107.1388
0.02518221 | 107.4706
0.02527091 | 107.5323
0.02532827 | 107.6109
0.02540438 | 108.2985
0.02548966 | 108.7274
0.02555844 | 108.8648
0.0256508 | 108.9558
0.02573303 | 109.1405
0.02582419 | 109.4921
0.02590663 | 109.2603
0.02597148 | 108.6053
0.02605871 | 108.8291
0.0261623 | 109.0706
0.02622665 | 108.665
0.0263161 | 108.8778
0.02639701 | 108.9128
0.02648636 | 108.7604
0.02655226 | 108.7514
0.02663193 | 109.222
0.02668545 | 109.5566
0.02679497 | 109.6444
0.02687505 | 109.748
0.02694147 | 109.8204
0.0270269 | 110.0623
0.02709002 | 110.4505
0.02718063 | 110.529
0.02726585 | 110.7089
0.02731195 | 110.7368
0.02740465 | 111.1444
0.02748909 | 111.199
0.02756627 | 111.1789
0.02766014 | 111.2707
0.02773738 | 111.4136
0.02779841 | 111.4191
0.02789478 | 111.4641
0.02797334 | 111.5553
0.02804632 | 111.6414
0.02814087 | 111.7014
0.02822523 | 111.5855
0.02830738 | 111.5953
0.02838034 | 111.5542
0.02845485 | 111.9399
0.02852741 | 111.8636
0.02860843 | 111.4992
0.02872397 | 111.764
0.02878021 | 111.4173
0.02888106 | 111.2565
0.0289616 | 111.4755
0.02903518 | 111.0311
0.02911063 | 111.1775
0.02920545 | 111.2462
0.0292722 | 111.6796
0.02935729 | 111.9589
0.02942215 | 112.1538
0.02950471 | 112.412
0.02960239 | 112.2556
0.02965374 | 112.2054
0.02972165 | 112.9956
0.02979533 | 113.4338
0.02988386 | 113.5791
0.02997373 | 113.5799
0.03006198 | 113.4625
0.03014676 | 113.5336
0.0301991 | 113.8215
0.03028854 | 114.3005
0.0303677 | 114.5313
0.03045719 | 114.7045
0.03057937 | 113.7934
0.03065409 | 113.5479
0.03073219 | 113.5302
0.03080433 | 113.3979
0.03088679 | 113.5792
0.03096013 | 113.4449
0.03102651 | 113.5422
0.03110569 | 113.4435
0.03121391 | 113.5268
0.03127934 | 113.5084
0.03132823 | 114.0488
0.03142916 | 114.083
0.03151003 | 114.0472
0.03158569 | 114.1212
0.03164863 | 114.4684
0.03174837 | 114.8141
0.03182912 | 115.0149
0.03189561 | 114.8341
0.0319636 | 114.8615
0.03206519 | 115.2671
0.03213613 | 115.1975
0.03222231 | 115.5044
0.03228398 | 115.642
0.03237938 | 115.7469
0.03246438 | 115.8343
0.03253684 | 115.7184
0.03261179 | 116.0259
0.03268292 | 116.0741
0.03278395 | 116.1804
0.03286366 | 115.9454
0.03295886 | 116.0934
0.03303724 | 116.091
0.03310016 | 116.0873
0.03315883 | 116.0539
0.03325382 | 116.5575
0.03332433 | 116.8335
0.03341483 | 117.0041
0.03350194 | 116.8664
0.03357291 | 116.8257
0.03365657 | 116.8331
0.03373004 | 116.6324
0.03382311 | 116.5413
0.03391963 | 116.1361
0.03400527 | 115.5993
0.03408416 | 115.5978
0.03415035 | 115.8599
0.03423708 | 115.8247
0.03431393 | 116.0188
0.03439487 | 115.9045
0.03445799 | 116.1971
0.03453751 | 115.9424
0.03462821 | 116.3137
0.03469418 | 116.5902
0.03476558 | 117.1793
0.03485196 | 117.4577
0.03493147 | 117.4553
0.03500953 | 117.6217
0.0351077 | 117.6139
0.03519353 | 117.7634
0.03526391 | 117.6852
0.03532624 | 118.1276
0.03540836 | 118.2206
0.03550306 | 118.5929
0.03560834 | 118.5488
0.03566354 | 118.5456
0.03574896 | 118.6944
0.03583489 | 118.8934
0.03590605 | 118.0067
0.03600316 | 117.8163
0.03607506 | 117.8717
0.03614874 | 117.999
0.03625231 | 117.8218
0.03632287 | 117.4942
0.03640347 | 117.7243
0.036465 | 117.8255
0.03655058 | 117.6279
0.03662109 | 117.6404
0.03671457 | 118.0321
0.03677606 | 118.1144
0.03685983 | 118.4273
0.03694545 | 118.3391
0.03701856 | 118.4865
0.0370901 | 118.4459
0.03717644 | 118.7454
0.03722512 | 118.9891
0.03733084 | 119.1183
0.03739575 | 119.2617
0.03748384 | 119.2043
0.03758822 | 119.1494
0.03767036 | 119.4153
0.03773169 | 119.6372
0.03779471 | 119.7105
0.03788682 | 120.0625
0.03796044 | 119.9547
0.03804472 | 119.8795
0.03814235 | 119.879
0.0382187 | 119.9846
0.03829627 | 120.0395
0.03837527 | 120.2484
0.0384616 | 120.557
0.03854109 | 120.558
0.03861476 | 120.5012
0.03871287 | 120.5953
0.03879573 | 120.9772
0.03883698 | 120.7653
0.03893165 | 121.2061
0.03901972 | 121.3479
0.03911382 | 121.1133
0.03919451 | 121.0725
0.03927493 | 120.9881
0.03934356 | 120.9393
0.03943507 | 121.1211
0.03952147 | 121.0574
0.03960759 | 121.2994
0.03969133 | 120.8711
0.03977165 | 120.8289
0.03985022 | 121.118
0.03991756 | 121.1156
0.03999889 | 121.3654
0.04007902 | 121.2866
0.04016263 | 121.0433
0.04024042 | 120.9435
0.04030877 | 120.3623
0.04038067 | 120.6173
0.04050193 | 119.9284
0.04055991 | 119.6247
0.04065172 | 119.8309
0.04073331 | 119.7436
0.0408161 | 119.8592
0.04090123 | 119.7498
0.04095743 | 119.7423
0.04103939 | 120.1487
0.0411083 | 120.4448
0.04118165 | 120.1702
0.04125972 | 120.556
0.04134794 | 120.878
0.04136779 | 120.799
0.04148538 | 121.1256
0.04155877 | 120.937
0.04164624 | 121.2579
0.04172122 | 121.2567
0.04180831 | 121.3741
0.04186572 | 121.4349
0.04196265 | 121.8364
0.04203743 | 121.6043
0.04213012 | 121.9667
0.04219628 | 121.7082
0.04228649 | 122.0647
0.04237356 | 122.1588
0.04245975 | 122.3115
0.04252097 | 122.4982
0.04260339 | 122.3654
0.04266832 | 122.5719
0.04277855 | 122.7041
0.04284833 | 122.7429
0.04294095 | 122.6677
0.04302702 | 122.7869
0.04309185 | 123.0092
0.04316731 | 123.128
0.0432644 | 123.2727
0.04334705 | 123.3054
0.04343043 | 123.414
0.04349709 | 123.1651
0.04358626 | 123.2698
0.04366192 | 123.4165
0.04375103 | 123.715
0.04379554 | 123.6743
0.04388123 | 123.8171
0.04397316 | 123.7659
0.04404876 | 123.8425
0.04414166 | 123.7221
0.04423652 | 124.0351
0.0442806 | 123.845
0.04437185 | 124.0348
0.044461 | 124.0792
0.04454043 | 124.1582
0.04460175 | 124.11
0.04468489 | 124.1735
0.04477783 | 123.8592
0.04485599 | 123.397
0.04495625 | 123.2533
0.04503176 | 122.928
0.04513435 | 122.4551
0.04521123 | 122.3211
0.04528675 | 122.7951
0.04535476 | 122.5752
0.04544511 | 122.708
0.04550764 | 122.5706
0.0456048 | 122.4448
0.04565728 | 122.6323
0.04573572 | 122.6538
0.04581614 | 123.0043
0.04589661 | 122.851
0.04597887 | 122.8815
0.04606908 | 123.3582
0.04613597 | 123.2843
0.04623701 | 123.5364
0.04630229 | 123.1984
0.04636929 | 123.3726
0.04644176 | 123.3726
0.04652653 | 123.6384
0.04661042 | 123.746
0.04670543 | 123.6776
0.04678473 | 123.6815
0.04684809 | 123.766
0.04692222 | 123.9934
0.04701419 | 124.181
0.04709251 | 124.0791
0.04717853 | 124.0646
0.04725177 | 124.0751
0.04731827 | 124.3138
0.04740218 | 124.3686
0.04747917 | 124.3346
0.04756341 | 124.275
0.04764432 | 124.5427
0.04771616 | 124.5481
0.04781242 | 124.6269
0.04788691 | 124.7807
0.04797814 | 124.9656
0.04803839 | 124.7508
0.04813723 | 124.9548
0.0482044 | 125.1564
0.04827631 | 124.922
0.04836549 | 125.1862
0.0484466 | 125.07
0.04852796 | 125.1519
0.04861979 | 125.239
0.04870764 | 125.4943
0.04875559 | 125.1676
0.04884896 | 125.3493
0.0489372 | 125.4707
0.04900724 | 125.7306
0.04908384 | 125.567
0.04918913 | 125.7405
0.04927057 | 125.4525
0.04932538 | 125.4581
0.04942533 | 125.9155
0.04949265 | 125.9528
0.04957887 | 125.8253
0.04966584 | 125.8679
0.04976098 | 126.0263
0.0498425 | 125.8977
0.04992222 | 125.7865
0.04999063 | 125.7399
0.05006899 | 125.9466
0.05013655 | 126.0544
0.0502253 | 126.171
0.05030095 | 126.1749
0.05038798 | 126.234
0.0504604 | 126.0702
0.05053664 | 126.3452
0.05063872 | 126.5136
0.05070244 | 126.5954
0.05077473 | 126.603
0.05086735 | 126.7816
0.05094381 | 126.5337
0.05101828 | 126.4312
0.05109719 | 126.3679
0.05119701 | 126.4322
0.05126647 | 126.0156
0.05137843 | 125.7818
0.05146072 | 125.1996
0.0515384 | 124.6558
0.05162427 | 124.4845
0.05170552 | 124.7763
0.05176467 | 124.5902
0.05182511 | 124.9127
0.0519185 | 124.9003
0.0520077 | 124.7913
0.05207814 | 124.746
0.05214821 | 125.013
0.05221655 | 125.0861
0.05230602 | 125.1915
0.05238254 | 125.1856
0.05245003 | 125.2626
0.05254731 | 125.3374
0.05262467 | 125.573
0.05270169 | 125.5033
0.05277471 | 125.6258
0.05284976 | 125.6698
0.05293669 | 126.0384
0.05300116 | 125.8404
0.05309477 | 125.6658
0.05317262 | 125.8418
0.05324043 | 126.1069
0.05334497 | 126.0614
0.05340745 | 126.2569
0.05348506 | 126.2674
0.05356495 | 126.2736
0.05364189 | 126.2609
0.05374713 | 126.2665
0.05380875 | 126.3115
0.05388134 | 126.2694
0.05397171 | 126.6603
0.05405141 | 126.6644
0.05412245 | 126.372
0.05420071 | 126.5098
0.05428263 | 126.8421
0.05438438 | 127.0403
0.05446545 | 126.5626
0.05454106 | 126.6291
0.05460244 | 126.7049
0.0546797 | 127.2561
0.05476051 | 127.259
0.05485333 | 126.9496
0.05493773 | 126.8685
0.05501284 | 127.0315
0.05510371 | 127.1061
0.05519286 | 127.2654
0.05525622 | 127.0724
0.0553312 | 127.2918
0.05541171 | 127.2812
0.05549971 | 127.2613
0.05557461 | 127.3112
0.05564103 | 127.468
0.05573913 | 127.5654
0.05580986 | 127.4434
0.05588235 | 127.3928
0.05597676 | 127.5252
0.0560417 | 127.4402
0.05611699 | 127.6184
0.05620884 | 127.771
0.05628 | 127.5423
0.05636499 | 127.6085
0.05644836 | 127.8044
0.05652274 | 127.732
0.05659764 | 127.7391
0.05670183 | 127.8298
0.05676404 | 127.5323
0.05683103 | 127.7903
0.05692624 | 127.9721
0.0570134 | 127.9896
0.05707297 | 127.6471
0.0571676 | 127.9428
0.05723211 | 127.9367
0.05731037 | 127.9324
0.05738742 | 127.9937
0.0574757 | 127.8746
0.05754979 | 128.0728
0.05764588 | 128.097
0.05773387 | 128.3089
0.05780277 | 128.1568
0.05789463 | 128.1207
0.05796569 | 127.9294
0.05803355 | 128.1772
0.05811901 | 128.2084
0.05819402 | 128.3144
0.0582874 | 128.0943
0.05836996 | 128.2109
0.05844164 | 128.144
0.05854172 | 128.3888
0.05862618 | 128.5487
0.05870887 | 128.4248
0.0587879 | 128.2202
0.05884507 | 128.239
0.05892465 | 128.457
0.05901414 | 128.5958
0.05909923 | 128.5323
0.05918648 | 128.4176
0.05926336 | 128.2364
0.05934162 | 128.3677
0.05941051 | 128.5811
0.05950401 | 128.4722
0.05958187 | 128.5991
0.05965645 | 128.5388
0.05976078 | 128.6923
0.05983007 | 128.6503
0.05990257 | 128.4378
0.05998913 | 128.3105
0.06010755 | 127.358
0.06018686 | 126.853
0.060261 | 126.7026
0.06033422 | 126.8184
0.06040147 | 126.8133
0.06049729 | 126.9347
0.06058095 | 126.9842
0.06065569 | 126.5032
0.06073538 | 126.6604
0.06080861 | 126.6688
0.06087574 | 126.9912
0.06095406 | 126.9556
0.06104825 | 126.9828
0.06110623 | 126.7223
0.0611923 | 126.8991
0.06128001 | 127.1957
0.06133546 | 127.0708
0.06143546 | 127.3116
0.06149688 | 127.0846
0.0615972 | 127.3406
0.06166724 | 127.0845
0.06176445 | 127.4439
0.06181547 | 127.3478
0.06189635 | 127.5817
0.06196383 | 127.3333
0.06206994 | 127.4974
0.06212296 | 127.3194
0.06220875 | 127.8154
0.06227917 | 127.5262
0.06234945 | 127.6502
0.06244888 | 127.5843
0.06251075 | 127.5283
0.06261072 | 127.7649
0.06267993 | 127.8316
0.06275257 | 127.6218
0.06285687 | 127.8723
0.06290359 | 127.7572
0.06299296 | 127.7785
0.06307519 | 127.8844
0.06314741 | 127.8105
0.06323439 | 127.982
0.06329955 | 127.981
0.0633995 | 127.8595
0.06348262 | 128.0779
0.06355787 | 128.0403
0.06363417 | 128.1795
0.06370596 | 128.1613
0.06378527 | 127.8207
0.06387762 | 128.1064
0.06394443 | 128.1996
0.06404184 | 128.1474
0.06411387 | 128.0931
0.06420286 | 128.241
0.06429094 | 128.3458
0.06437927 | 128.3097
0.06444209 | 128.1415
0.06452726 | 128.1869
0.06458254 | 128.2587
0.06467213 | 128.4298
0.06474802 | 128.3312
0.0648359 | 128.2803
0.06492662 | 128.3275
0.06499395 | 128.4488
0.06506848 | 128.5315
0.06516542 | 128.5988
0.06524495 | 128.567
0.06532408 | 128.4548
0.06539575 | 128.5062
0.06548729 | 128.554
0.06556015 | 128.5135
0.06563255 | 128.7086
0.06572006 | 128.6841
0.06580958 | 128.532
0.06586952 | 128.5006
0.06595643 | 128.6898
0.0660495 | 128.8306
0.06611938 | 128.6524
0.066213 | 128.5634
0.06628954 | 128.5965
0.06636731 | 128.6846
0.0664337 | 128.7062
0.06651934 | 128.7979
0.06657908 | 128.5719
0.06668982 | 128.8959
0.06676842 | 128.8617
0.06687317 | 128.7526
0.06693025 | 128.6442
0.06699629 | 128.7162
0.06709588 | 128.8824
0.06716942 | 128.7965
0.06725336 | 128.6534
0.06734483 | 128.5983
0.067421 | 128.9982
0.06750847 | 128.9916
0.06757356 | 128.7428
0.06765294 | 128.8312
0.06774227 | 129.1016
0.06781501 | 128.8804
0.06788934 | 128.6237
0.06796359 | 128.9577
0.06804799 | 128.8937
0.0681263 | 128.9546
0.06822528 | 128.8579
0.06828911 | 128.761
0.06837657 | 128.814
0.06846347 | 129.0994
0.06854178 | 128.8421
0.06861811 | 128.7653
0.06869566 | 129.046
0.06876786 | 128.9003
0.06887716 | 129.176
0.06895647 | 128.9062
0.06901309 | 128.8628
0.06911349 | 129.1542
0.06918883 | 129.0241
0.0692678 | 128.928
0.06935722 | 129.1152
0.0694239 | 128.8256
0.06949687 | 129.0364
0.06957944 | 129.0649
0.0696544 | 128.6737
0.06973915 | 128.8147
0.06982008 | 129.1231
0.06989296 | 129.1293
0.06998188 | 129.1234
0.07006897 | 128.8573
0.07013126 | 128.9697
0.07022277 | 128.9656
0.0702948 | 128.8636
0.07037785 | 129.1871
0.07045583 | 128.953
0.07054653 | 128.8214
0.07062406 | 128.9083
0.07071773 | 129.0834
0.07080163 | 129.0485
0.07087946 | 128.8172
0.07095718 | 128.6871
0.07101861 | 128.7681
0.07108579 | 129.3758
0.07116925 | 128.9828
0.07128023 | 128.8659
0.07133788 | 128.9186
0.07141129 | 129.1073
0.07148144 | 129.1679
0.07154974 | 129.1402
0.07165153 | 128.9053
0.07171749 | 128.83
0.07179558 | 128.6788
0.07187337 | 128.9637
0.07194244 | 129.0469
0.07204614 | 129.0218
0.07211448 | 128.8353
0.07218939 | 128.915
0.07228384 | 128.8337
0.07234344 | 128.8463
0.07244265 | 128.8823
0.07250314 | 128.7004
0.07258019 | 128.7404
0.072657 | 129.0315
0.07275952 | 129.1171
0.07283867 | 128.8625
0.0729299 | 128.7471
0.07298618 | 128.7184
0.07306952 | 128.8198
0.07316596 | 128.777
0.0732354 | 128.658
0.07333772 | 129.0085
0.07340677 | 128.692
0.07348497 | 128.4856
0.07356106 | 128.7752
0.07363154 | 128.8929
0.07371788 | 128.6972
0.07381689 | 128.6082
0.07388104 | 128.5272
0.07396297 | 128.8874
0.07403038 | 128.824
0.07413741 | 128.6733
0.07421875 | 128.6206
0.07429786 | 128.5978
0.07436271 | 128.7113
0.07444402 | 128.7196
0.07453841 | 128.6278
0.07460519 | 128.4028
0.07469498 | 128.545
0.07476811 | 128.4746
0.07486614 | 128.7656
0.07492375 | 128.6038
0.07499529 | 128.4798
0.07508652 | 128.2905
0.07516978 | 128.5085
0.07525439 | 128.4897
0.07534693 | 128.4175
0.0754175 | 128.3948
0.07549966 | 128.5038
0.07556814 | 128.4247
0.07567556 | 128.2859
0.07572258 | 128.2353
0.07579927 | 128.3693
0.07589137 | 128.4522
0.07597946 | 128.1793
0.07604712 | 128.269
0.07611826 | 128.6091
0.07621439 | 128.29
0.07627635 | 128.3462
0.07636558 | 128.1251
0.07644057 | 128.2724
0.07650444 | 128.342
0.07659857 | 128.2397
0.0767102 | 128.202
0.07677592 | 128.1946
0.07684205 | 128.219
0.0769171 | 128.072
0.07699405 | 128.1108
0.0770824 | 128.0125
0.07717211 | 127.9981
0.07722962 | 127.9795
0.07732194 | 128.0709
0.07740098 | 128.1507
0.07748475 | 127.8909
0.07755964 | 127.8788
0.07762861 | 127.7832
0.07771657 | 127.8857
0.07779922 | 127.9409
0.07787427 | 127.7514
0.07795224 | 127.8409
0.07804605 | 127.7786
0.07811721 | 127.8037
0.07819604 | 127.6445
0.07827777 | 127.7452
0.07836005 | 127.6701
0.07843765 | 127.7297
0.07852834 | 127.7562
0.07861542 | 127.4373
0.07868834 | 127.4294
0.07875394 | 127.6015
0.07884806 | 127.6685
0.07893199 | 127.5093
0.07903142 | 127.5534
0.07909324 | 127.4135
0.07915564 | 127.6303
0.07925775 | 127.5079
0.07933571 | 127.3647
0.07940886 | 127.4561
0.0794896 | 127.2465
0.07957623 | 127.1925
0.07964845 | 127.0507
0.0797267 | 127.1062
0.07982012 | 127.1396
0.07990905 | 127.2893
0.07996438 | 127.219
0.08004521 | 127.19
0.0801466 | 126.9764
0.08019896 | 127.1985
0.08029987 | 127.2112
0.08035619 | 127.0488
0.08045207 | 127.1099
0.08052927 | 126.9633
0.08059817 | 126.9699
0.08069738 | 126.8593
0.08077443 | 126.8122
0.08085464 | 126.8132
0.08093619 | 126.9643
0.0810058 | 126.8599
0.08109228 | 126.817
0.08118029 | 126.8144
0.08126137 | 126.6819
0.08131716 | 126.625
0.08141496 | 126.5204
0.08148674 | 126.7083
0.08155978 | 126.3665
0.08165781 | 126.6732
0.08173373 | 126.597
0.08181724 | 126.3644
0.08189595 | 126.4573
0.08197827 | 126.4599
0.08205446 | 126.3083
0.08214657 | 126.4898
0.08222266 | 126.3426
0.08228697 | 126.4841
0.08235966 | 126.3642
0.08244256 | 126.2624
0.08252782 | 126.1097
0.0826174 | 126.1621
0.08269984 | 126.1499
0.0827855 | 126.348
0.08285509 | 126.3224
0.08293145 | 125.7311
0.08302197 | 126.1002
0.08308443 | 125.8113
0.08316143 | 126.0099
0.08325069 | 125.9449
0.08333357 | 125.8206
0.08340221 | 125.7673
0.08348946 | 125.8062
0.08355103 | 125.7728
0.08364585 | 125.6852
0.08373117 | 125.6597
0.08380831 | 125.5265
0.08389839 | 125.4516
0.0839691 | 125.6176
0.08401741 | 125.4611
0.08413116 | 125.8288
0.084217 | 125.2254
0.08430294 | 125.5602
0.08436971 | 125.4297
0.08445179 | 125.6271
0.08454145 | 125.3541
0.0846144 | 125.1327
0.08468713 | 125.2363
0.08477595 | 125.1711
0.08484394 | 125.1222
0.08493885 | 125.2892
0.08503657 | 125.0613
0.08511979 | 124.8362
0.08519877 | 125.2167
0.08528623 | 125.0555
0.0853397 | 124.5692
0.08543051 | 124.9943
0.08551203 | 124.8217
0.0855863 | 124.6145
0.08566948 | 124.7915
0.08572662 | 124.6887
0.08580619 | 124.8127
0.08588097 | 124.7584
0.08598398 | 124.5445
0.08609795 | 124.3425
0.0861725 | 124.2833
0.08623333 | 124.2779
0.08628672 | 124.5306
0.08637469 | 124.5212
0.08644281 | 124.4881
0.08655377 | 124.2232
0.08665594 | 124.0887
0.08675159 | 124.0361
0.08682052 | 123.8707
0.08688418 | 124.0204
0.08694088 | 124.1812
0.08701346 | 124.1751
0.08710576 | 123.9338
0.08720539 | 123.8113
0.08728448 | 123.6676
0.08734602 | 123.6951
0.08741115 | 123.766
0.08749437 | 123.8757
0.08756209 | 123.7962
0.08765589 | 123.6678
0.08775428 | 123.561
0.08786322 | 123.3963
0.08794923 | 123.3443
0.08801835 | 123.25
0.08808398 | 123.3011
0.08812987 | 123.3466
0.08819109 | 123.4113
0.088269 | 123.4546
0.08835143 | 123.3331
0.08845863 | 123.2164
0.08856576 | 123.0631
0.08865758 | 122.9504
0.0887352 | 122.9023
0.0888027 | 122.863
0.08888446 | 122.7162
0.08893761 | 122.7911
0.08897287 | 122.859
0.08904545 | 122.9226
0.08910385 | 122.9997
0.08920474 | 122.9082
0.08932099 | 122.6342
0.08942823 | 122.394
0.08955811 | 122.3011
0.08963044 | 122.2112
0.08967097 | 122.0377
0.08970147 | 122.1285
0.08975402 | 122.3246
0.08979928 | 122.6858
0.08987179 | 122.7461
0.08997301 | 122.397
0.09013057 | 122.0389
0.09025145 | 121.7534
0.09033505 | 121.8151
0.09039878 | 121.6144
0.09044359 | 121.7154
0.09048635 | 121.8948
0.09053667 | 122.1526
0.0905959 | 122.163
0.09070812 | 121.966
0.09084559 | 121.5097
0.09098413 | 121.3159
0.09105714 | 121.26
0.09113053 | 121.2981
0.0911926 | 121.3648
0.09125314 | 121.4153
0.09130933 | 121.4932
0.09138771 | 121.4323
0.09147604 | 121.2453
0.09158534 | 121.0139
0.09165717 | 120.9897
0.0917384 | 120.9902
0.09183069 | 120.9598
0.09190261 | 120.8735
0.09198314 | 120.8659
0.09206297 | 120.748
0.0921401 | 120.6443
0.09221985 | 120.6546
0.09229017 | 120.6577
0.09237788 | 120.6178
0.0924495 | 120.5012
0.09254966 | 120.4756
0.09263569 | 120.3706
0.09272183 | 120.2468
0.09279448 | 120.1518
0.09286794 | 120.1094
0.09291621 | 120.0842
0.0929717 | 120.1875
0.09304333 | 120.319
0.09313834 | 120.1228
0.09324206 | 119.9129
0.09335349 | 119.6795
0.09342063 | 119.6803
0.09348413 | 119.3063
0.09353347 | 119.5352
0.09356423 | 119.7546
0.09361049 | 119.9872
0.09370664 | 119.9298
0.09384375 | 119.4368
0.09399484 | 119.1648
0.09410063 | 118.953
0.09414684 | 118.7375
0.09418569 | 118.9493
0.09424213 | 119.3033
0.09430114 | 119.4537
0.09437441 | 119.4936
0.09450046 | 119.021
0.09463996 | 118.5348
0.09472002 | 118.3949
0.09477693 | 118.5512
0.09482144 | 118.6982
0.0948861 | 119.0388
0.0949955 | 118.7576
0.0951272 | 118.303
0.09519796 | 117.976
0.0952506 | 118.0756
0.09529147 | 118.3541
0.09535915 | 118.455
0.09542773 | 118.4103
0.09555844 | 118.1821
0.0956628 | 117.8895
0.09576521 | 117.7501
0.095825 | 117.758
0.09588695 | 117.91
0.09596215 | 117.8434
0.09603923 | 117.7517
0.09611078 | 117.4624
0.09619705 | 117.524
0.09626389 | 117.6207
0.09633849 | 117.5681
0.09641332 | 117.3367
0.09651707 | 117.2411
0.09659884 | 117.0401
0.09667998 | 116.9969
0.09673953 | 117.0686
0.09681351 | 117.1464
0.0968909 | 117.151
0.09698833 | 116.8964
0.09708993 | 116.6413
0.09716693 | 116.6427
0.09724739 | 116.6099
0.09731425 | 116.5331
0.09737484 | 116.5516
0.09744781 | 116.6205
0.09752367 | 116.5349
0.09761592 | 116.4338
0.0977171 | 116.2136
0.0978413 | 116.0813
0.09789426 | 115.9857
0.09796612 | 115.6106
0.09800289 | 115.6639
0.09804711 | 115.9341
0.09810202 | 116.1794
0.09819177 | 116.2774
0.09833992 | 115.7235
0.09847962 | 114.8796
0.09853202 | 114.8922
0.098559 | 115.1598
0.09862099 | 115.5634
0.0987066 | 116.0981
0.09888606 | 115.0968
0.09896279 | 114.3325
0.09901083 | 114.4459
0.09904392 | 114.945
0.09910488 | 115.2703
0.09917713 | 115.3606
0.09933613 | 114.6786
0.09943682 | 114.1028
0.09948722 | 114.0096
0.09952724 | 114.6461
0.09958454 | 115.0631
0.09970052 | 114.435
0.09982374 | 114.0388
0.09986171 | 114.0406
0.09995084 | 114.1926
0.1000234 | 114.3464
0.1001085 | 114.0175
0.100207 | 113.7154
0.1003013 | 113.6034
0.1003455 | 113.2024
0.1003729 | 113.7515
0.1005009 | 114.003
0.100602 | 113.2101
0.1006834 | 113.3259
0.1007458 | 113.4138
0.1008171 | 113.4663
0.100926 | 113.2033
0.1010122 | 112.9358
0.10109 | 113.1333
0.1011476 | 112.8052
0.1012415 | 113.0823
0.1013299 | 112.7454
0.1014062 | 112.5346
0.1014846 | 112.6224
0.1015649 | 112.5939
0.1016654 | 112.3419
0.1017261 | 112.2685
0.1017943 | 112.2711
0.1018782 | 112.3515
0.1019707 | 112.1124
0.1020424 | 111.8851
0.1021318 | 111.9452
0.1021974 | 111.9561
0.1023011 | 111.8947
0.1023762 | 111.6314
0.1024562 | 111.5892
0.1025258 | 111.6082
0.102605 | 111.4771
0.1026865 | 111.2682
0.1027736 | 111.2759
0.102855 | 111.2559
0.1029265 | 110.9427
0.1030133 | 111.1635
0.1030875 | 111.0881
0.1031749 | 110.8016
0.1032298 | 110.7056
0.1033115 | 110.7608
0.1033988 | 110.6339
0.1034646 | 110.5389
0.1035718 | 110.4324
0.1036552 | 110.2716
0.1037296 | 109.8902
0.1037905 | 110.3557
0.1038696 | 110.0782
0.1039372 | 110.1512
0.1040279 | 109.9005
0.1041234 | 109.9438
0.1041987 | 109.7675
0.1042784 | 109.6684
0.1043645 | 109.3823
0.1044388 | 109.5455
0.1045195 | 109.5659
0.1045912 | 109.0038
0.1046934 | 109.3109
0.1047625 | 109.1614
0.1048293 | 108.9565
0.1049026 | 108.9541
0.1049842 | 108.9538
0.1050875 | 108.5594
0.1051733 | 108.563
0.105214 | 108.6031
0.1053098 | 108.4793
0.1054057 | 108.3908
0.1054662 | 108.036
0.1055369 | 108.1771
0.1056269 | 108.0461
0.1057006 | 108.1531
0.1057788 | 107.7592
0.1058565 | 107.6677
0.1059428 | 107.7964
0.1060225 | 107.524
0.1060981 | 107.3846
0.1061822 | 107.5697
0.106279 | 107.3898
0.1063571 | 107.2318
0.10643 | 106.8916
0.1065118 | 107.1068
0.1065925 | 106.9704
0.1066708 | 106.9053
0.1067548 | 106.6322
0.1068424 | 106.5183
0.1069319 | 106.4237
0.107008 | 106.3236
0.1070834 | 106.3667
0.1071598 | 106.3231
0.1072546 | 106.1341
0.1073415 | 105.8351
0.1073795 | 105.6711
0.107453 | 106.1169
0.1076158 | 105.8173
0.1076824 | 104.8226
0.1077158 | 104.8792
0.1077863 | 105.8025
0.1078803 | 105.4862
0.1079842 | 105.0856
0.1080669 | 104.8805
0.1081263 | 105.0051
0.1082045 | 105.0075
0.1082874 | 104.7562
0.108376 | 104.5808
0.1084626 | 104.5167
0.1085404 | 104.4357
0.108632 | 104.4961
0.1087107 | 104.3488
0.1087851 | 104.1478
0.1088535 | 104.0491
0.1089263 | 103.9197
0.1090162 | 104.0011
0.1090814 | 103.6705
0.1091686 | 103.6141
0.1092521 | 103.5758
0.1093211 | 103.4453
0.1094055 | 103.5203
0.1095028 | 103.3433
0.1095705 | 102.9095
0.109667 | 102.9616
0.1097237 | 102.8538
0.1098049 | 102.8215
0.1099071 | 102.7335
0.1099834 | 102.4821
0.1099869 | 101.8048
0.1100363 | 102.2932
0.1102015 | 102.85
0.1102826 | 99.84461
0.1103122 | 100.5794
0.1103595 | 101.5142
0.1104244 | 102.3105
0.1105477 | 102.2731
0.1107054 | 101.1088
0.1107589 | 100.8785
0.1107885 | 101.3142
0.1108801 | 101.7712
0.1109948 | 101.116
0.1111011 | 100.8703
0.1111549 | 100.5867
0.11124 | 101.0882
0.1113308 | 100.8737
0.1114057 | 100.4133
0.1114799 | 100.4093
0.1115435 | 100.4218
0.1116493 | 100.1735
0.1117411 | 100.0534
0.1118007 | 99.99218
0.1118851 | 99.89673
0.1119763 | 99.85314
0.1120362 | 99.64348
0.1121228 | 99.45154
0.1122078 | 99.3017
0.1122859 | 99.33227
0.1123689 | 99.17729
0.1124389 | 98.82968
0.1125223 | 99.03794
0.1126097 | 98.9268
0.1126855 | 98.59547
0.112758 | 98.60742
0.112847 | 98.50084
0.1129143 | 98.20891
0.1130108 | 98.17745
0.1130761 | 98.12062
0.1131756 | 98.03531
0.1132541 | 97.65612
0.1133102 | 97.72815
0.1134032 | 97.87311
0.1134955 | 97.47077
0.1135481 | 97.23464
0.113632 | 97.39855
0.1137187 | 97.02975
0.1137862 | 96.72451
0.1138601 | 96.76724
0.1139516 | 96.8628
0.1140265 | 96.58652
0.1141125 | 96.21106
0.1141813 | 96.48816
0.1142634 | 96.27056
0.1143427 | 96.02146
0.1144419 | 95.94938
0.1145171 | 95.93646
0.1145883 | 95.56821
0.1146854 | 95.53366
0.1147609 | 95.39736
0.1148489 | 95.4519
0.1149356 | 95.04608
0.1149976 | 94.79702
0.1150747 | 95.23338
0.1151756 | 94.61713
0.1152332 | 94.33566
0.1153105 | 94.64194
0.1154101 | 94.51482
0.1154931 | 94.01407
0.1155587 | 94.2433
0.1156575 | 93.97479
0.1157226 | 93.91344
0.1158218 | 93.7136
0.1158959 | 93.46111
0.115979 | 93.47169
0.1160076 | 93.14828
0.1161487 | 92.99247
0.1161946 | 92.88375
0.1162804 | 92.8133
0.1163634 | 92.63952
0.1164321 | 92.53287
0.1164839 | 91.61001
0.1165643 | 92.75349
0.1166903 | 91.91817
0.1167367 | 91.29101
0.1167993 | 91.84289
0.1169339 | 91.88494
0.1170148 | 91.12203
0.1170614 | 91.46863
0.1171447 | 91.35853
0.1172314 | 91.04355
0.1173162 | 90.83231
0.1173874 | 90.86477
0.117459 | 90.56013
0.1175564 | 90.57156
0.1176326 | 90.39905
0.1177083 | 90.26364
0.1177888 | 89.99292
0.1178784 | 89.68157
0.1179268 | 89.52731
0.1180397 | 89.8102
0.1181418 | 89.23939
0.118198 | 89.04552
0.1182653 | 89.09031
0.1183489 | 88.99045
0.1184228 | 88.7904
0.1185013 | 88.47916
0.1185801 | 88.49107
0.1186826 | 88.29048
0.1187392 | 88.09363
0.1188024 | 88.16726
0.118912 | 87.90638
0.1189814 | 87.63903
0.1190717 | 87.56044
0.1191569 | 87.20212
0.1192361 | 87.15171
0.1193035 | 86.78822
0.1193761 | 86.91322
0.1194591 | 86.6735
0.1195562 | 86.58506
0.1196375 | 86.18409
0.1197126 | 86.08651
0.1198047 | 85.8916
0.1198734 | 85.53143
0.1199403 | 85.66508
0.1200311 | 85.52061
0.120137 | 85.0893
0.1202066 | 84.75662
0.1202729 | 84.67644
0.1203406 | 84.27257
0.1203956 | 84.38116
0.1205523 | 84.00819
0.1206212 | 83.48712
0.1206725 | 83.58948
0.1207307 | 83.71252
0.1208317 | 83.20136
0.1209241 | 82.66476
0.1209859 | 82.83598
0.1210774 | 82.65475
0.1211873 | 82.35559
0.121247 | 81.98489
0.1213027 | 82.05362
0.1214009 | 81.78281
0.1214722 | 80.75414
0.1215439 | 81.43443
0.1216412 | 80.72916
0.121716 | 80.20928
0.121786 | 80.69977
0.1218913 | 79.95727
0.1219662 | 80.19481
0.1220549 | 79.76241
0.1221348 | 79.26759
0.1222037 | 79.20892
0.1223019 | 78.69253
0.1223443 | 78.32173
0.1224332 | 78.48987
0.122508 | 77.76378
0.1226104 | 77.65838
0.1226854 | 77.33258
0.1227779 | 77.12092
0.1228437 | 76.52125
0.1229483 | 76.17947
0.1230162 | 75.82275
0.1231018 | 75.42363
0.1231705 | 75.0536
0.1232529 | 74.60942
0.1233006 | 74.5828
0.1234144 | 73.85289
0.1235015 | 73.41697
0.1235791 | 73.11761
0.1236642 | 72.69165
0.1237484 | 71.9383
0.1238253 | 71.09531
0.1238996 | 71.13081
0.1240027 | 70.21192
0.1240588 | 69.16097
0.1241112 | 69.35612
0.1242288 | 69.23898
0.124312 | 68.24686
0.1243789 | 68.16886
0.1244658 | 67.45017
0.1245376 | 66.88261
0.1246353 | 65.6823
0.1247177 | 65.09288
0.1248002 | 62.972
0.1248432 | 63.38663
0.1249961 | 60.975
0.1250183 | 60.37491
0.1251322 | 56.17741
0.1251865 | 57.19178
0.125276 | 56.71641
0.1253569 | 53.3624
0.1254585 | 53.92395
0.1255411 | 52.09222
0.1256232 | 50.57698
0.1256752 | 49.53379
0.1257585 | 48.90119
0.1258556 | 47.75058

## C4
Deformación | Esfuerzo | SUT | 172.6299 | MPa
0 | 0 | SY | 107.9603007 | MPa
5.495212e-06 | 0.06426045 | % alargamiento | 12.42908 | -
1.535042e-05 | 0.6708692 | E | 71.10665 | GPa
1.6729e-05 | 1.489148
4.873315e-05 | 4.29088
8.689431e-05 | 7.338148
0.0001126982 | 9.812899
0.0001403532 | 12.17157
0.0001610056 | 14.2617
0.0001918906 | 16.64481
0.0002236045 | 19.15917
0.0002540638 | 21.1828
0.0002807575 | 23.24302
0.0003084087 | 25.38533
0.0003330283 | 27.0611
0.0003570379 | 29.32914
0.0003822136 | 30.7547
0.0004119134 | 32.99415
0.0004371252 | 34.45909
0.0004728261 | 37.01396
0.0005033139 | 38.95303
0.000519415 | 40.3195
0.0005506792 | 42.34321
0.0005801688 | 44.38626
0.0006060773 | 46.14039
0.0006325957 | 47.61938
0.0006565016 | 49.26879
0.0006857862 | 50.86829
0.000719686 | 53.13366
0.0007418813 | 54.20474
0.0007680026 | 55.89556
0.0007968386 | 57.34649
0.0008249884 | 59.07781
0.0008577024 | 60.63339
0.0008893022 | 62.59314
0.0009146232 | 63.76011
0.0009447732 | 65.29773
0.0009700565 | 66.59321
0.0009944342 | 67.90174
0.001028065 | 69.46794
0.001043889 | 70.31068
0.001074945 | 71.64583
0.001100876 | 72.97092
0.001143345 | 74.21168
0.001158351 | 75.15525
0.001187769 | 76.32062
0.001211568 | 77.42981
0.001240671 | 78.17366
0.00127045 | 79.29303
0.001298196 | 80.32475
0.001328774 | 81.28428
0.001357439 | 82.17439
0.001380261 | 82.99094
0.001412408 | 83.92224
0.001434686 | 84.44039
0.001473161 | 85.50925
0.001490027 | 86.1079
0.001518674 | 86.78811
0.001548233 | 87.48534
0.001574478 | 88.29181
0.001605235 | 88.86666
0.001630256 | 89.63693
0.001659001 | 90.24708
0.00168242 | 90.8458
0.00170792 | 91.55465
0.00174785 | 92.13361
0.001769949 | 92.5256
0.001794179 | 93.05767
0.001817669 | 93.75343
0.001848437 | 94.35376
0.001877657 | 94.79865
0.001907705 | 95.25116
0.001934846 | 95.77426
0.001962785 | 96.22763
0.001995567 | 97.06312
0.002015282 | 97.13971
0.002048129 | 97.73851
0.002067231 | 97.86315
0.002098056 | 98.63632
0.002126253 | 98.86028
0.002158542 | 99.34431
0.002178883 | 99.79965
0.002208 | 100.119
0.002231963 | 100.451
0.002252244 | 100.6741
0.002286153 | 101.2939
0.002311742 | 101.5552
0.00233874 | 101.9131
0.002366572 | 102.2079
0.002392815 | 102.5934
0.002417367 | 102.9638
0.002443784 | 103.4442
0.002476599 | 103.6165
0.00250826 | 104.1414
0.002536024 | 104.2297
0.002559914 | 104.6221
0.002593162 | 104.8287
0.002674988 | 105.3404
0.002752244 | 105.5807
0.002829139 | 105.8526
0.002919954 | 106.2959
0.0029896 | 106.4483
0.003075521 | 106.7459
0.003147866 | 107.1836
0.003238723 | 107.4822
0.00331656 | 107.9603
0.00337032 | 107.7546
0.003446848 | 108.3871
0.003523447 | 108.6064
0.003604643 | 108.9494
0.003685574 | 108.9579
0.003765541 | 109.3814
0.003838722 | 109.8204
0.003920779 | 109.9236
0.003993292 | 110.2732
0.004083996 | 110.7536
0.004152771 | 110.9859
0.004222054 | 110.9903
0.004296834 | 111.3567
0.004356509 | 111.6308
0.0044459 | 112.1605
0.004525474 | 112.427
0.004596848 | 112.3521
0.004688671 | 112.7522
0.004777449 | 112.8205
0.004832495 | 113.1704
0.004913477 | 113.3615
0.004975164 | 113.9966
0.00504066 | 114.2297
0.005132925 | 114.317
0.005207879 | 114.6504
0.005312349 | 114.1706
0.00535577 | 114.3128
0.005429977 | 115.0552
0.005499678 | 115.5739
0.005583138 | 116.0313
0.005682076 | 116.3456
0.005742926 | 116.3161
0.005830086 | 116.8578
0.005897115 | 116.8968
0.005976673 | 116.7143
0.00605159 | 116.336
0.006120134 | 116.8192
0.006191773 | 117.3415
0.006260427 | 117.7483
0.006327543 | 118.0512
0.006398744 | 118.3618
0.006489777 | 118.7162
0.006564078 | 119.1181
0.006663699 | 118.4938
0.006736627 | 118.6975
0.006815903 | 119.1114
0.006898096 | 119.1874
0.006966204 | 119.6532
0.007037766 | 119.9742
0.007112781 | 120.2449
0.007197616 | 120.7547
0.007280188 | 120.6383
0.00734073 | 121.0125
0.007426892 | 121.4373
0.007495918 | 121.9419
0.007580248 | 121.7601
0.00767195 | 120.991
0.007744547 | 121.1507
0.0078202 | 121.8191
0.007907591 | 122.1388
0.007969745 | 122.246
0.0080337 | 122.7179
0.008102829 | 123.2525
0.00817526 | 123.9844
0.008268308 | 123.7718
0.008348799 | 123.3161
0.008436291 | 123.2548
0.008484252 | 123.6746
0.008562797 | 124.2666
0.008638545 | 124.5021
0.008731479 | 124.6168
0.008803743 | 124.725
0.008878362 | 124.6763
0.00895912 | 125.1383
0.009031878 | 125.5858
0.009094471 | 125.8356
0.009178872 | 126.3316
0.009262867 | 126.465
0.009341606 | 126.5347
0.009417928 | 125.5904
0.009498871 | 125.576
0.009569339 | 126.0762
0.009644255 | 127.0645
0.009720862 | 127.0883
0.009808988 | 127.186
0.009864089 | 127.4159
0.009948608 | 127.9621
0.01001628 | 128.4984
0.01011793 | 127.7669
0.01017991 | 127.383
0.01025139 | 127.8896
0.01033212 | 128.4809
0.01039503 | 128.7634
0.01047555 | 129.1102
0.01056601 | 129.1068
0.01062485 | 129.1829
0.01070626 | 129.737
0.01078814 | 129.6654
0.01085651 | 129.7684
0.01093865 | 130.3839
0.01101089 | 130.4479
0.01108258 | 130.8158
0.01115673 | 130.7325
0.01125718 | 130.766
0.01136696 | 130.0082
0.01142655 | 130.2414
0.01148037 | 130.5814
0.01155513 | 131.2931
0.01160763 | 131.6701
0.01170584 | 131.62
0.01177707 | 131.9273
0.01184768 | 132.3759
0.01193823 | 132.512
0.01201407 | 132.4562
0.01212951 | 131.9716
0.01218094 | 132.0664
0.01224443 | 132.5432
0.01230031 | 132.7521
0.01239319 | 132.9355
0.0124651 | 133.1916
0.01253883 | 133.5361
0.01263172 | 133.8068
0.012691 | 133.8634
0.0127717 | 134.1231
0.01287015 | 134.0812
0.01292154 | 134.2291
0.01298802 | 134.4773
0.01307303 | 134.781
0.01314106 | 134.9755
0.01322141 | 135.1692
0.01330005 | 135.566
0.01340784 | 135.3449
0.0134998 | 134.4298
0.01355546 | 134.491
0.01361767 | 135.1831
0.01368913 | 135.7166
0.0137629 | 136.0984
0.01384142 | 135.9838
0.01390047 | 136.3326
0.01397487 | 136.7102
0.01406881 | 137.0508
0.01416408 | 136.088
0.01423691 | 136.3145
0.01429768 | 136.5069
0.01437483 | 136.6789
0.01445748 | 137.3377
0.01452279 | 137.2141
0.01458603 | 137.4998
0.01469188 | 137.8476
0.01476534 | 138.1476
0.01483302 | 138.1874
0.01488411 | 138.166
0.0149807 | 138.2879
0.01504601 | 138.5676
0.01512856 | 138.6095
0.01523521 | 138.5246
0.01528596 | 138.728
0.01534575 | 138.9138
0.01545634 | 139.525
0.01552465 | 139.5411
0.01560781 | 139.4599
0.0156893 | 139.2083
0.01577233 | 138.2434
0.01585638 | 138.7855
0.01592161 | 139.1813
0.01597744 | 139.7641
0.01605393 | 140.0978
0.01613649 | 140.3566
0.01621023 | 140.566
0.01627124 | 141.0043
0.01636 | 141.3895
0.0164495 | 141.6378
0.01652808 | 141.3239
0.01660733 | 141.1184
0.01670579 | 140.898
0.01678091 | 140.7529
0.01683783 | 140.654
0.01691848 | 140.9057
0.01697174 | 141.208
0.01704824 | 141.6383
0.01712657 | 141.8094
0.01722762 | 142.0186
0.01730822 | 142.2575
0.01738026 | 142.4159
0.01743419 | 142.7069
0.01751177 | 142.6549
0.01759995 | 142.9247
0.01766788 | 142.8691
0.0177445 | 143.0256
0.01780925 | 143.1696
0.01788989 | 143.3702
0.01796828 | 143.79
0.01802851 | 143.7321
0.01811412 | 144.2623
0.01819398 | 144.2974
0.01827507 | 144.0191
0.01834658 | 144.1887
0.01842293 | 144.4125
0.01849324 | 144.1071
0.01859956 | 143.6808
0.01867278 | 143.3603
0.01874152 | 143.4731
0.01878777 | 143.9588
0.01885897 | 144.547
0.01892582 | 145.0085
0.01902705 | 145.041
0.01908879 | 145.1882
0.01916758 | 145.6203
0.01925106 | 146.1784
0.01931601 | 146.1379
0.01940195 | 146.0398
0.01950663 | 145.1144
0.01957218 | 144.8238
0.01963146 | 144.9305
0.01972344 | 145.4048
0.01979145 | 145.2417
0.01986551 | 145.82
0.01992297 | 145.8459
0.02001017 | 146.4815
0.02008915 | 146.5502
0.02016988 | 146.4898
0.02021986 | 146.6675
0.02029336 | 147.0719
0.02039969 | 147.246
0.02046527 | 147.3412
0.02054596 | 147.3823
0.02062528 | 147.4191
0.02068972 | 147.4694
0.02076015 | 147.3833
0.02085769 | 147.6215
0.02093152 | 147.7509
0.02101326 | 147.8216
0.02107717 | 147.9885
0.02116271 | 148.5255
0.02124147 | 148.3037
0.0213138 | 148.2358
0.02140542 | 148.4047
0.02147064 | 148.2551
0.02156913 | 147.9809
0.02164856 | 147.7316
0.02169989 | 147.7982
0.02177507 | 148.342
0.02186051 | 148.5305
0.02194057 | 148.7327
0.02200623 | 149.0388
0.02207463 | 149.1283
0.02216516 | 149.4435
0.02223581 | 149.8474
0.02229023 | 150.1196
0.02237401 | 150.5505
0.02244878 | 150.6522
0.02253561 | 150.4497
0.02263132 | 150.7811
0.02272289 | 150.6209
0.02278498 | 150.5493
0.02286415 | 150.6472
0.02296381 | 149.5671
0.02304191 | 149.1476
0.02311155 | 149.3251
0.02318671 | 149.5982
0.02326207 | 150.2186
0.02331966 | 150.2121
0.02339597 | 150.2299
0.02347957 | 150.3271
0.02355684 | 150.6154
0.02361066 | 150.8904
0.02369513 | 150.9704
0.02378097 | 151.3613
0.02386779 | 151.1594
0.02393369 | 151.4667
0.02400454 | 151.5163
0.02408526 | 151.5088
0.02413698 | 151.4374
0.02423694 | 151.7271
0.02430682 | 151.942
0.0243643 | 152.0936
0.02445238 | 152.2522
0.02453473 | 152.5644
0.02460738 | 152.4378
0.02467678 | 152.7958
0.02476158 | 153.0714
0.02483346 | 153.2045
0.02490534 | 153.3723
0.0249907 | 153.3374
0.0250623 | 153.405
0.02514336 | 153.5888
0.02522268 | 153.6459
0.02529842 | 153.5704
0.02535461 | 153.1078
0.02546375 | 152.6553
0.02554934 | 152.647
0.02562558 | 153.0578
0.02569142 | 152.885
0.0257332 | 152.8159
0.0258188 | 153.1959
0.02587562 | 153.498
0.02596055 | 154.0841
0.02604164 | 153.9032
0.02612966 | 153.7281
0.02617502 | 154.275
0.02625697 | 154.7254
0.02632384 | 155.0969
0.02641031 | 155.3102
0.02651665 | 154.4897
0.02662286 | 153.7221
0.02666291 | 152.924
0.02673719 | 153.4608
0.0268219 | 153.9455
0.02688781 | 154.0327
0.02696733 | 153.9893
0.02704338 | 154.2089
0.02711556 | 154.6346
0.02718384 | 154.7962
0.02726776 | 154.7389
0.02734299 | 154.8407
0.02741959 | 155.0932
0.02749827 | 155.4781
0.0275632 | 155.2597
0.02765383 | 155.7082
0.02771981 | 155.6815
0.02781028 | 155.9095
0.02790578 | 155.8906
0.02795689 | 155.7071
0.02804052 | 156.0525
0.02811139 | 156.3836
0.02819162 | 156.5605
0.02824495 | 156.6665
0.02834838 | 156.6992
0.02843726 | 156.9357
0.02850648 | 156.6408
0.02859244 | 156.7926
0.02866256 | 156.5224
0.02874456 | 156.7317
0.02883284 | 156.6705
0.02888796 | 156.9191
0.02896751 | 157.2192
0.02905094 | 157.0462
0.02912904 | 156.6314
0.02920498 | 156.6168
0.02929176 | 156.2103
0.02937144 | 156.3775
0.02943692 | 156.4382
0.0295075 | 156.7217
0.02959162 | 156.9074
0.02967292 | 156.902
0.02974196 | 157.1697
0.02981295 | 157.5288
0.02988041 | 157.5904
0.02995921 | 157.6715
0.03002393 | 157.5594
0.03012539 | 157.6277
0.03019088 | 157.7972
0.03026184 | 158.1559
0.03031118 | 158.4904
0.03039077 | 158.7846
0.03046813 | 158.8432
0.0305629 | 158.6095
0.03064943 | 158.5009
0.03069556 | 158.8653
0.03077403 | 159.2878
0.03083048 | 159.4511
0.03093156 | 159.2767
0.03102263 | 158.4239
0.03111111 | 158.6419
0.03117529 | 158.7028
0.03127307 | 157.9558
0.03134266 | 157.7007
0.03143678 | 157.8438
0.03148155 | 158.2085
0.03155288 | 158.6248
0.03164963 | 158.6834
0.03170835 | 158.7997
0.0317992 | 158.6319
0.03184806 | 158.7681
0.03192233 | 159.2467
0.03199799 | 159.2866
0.03208568 | 159.2521
0.03216236 | 159.3942
0.03224278 | 159.5561
0.03231567 | 159.8318
0.03239512 | 159.7656
0.03247101 | 159.6882
0.03254045 | 159.6152
0.03261137 | 159.7807
0.03269121 | 159.8299
0.0327669 | 159.9747
0.03283383 | 160.1877
0.03290469 | 160.1012
0.0329725 | 160.2245
0.03306459 | 160.4859
0.03314792 | 160.4746
0.033208 | 160.5516
0.03329587 | 160.656
0.03336244 | 160.8001
0.03344357 | 160.9827
0.03350949 | 161.1584
0.0335882 | 161.3176
0.03367222 | 161.442
0.03375008 | 161.2749
0.0338156 | 161.423
0.03390458 | 161.1483
0.03399687 | 160.5356
0.03408078 | 159.8586
0.0341454 | 160.0925
0.03420593 | 160.592
0.03429404 | 160.7745
0.03437834 | 160.7004
0.0344516 | 160.7089
0.03452257 | 160.8091
0.03457409 | 161.0989
0.03465744 | 161.3617
0.03474888 | 161.6178
0.03482264 | 161.5027
0.0349094 | 161.3022
0.03498329 | 161.5043
0.03504282 | 161.7804
0.03513243 | 162.1896
0.03520403 | 162.0623
0.03527176 | 162.4382
0.03536324 | 162.1696
0.03542213 | 162.094
0.03550731 | 162.4878
0.03559192 | 162.7605
0.03566558 | 162.9771
0.03574481 | 163.0346
0.03583225 | 162.8619
0.03591326 | 162.4804
0.03602566 | 161.1382
0.0360959 | 161.1477
0.03613924 | 161.3773
0.03622792 | 161.9296
0.03630266 | 161.6586
0.03639379 | 161.7346
0.03645164 | 161.6752
0.03651449 | 161.6699
0.03660812 | 162.0074
0.0366758 | 162.0746
0.03675455 | 162.2789
0.03683214 | 162.304
0.03690103 | 162.4738
0.03696929 | 162.4981
0.03704545 | 162.674
0.03712684 | 162.7976
0.03718314 | 162.6479
0.03727575 | 163.0071
0.03735246 | 163.0029
0.0374469 | 163.1863
0.03750328 | 163.191
0.03759402 | 163.1552
0.03765092 | 163.1742
0.03771597 | 163.2482
0.03780601 | 163.5776
0.03787437 | 163.4429
0.03796317 | 163.4658
0.03804388 | 163.6007
0.03811637 | 163.5627
0.03818513 | 163.768
0.03825507 | 164.0248
0.03833642 | 164.0708
0.03840611 | 163.7677
0.03849048 | 164.0652
0.0385624 | 163.9965
0.03865247 | 164.4038
0.03871041 | 164.2614
0.03880157 | 164.446
0.03887338 | 164.4778
0.03894991 | 164.4831
0.03901398 | 164.4613
0.03909582 | 164.7997
0.03917506 | 164.7884
0.03927659 | 164.9613
0.03933067 | 164.4669
0.03941846 | 164.7516
0.03946713 | 164.7077
0.03956359 | 165.0492
0.03962683 | 165.0035
0.03970636 | 164.966
0.0398008 | 164.9089
0.03986827 | 164.7331
0.03993711 | 164.7487
0.04001258 | 165.049
0.04012639 | 164.9246
0.04020623 | 164.7376
0.0402684 | 163.8357
0.04035342 | 163.5197
0.04042833 | 163.6642
0.04048762 | 164.1015
0.04057734 | 164.2334
0.04064929 | 163.8187
0.04070623 | 164.0308
0.04079777 | 164.4732
0.04085229 | 164.6247
0.04094648 | 164.6826
0.04101548 | 164.6067
0.04109204 | 164.6444
0.04117129 | 164.6249
0.041239 | 164.6237
0.04132398 | 164.5056
0.04140013 | 164.9149
0.04147403 | 165.1176
0.04154567 | 165.5764
0.0416217 | 165.5831
0.04169646 | 165.3278
0.04178885 | 165.5008
0.04185474 | 165.5769
0.04192566 | 165.889
0.04201292 | 165.8464
0.04207749 | 165.8653
0.04215498 | 165.9871
0.04222181 | 166.1172
0.04230355 | 166.2221
0.04238516 | 166.0115
0.04244819 | 166.2679
0.04253637 | 166.5856
0.04261743 | 166.6037
0.04269924 | 166.5258
0.04277044 | 166.4937
0.04285834 | 166.761
0.04291318 | 166.7596
0.04300377 | 166.7397
0.04307252 | 166.7453
0.04313387 | 167.0557
0.04320453 | 167.0933
0.04330024 | 167.2081
0.04337132 | 167.0654
0.0434553 | 167.0936
0.04352114 | 167.246
0.04358939 | 167.243
0.04367955 | 167.6058
0.04374611 | 167.3553
0.04383234 | 167.3991
0.04390286 | 167.4669
0.04398791 | 167.4228
0.0440659 | 167.6153
0.0441564 | 167.5838
0.04424612 | 166.6141
0.04434451 | 165.3892
0.0443781 | 165.2248
0.04445771 | 166.0976
0.04452409 | 166.2626
0.04461076 | 165.8846
0.04469667 | 165.828
0.04477249 | 166.011
0.04484259 | 166.2418
0.04491064 | 166.3789
0.04499344 | 166.2959
0.04505145 | 166.0092
0.0451367 | 166.1789
0.04520998 | 166.4438
0.04528942 | 166.5465
0.04536228 | 166.5657
0.04544608 | 166.5798
0.04551433 | 166.4572
0.04559026 | 166.6521
0.04566378 | 166.7622
0.04573468 | 166.4511
0.04582627 | 166.7286
0.04589645 | 166.6883
0.04596934 | 166.7057
0.04605655 | 166.9638
0.04612094 | 166.9589
0.04620754 | 166.9005
0.04628069 | 167.0949
0.04636065 | 167.1342
0.04643604 | 167.0305
0.04649255 | 167.0868
0.04658655 | 167.3708
0.04665321 | 167.2671
0.04675624 | 167.3743
0.04681489 | 167.1563
0.04690888 | 167.5365
0.04696164 | 167.5111
0.04705632 | 167.6514
0.04712699 | 167.476
0.04721441 | 167.5866
0.04728615 | 167.7614
0.04733874 | 167.7985
0.0474317 | 167.7764
0.0475301 | 167.9215
0.04760703 | 167.785
0.04767589 | 168.0373
0.04776209 | 167.9686
0.04781645 | 168.12
0.04789307 | 168.1349
0.04796209 | 168.1787
0.04804187 | 168.3818
0.04812647 | 168.1896
0.04819941 | 167.993
0.0482818 | 168.2663
0.0483621 | 168.452
0.04843636 | 168.7213
0.04849744 | 168.5221
0.04858211 | 168.5925
0.04863889 | 168.3598
0.04873619 | 168.658
0.04881018 | 168.7513
0.04887489 | 168.8264
0.04895868 | 168.7461
0.04903804 | 168.7693
0.04912315 | 168.9406
0.04918702 | 168.9632
0.04927915 | 168.8427
0.04934898 | 169.0828
0.04941792 | 169.088
0.04949869 | 168.995
0.04956967 | 169.0682
0.04965274 | 169.2721
0.04972319 | 169.0063
0.04979439 | 169.1979
0.0498658 | 169.0694
0.04994442 | 169.289
0.05003117 | 169.3191
0.05007449 | 169.4674
0.05016886 | 169.3829
0.05025392 | 169.2147
0.0503378 | 169.216
0.05041355 | 169.3172
0.05047785 | 169.4772
0.05055533 | 169.7451
0.05064965 | 169.797
0.05071974 | 169.6223
0.05078777 | 169.2316
0.05085438 | 169.5877
0.05093621 | 169.834
0.05100059 | 169.7676
0.05108069 | 169.9568
0.05117087 | 169.725
0.05124861 | 169.735
0.05130924 | 169.6113
0.0514034 | 170.0313
0.05145774 | 169.7893
0.05152716 | 169.9084
0.05161611 | 169.9144
0.05169103 | 170.1136
0.05176632 | 169.9408
0.05183896 | 170.1482
0.05191397 | 170.0495
0.05199019 | 169.9956
0.05206039 | 170.2086
0.05214811 | 170.3301
0.05221911 | 170.078
0.05230181 | 170.2293
0.05237985 | 170.1515
0.05244218 | 170.0501
0.05251995 | 170.2554
0.05260997 | 170.4649
0.05267947 | 170.2295
0.0527705 | 170.0676
0.05285758 | 169.7186
0.05293192 | 169.4118
0.05301508 | 169.3146
0.05311337 | 168.1643
0.05319787 | 167.9486
0.05327249 | 167.9449
0.05332532 | 168.1904
0.05340652 | 168.458
0.05346781 | 168.3674
0.05356339 | 168.1741
0.0536224 | 168.0155
0.05369014 | 168.2818
0.05375283 | 168.6475
0.05383487 | 169.0525
0.05390408 | 168.799
0.05399394 | 168.595
0.05407508 | 168.4676
0.05414658 | 168.6792
0.05421911 | 168.7933
0.05430067 | 168.8952
0.05436627 | 168.9401
0.05443334 | 168.912
0.05451599 | 168.9545
0.0545971 | 169.2084
0.05467131 | 169.1211
0.05474196 | 169.2499
0.05483334 | 169.1428
0.05489878 | 169.3666
0.0549784 | 169.521
0.05505151 | 169.4866
0.05511813 | 169.4046
0.05520078 | 169.6424
0.0552706 | 169.5567
0.05535129 | 169.786
0.05543319 | 169.8243
0.05550875 | 169.9926
0.05559734 | 169.7371
0.05565601 | 169.9009
0.05572338 | 170.0737
0.05582603 | 170.1218
0.05589866 | 169.9181
0.0559628 | 170.02
0.05603447 | 170.1219
0.05611072 | 170.0436
0.05619852 | 170.1466
0.05627784 | 170.2054
0.05635787 | 170.4557
0.05642908 | 170.4673
0.05651011 | 170.3557
0.05658644 | 170.2918
0.05667282 | 170.4892
0.05675077 | 170.3588
0.05681435 | 170.3589
0.0568917 | 170.6314
0.05696603 | 170.6922
0.05704821 | 170.5989
0.05712913 | 170.5332
0.0572125 | 170.8208
0.05727575 | 170.658
0.05734584 | 170.8015
0.05742637 | 170.8969
0.05749003 | 170.785
0.05757196 | 170.8234
0.0576464 | 170.782
0.05773389 | 170.874
0.0578061 | 170.8444
0.05788347 | 171.0856
0.05795448 | 170.9384
0.05803181 | 170.885
0.05811426 | 171.1953
0.05817818 | 171.2094
0.058248 | 171.2741
0.05832402 | 171.1155
0.05842282 | 171.2553
0.05850226 | 171.2405
0.05858398 | 171.4792
0.05863626 | 171.3214
0.05871118 | 171.3219
0.0587884 | 171.3516
0.05887186 | 171.304
0.0589339 | 171.3552
0.05903015 | 171.4532
0.059107 | 171.4442
0.05918032 | 171.4507
0.05925209 | 171.225
0.05935179 | 171.6125
0.05940318 | 171.6888
0.05948516 | 171.547
0.0595438 | 171.6642
0.05963211 | 171.5402
0.0597283 | 171.6252
0.05979315 | 171.7493
0.05985994 | 171.5973
0.05994367 | 171.7427
0.06002337 | 171.634
0.06010984 | 171.7203
0.06016447 | 171.8348
0.06025638 | 171.819
0.06032253 | 171.797
0.06039374 | 171.812
0.06047043 | 171.651
0.06055364 | 171.8355
0.06063689 | 171.9493
0.0607104 | 171.8948
0.06079875 | 171.8877
0.06086438 | 172.0604
0.06093879 | 172.1324
0.06099768 | 171.8709
0.06110088 | 171.9764
0.06117157 | 171.9385
0.06124728 | 171.956
0.06131751 | 172.0416
0.06140817 | 172.19
0.06148713 | 171.9789
0.06155352 | 171.9418
0.06163892 | 172.179
0.06171265 | 172.199
0.06177156 | 172.1948
0.06186404 | 172.2533
0.06194705 | 172.0452
0.06202394 | 172.2985
0.0620889 | 172.2815
0.06217686 | 172.2139
0.06224968 | 172.2738
0.06231544 | 172.2199
0.06239318 | 172.3857
0.0624823 | 172.5264
0.06254848 | 172.2404
0.06263073 | 172.295
0.06270622 | 172.2092
0.06277718 | 172.3367
0.06285051 | 172.2444
0.06291562 | 172.433
0.06298417 | 172.4818
0.0630714 | 172.488
0.06316743 | 172.5353
0.06323507 | 172.2878
0.06331794 | 172.4621
0.06338168 | 172.5562
0.06345809 | 172.4427
0.06354657 | 172.5273
0.06360446 | 172.3527
0.06368675 | 172.4028
0.06377168 | 172.5643
0.0638243 | 172.5711
0.06389671 | 172.6299
0.06399679 | 172.4681
0.06407303 | 172.4201
0.06414669 | 172.4941
0.06422118 | 172.4414
0.06431057 | 171.7411
0.06439506 | 171.3416
0.06447788 | 171.3258
0.06454295 | 171.2797
0.0646085 | 171.0181
0.06468565 | 171.1233
0.06475747 | 171.0311
0.06482274 | 171.2194
0.06490267 | 171.0675
0.06499765 | 171.0238
0.06506955 | 171.1891
0.06512283 | 171.1807
0.06520219 | 171.2368
0.06527427 | 171.0223
0.06537314 | 171.2691
0.06542314 | 170.8661
0.06552043 | 171.1087
0.06559728 | 170.8031
0.06566486 | 171.193
0.06574704 | 171.054
0.06583089 | 171.1467
0.06588888 | 171.1158
0.06598537 | 171.1422
0.06604245 | 171.0895
0.0661182 | 171.1329
0.06618076 | 171.0012
0.06629353 | 171.0428
0.06634207 | 170.9451
0.06643019 | 171.2465
0.06650782 | 171.1007
0.06656943 | 171.294
0.0666646 | 171.212
0.06673187 | 171.2258
0.06680288 | 171.2582
0.06689381 | 171.4816
0.06697357 | 171.2272
0.06704194 | 171.1659
0.06710366 | 171.3256
0.06718028 | 171.4117
0.06727283 | 171.1998
0.06734471 | 171.1082
0.0674251 | 171.4796
0.06749226 | 171.4126
0.06757166 | 171.2969
0.06765175 | 171.3676
0.06773472 | 171.3862
0.06780169 | 171.4857
0.06787689 | 171.5968
0.06796917 | 171.4935
0.06804176 | 171.6118
0.0681098 | 171.4165
0.06818861 | 171.5946
0.06826672 | 171.6263
0.06833544 | 171.4699
0.06842152 | 171.4354
0.06850032 | 171.7043
0.06857567 | 171.7244
0.06862662 | 171.3224
0.06872389 | 171.6217
0.06880829 | 171.5372
0.06885424 | 171.6604
0.06893957 | 171.8107
0.06904937 | 171.7335
0.06910537 | 171.4792
0.06917764 | 171.6795
0.06923454 | 171.6266
0.06933957 | 171.7905
0.0694089 | 171.7917
0.06949322 | 171.6632
0.069553 | 171.7861
0.06962058 | 171.5752
0.0697275 | 171.8003
0.06977595 | 171.8756
0.06986829 | 171.8223
0.06993655 | 171.7785
0.07001774 | 171.9471
0.07008069 | 171.7379
0.07017131 | 171.7993
0.07024029 | 171.7511
0.07032634 | 171.751
0.07040453 | 171.815
0.07047178 | 171.815
0.07055819 | 172.0006
0.0706247 | 171.8046
0.07071754 | 171.9067
0.07079267 | 171.8215
0.07087209 | 171.8554
0.07094968 | 171.7247
0.07100504 | 171.9433
0.07108636 | 171.7711
0.07116798 | 171.9406
0.0712372 | 171.794
0.07131012 | 171.7899
0.07140031 | 171.8488
0.07146321 | 171.9078
0.07154501 | 171.8419
0.0716143 | 171.8739
0.07168916 | 171.7467
0.07177513 | 172.0747
0.07184969 | 171.9297
0.07192725 | 171.7787
0.07200248 | 171.9922
0.07207173 | 171.9017
0.07214319 | 171.9754
0.07222938 | 172.0915
0.07230118 | 171.6604
0.072376 | 171.9132
0.07245604 | 172.0805
0.07253133 | 171.9633
0.07260337 | 171.8921
0.07268279 | 172.1351
0.07274858 | 171.6874
0.07281029 | 171.8645
0.07289658 | 171.8431
0.07297631 | 171.8627
0.07305507 | 172.0203
0.07312903 | 172.0194
0.07320648 | 171.9451
0.07328511 | 171.8377
0.07336191 | 172.0396
0.07344225 | 171.7172
0.07353415 | 171.7359
0.07359839 | 171.9943
0.07366185 | 171.8855
0.07373169 | 171.8912
0.0738193 | 171.6815
0.07390314 | 171.9051
0.07398123 | 171.7521
0.07405012 | 171.7483
0.07413788 | 171.7236
0.07421798 | 172.1791
0.07428515 | 171.9374
0.07436101 | 171.9088
0.07444974 | 171.9442
0.07450607 | 171.699
0.0745945 | 172.0835
0.07468711 | 171.727
0.07476105 | 171.7963
0.07481845 | 171.7196
0.07490097 | 171.7541
0.07499134 | 172.1705
0.07506015 | 171.8477
0.07513645 | 171.8572
0.07520877 | 171.8107
0.07529456 | 171.7679
0.075367 | 171.8885
0.0754495 | 171.6872
0.07551834 | 171.7821
0.07559604 | 171.7936
0.07566831 | 171.7833
0.0757409 | 171.4885
0.07581905 | 171.5563
0.07588029 | 171.7721
0.07597155 | 171.9026
0.07605502 | 171.6854
0.0761413 | 171.5134
0.07619108 | 171.6408
0.07628655 | 171.5128
0.07635484 | 171.6668
0.07644495 | 171.6204
0.07650659 | 171.6563
0.07656832 | 171.547
0.07665348 | 171.8593
0.0767321 | 171.6327
0.07682852 | 171.485
0.07690361 | 171.6636
0.07696981 | 171.6099
0.07705122 | 171.6687
0.07711977 | 171.4434
0.07719753 | 171.5668
0.07726933 | 171.4127
0.07734926 | 171.5024
0.0774312 | 171.6283
0.07749306 | 171.3767
0.0775751 | 171.5709
0.07765602 | 171.5328
0.07773423 | 171.5123
0.07780539 | 171.433
0.07787083 | 171.2996
0.07795032 | 171.3904
0.0780362 | 171.5376
0.07810728 | 171.3693
0.07818997 | 171.3094
0.07827216 | 171.4318
0.07833354 | 171.4846
0.07841817 | 171.3215
0.07849708 | 171.3682
0.07856465 | 171.3137
0.07862145 | 171.4454
0.07870578 | 171.5334
0.07879003 | 171.2562
0.0788586 | 171.1211
0.07895656 | 171.3754
0.07903944 | 171.218
0.07910683 | 171.4013
0.07916676 | 171.0532
0.07925982 | 171.0614
0.07933269 | 171.1696
0.07939962 | 170.9896
0.07949169 | 171.1668
0.0795423 | 171.1121
0.0796188 | 170.9435
0.0797063 | 171.0872
0.07978844 | 170.9156
0.07987117 | 171.1816
0.0799468 | 171.1081
0.08001257 | 170.9772
0.08010223 | 170.9031
0.08016511 | 170.9734
0.08024919 | 171.0025
0.08032415 | 170.8138
0.0804051 | 171.059
0.08048778 | 171.0294
0.08055579 | 170.8203
0.08062123 | 170.8845
0.08070744 | 170.8618
0.08079314 | 170.8865
0.08084686 | 170.6673
0.08092809 | 170.6151
0.08099522 | 170.6812
0.08109149 | 171.0024
0.08114999 | 170.6239
0.08124644 | 170.5954
0.08133146 | 170.77
0.08138555 | 170.6164
0.08146474 | 170.6292
0.08154118 | 170.9047
0.08161851 | 170.3247
0.08170614 | 170.586
0.08177604 | 170.6196
0.0818327 | 170.5612
0.08193467 | 170.7058
0.08200279 | 170.4329
0.0820914 | 170.3563
0.08215538 | 170.5946
0.08222181 | 170.4116
0.08230801 | 170.4287
0.0823745 | 170.2946
0.08246575 | 170.5672
0.08253841 | 170.1788
0.08262107 | 170.2069
0.08269332 | 170.1341
0.08276207 | 170.3423
0.0828468 | 170.1478
0.08292079 | 169.8759
0.08299113 | 169.9641
0.08308007 | 170.0058
0.08313855 | 170.1469
0.08320907 | 170.0758
0.08329533 | 169.901
0.08338284 | 170.0163
0.0834535 | 170.0617
0.08354146 | 170.0581
0.08360602 | 169.7541
0.08369129 | 169.8236
0.08377013 | 170.0657
0.08383562 | 169.695
0.08390162 | 169.717
0.08398205 | 169.811
0.08405392 | 169.6857
0.08413709 | 169.7798
0.08422047 | 169.9236
0.08429019 | 169.4988
0.08437136 | 169.6568
0.08445996 | 169.8989
0.08452322 | 169.6144
0.08460318 | 169.5069
0.0846775 | 169.5578
0.08475988 | 169.5632
0.08481981 | 169.3931
0.08490747 | 169.4344
0.08497007 | 169.5334
0.08505792 | 169.2417
0.08514222 | 169.1648
0.08520205 | 169.1463
0.08528995 | 169.3737
0.08538103 | 169.2645
0.08545432 | 168.9644
0.08550945 | 168.8886
0.08560318 | 169.3213
0.0856683 | 169.2312
0.08574883 | 168.9788
0.08582561 | 169.0016
0.08588426 | 169.1801
0.08596225 | 168.9644
0.08603907 | 169.0121
0.08613185 | 168.6726
0.08621826 | 169.0785
0.08627576 | 169.0846
0.08636006 | 169.0872
0.08643906 | 168.8217
0.08649709 | 168.7131
0.08658426 | 168.4441
0.08666469 | 168.6989
0.08672248 | 168.8039
0.08681573 | 168.6286
0.08687291 | 168.5062
0.08695443 | 168.3903
0.08703475 | 168.4314
0.08711716 | 168.6868
0.08719763 | 168.2157
0.08725603 | 168.5886
0.08735694 | 168.5465
0.08741424 | 168.1785
0.08749651 | 168.1949
0.08757267 | 168.4785
0.0876459 | 168.3313
0.08773675 | 168.3764
0.08780589 | 167.9273
0.08786678 | 168.1611
0.08794741 | 168.2372
0.08802388 | 168.2271
0.08809423 | 167.8139
0.08818868 | 168.0871
0.08824977 | 167.7917
0.0883148 | 167.994
0.08840076 | 168.063
0.08848194 | 167.7892
0.0885567 | 167.7901
0.08862824 | 167.7507
0.08870695 | 167.8622
0.08879478 | 167.5444
0.08884241 | 167.7605
0.08894924 | 167.6052
0.08901544 | 167.6228
0.08908745 | 167.4868
0.08916451 | 167.5053
0.08922471 | 167.4626
0.08932779 | 167.5629
0.08940867 | 167.4594
0.08948251 | 167.2109
0.08954469 | 167.3402
0.08963761 | 167.3165
0.08972356 | 166.7174
0.08978739 | 167.0932
0.08985005 | 167.2051
0.08994335 | 167.2793
0.09002376 | 166.7841
0.09008939 | 166.9582
0.09019043 | 167.1374
0.09024364 | 166.4533
0.090313 | 166.8258
0.09038712 | 167.1833
0.09050042 | 166.8339
0.09059475 | 166.3446
0.09065322 | 166.3392
0.09071116 | 166.526
0.09078366 | 166.7126
0.09084026 | 166.8337
0.09093963 | 166.6506
0.09105106 | 166.3013
0.09111069 | 166.1967
0.09119096 | 166.2868
0.09126368 | 166.4377
0.09132326 | 166.3924
0.09141105 | 166.2162
0.09150286 | 166.0279
0.09155652 | 165.9555
0.09162329 | 166.0815
0.09169406 | 166.3024
0.09179154 | 166.3058
0.09192041 | 165.6443
0.09197992 | 165.48
0.09202594 | 165.6129
0.09209022 | 165.8166
0.09213657 | 166.0541
0.09219953 | 166.0277
0.09232875 | 165.7348
0.09242954 | 165.5725
0.09251463 | 165.4081
0.09258718 | 165.4031
0.09267174 | 165.3909
0.09272743 | 165.3363
0.09278684 | 165.3818
0.09284689 | 165.4209
0.09291981 | 165.4502
0.09300221 | 165.3816
0.09308722 | 165.166
0.09317791 | 165.084
0.09325576 | 165.0141
0.09334657 | 164.9846
0.09340793 | 164.9887
0.0934842 | 164.9171
0.09356474 | 164.9314
0.09364676 | 164.7483
0.09370973 | 164.7546
0.09378516 | 164.6849
0.09384995 | 164.6747
0.09390312 | 164.5343
0.09397599 | 164.6661
0.0940407 | 164.882
0.09413708 | 164.4871
0.09425815 | 164.3762
0.09433462 | 164.3047
0.09439662 | 164.2288
0.09445239 | 163.9959
0.09450112 | 164.1725
0.09456832 | 164.3087
0.09462288 | 164.3776
0.0947253 | 164.2954
0.0948281 | 164.016
0.09493488 | 163.8313
0.09504789 | 163.7438
0.09510204 | 163.6485
0.09515374 | 163.6936
0.09522321 | 163.8118
0.09528605 | 163.8921
0.0953676 | 163.8035
0.09544959 | 163.6208
0.09553643 | 163.3334
0.09557096 | 163.3831
0.09566965 | 163.5191
0.09571015 | 163.53
0.09578754 | 163.4888
0.09588617 | 163.3233
0.09597989 | 163.1668
0.09608449 | 163.1097
0.09615464 | 163.041
0.09622989 | 162.9967
0.09631575 | 162.8891
0.09639311 | 162.9031
0.09644551 | 162.8961
0.09651742 | 162.8672
0.09658042 | 162.8235
0.09668737 | 162.7343
0.09675363 | 162.6882
0.09684126 | 162.5975
0.09692016 | 162.5133
0.09701102 | 162.3957
0.09708298 | 162.2387
0.09714206 | 162.2681
0.09721236 | 162.298
0.09725943 | 162.3763
0.09733351 | 162.3859
0.09743278 | 162.2334
0.09753063 | 162.0333
0.09762619 | 161.7589
0.09768557 | 161.6797
0.0977395 | 161.7844
0.09780423 | 161.8874
0.09786776 | 161.9645
0.0979377 | 161.9106
0.09801707 | 161.7827
0.09811642 | 161.5252
0.09823003 | 161.1522
0.09827107 | 160.9738
0.09831647 | 161.1177
0.09835772 | 161.3658
0.09839777 | 161.5731
0.09844814 | 161.7889
0.09857916 | 161.4694
0.09874028 | 160.9709
0.09882722 | 160.4838
0.09889682 | 160.7014
0.09894664 | 160.7709
0.09899446 | 160.9659
0.09905162 | 161.1332
0.09914839 | 160.9769
0.09923965 | 160.7239
0.0993426 | 160.5481
0.0994398 | 160.4128
0.09949374 | 160.1587
0.09955589 | 160.3195
0.09961346 | 160.3895
0.09969122 | 160.4913
0.09976939 | 160.4511
0.09986934 | 160.1489
0.09995907 | 159.9277
0.100041 | 159.8966
0.1000866 | 159.8942
0.1001691 | 159.9454
0.1002333 | 159.9519
0.1003197 | 159.8845
0.1004009 | 159.6273
0.1004829 | 159.55
0.1005597 | 159.5877
0.1006278 | 159.5318
0.1007051 | 159.4463
0.1007902 | 159.4054
0.100869 | 159.2741
0.1009412 | 159.2197
0.1010246 | 159.1892
0.1011091 | 158.9606
0.1011532 | 158.9279
0.1012239 | 159.0181
0.1012774 | 159.0775
0.101374 | 158.9859
0.1014513 | 158.7819
0.1015391 | 158.2712
0.1015985 | 158.3597
0.1016344 | 158.6509
0.1017006 | 158.8087
0.1018454 | 158.673
0.101967 | 158.0195
0.1020317 | 157.8999
0.10207 | 158.0066
0.1021254 | 158.308
0.102186 | 158.3591
0.1022755 | 158.2563
0.1023883 | 157.937
0.1024611 | 157.3724
0.1025243 | 157.5694
0.10257 | 157.7922
0.1026485 | 158.0671
0.1027802 | 157.6012
0.1028505 | 157.2738
0.1029225 | 157.2026
0.1029802 | 157.2884
0.1030523 | 157.3863
0.1031366 | 157.3448
0.1032129 | 157.0659
0.1032877 | 157.0952
0.1033771 | 157.0566
0.1034552 | 156.966
0.1035309 | 156.818
0.1036013 | 156.6609
0.1036636 | 156.5714
0.1037376 | 156.7383
0.1038147 | 156.6473
0.1038965 | 156.3664
0.1039854 | 156.4097
0.1040562 | 156.3076
0.1041432 | 156.257
0.1042226 | 156.1515
0.1043 | 156.1016
0.1043762 | 155.9983
0.1044329 | 155.7237
0.104507 | 156.0106
0.104599 | 155.9582
0.1046655 | 155.8618
0.1047658 | 155.6076
0.1048437 | 155.5732
0.104915 | 155.347
0.1049789 | 155.4593
0.1050468 | 155.5772
0.1051581 | 155.3046
0.1052095 | 154.8438
0.1052681 | 155.0677
0.1053282 | 155.1793
0.1054377 | 155.049
0.1055127 | 154.8347
0.1056134 | 154.848
0.1056876 | 154.7399
0.1057635 | 154.5786
0.1058376 | 154.553
0.1058975 | 154.4006
0.105975 | 154.52
0.1060436 | 154.3902
0.1061426 | 154.3069
0.1062338 | 154.1428
0.1063176 | 153.9829
0.1063561 | 153.6834
0.1064276 | 153.9264
0.1064884 | 154.0627
0.1065555 | 153.8971
0.1066748 | 153.66
0.1067552 | 153.4343
0.106822 | 153.2688
0.1068996 | 153.4901
0.1069654 | 153.4158
0.1070649 | 153.1749
0.1071332 | 153.021
0.107213 | 153.2246
0.107288 | 152.8965
0.1073539 | 152.8925
0.1073981 | 152.9415
0.107485 | 152.939
0.1075769 | 152.6226
0.1076642 | 152.381
0.1077284 | 152.4325
0.1078071 | 152.4492
0.1078913 | 152.2998
0.1079525 | 152.2931
0.1080455 | 152.3634
0.1081155 | 151.934
0.1081914 | 152.0179
0.1082502 | 151.8404
0.1083346 | 151.7943
0.10839 | 151.8715
0.108485 | 151.7216
0.1085788 | 151.4638
0.1086348 | 151.3014
0.1087018 | 151.5822
0.1087907 | 151.4254
0.1088765 | 151.283
0.1089574 | 150.9593
0.1090246 | 150.9522
0.1090878 | 150.8819
0.1091609 | 151.0759
0.1092546 | 150.7386
0.1093405 | 150.5121
0.1094091 | 150.606
0.1094685 | 150.4644
0.1095494 | 150.5424
0.1096395 | 150.2177
0.1097196 | 150.3994
0.1097986 | 149.9241
0.1098507 | 149.9992
0.1099447 | 150.1885
0.1100255 | 149.9415
0.1101052 | 149.5728
0.1101719 | 149.5443
0.1102373 | 149.7455
0.1103228 | 149.71
0.11039 | 149.5498
0.1104655 | 149.4719
0.1105388 | 149.4214
0.1106311 | 149.0641
0.1107057 | 149.112
0.1107699 | 148.7955
0.1108634 | 148.9632
0.1109495 | 148.7754
0.1110263 | 148.4556
0.1111022 | 148.5825
0.1111501 | 148.5035
0.1112195 | 148.7133
0.1113141 | 148.0801
0.1113815 | 147.954
0.1114576 | 148.1604
0.1115454 | 148.251
0.1116272 | 148.076
0.1117123 | 147.7338
0.1117732 | 147.5485
0.1118416 | 147.718
0.1119187 | 147.5383
0.112002 | 147.3861
0.1120725 | 147.4195
0.1121349 | 147.1754
0.1122439 | 147.3882
0.1123117 | 146.8384
0.1123797 | 147.1306
0.1124517 | 146.9576
0.1125214 | 146.8588
0.1126102 | 146.6956
0.1126795 | 146.337
0.1127564 | 146.3912
0.1128289 | 146.6126
0.112919 | 146.5679
0.1129934 | 146.2434
0.1130787 | 146.3655
0.1131646 | 146.0374
0.1132207 | 145.8458
0.1133056 | 145.8433
0.1133606 | 145.6589
0.113453 | 145.8728
0.1135411 | 145.0245
0.1135938 | 145.0803
0.1136601 | 145.3805
0.1137438 | 145.3954
0.1138345 | 145.1118
0.1139026 | 144.9576
0.113988 | 145.0181
0.1140562 | 144.886
0.1141203 | 144.8953
0.1142082 | 144.5697
0.1142865 | 144.4924
0.1143665 | 144.3797
0.1144465 | 144.2001
0.1145089 | 144.0683
0.1145789 | 144.1127
0.1146483 | 143.823
0.114763 | 143.9097
0.1148191 | 143.5128
0.114899 | 143.5934
0.1149674 | 143.6492
0.1150526 | 143.3119
0.1151117 | 143.272
0.1151718 | 143.2846
0.1152852 | 143.3714
0.1153793 | 142.6855
0.1154476 | 142.9263
0.1155073 | 142.7375
0.1155836 | 142.8796
0.1156737 | 142.6267
0.1157358 | 142.155
0.1158047 | 142.4279
0.1159086 | 142.4739
0.1159857 | 141.9544
0.1160573 | 142.0239
0.1161247 | 142.032
0.1161885 | 141.6581
0.1162701 | 141.8269
0.116358 | 141.5988
0.116437 | 141.4577
0.1165006 | 141.4495
0.1165858 | 141.1632
0.1166459 | 141.208
0.1167384 | 141.1302
0.1168149 | 140.8857
0.1168723 | 140.7968
0.1169553 | 140.8152
0.117025 | 140.6697
0.1171113 | 140.3768
0.1171702 | 140.3282
0.11724 | 140.1402
0.1173407 | 140.121
0.1174118 | 139.95
0.1174884 | 140.0681
0.1175712 | 139.6842
0.1176645 | 139.7292
0.1177248 | 139.5971
0.117798 | 139.3222
0.11787 | 139.2808
0.1179442 | 139.063
0.1180236 | 138.9325
0.1180923 | 139.1601
0.1181707 | 138.7472
0.1182726 | 138.6834
0.1183133 | 138.4283
0.1183927 | 138.592
0.1184888 | 138.3649
0.1185715 | 138.219
0.1186492 | 137.964
0.1187154 | 137.9762
0.1187881 | 137.9716
0.1188753 | 137.9103
0.1189386 | 137.551
0.1190225 | 137.4817
0.1191085 | 137.475
0.1191984 | 137.1943
0.1192437 | 137.0549
0.1193206 | 136.9737
0.1194116 | 136.5651
0.11947 | 136.8086
0.1195599 | 136.7979
0.1196442 | 136.6726
0.1197203 | 135.7208
0.1197842 | 136.3973
0.119864 | 136.5074
0.1199503 | 135.9182
0.1200329 | 135.919
0.1201046 | 135.7236
0.1201843 | 135.8242
0.1202559 | 135.5047
0.1203392 | 135.4692
0.1204106 | 135.113
0.1204668 | 135.2526
0.1205617 | 135.2253
0.1206451 | 134.7964
0.1207108 | 134.8525
0.1207769 | 134.6304
0.1208583 | 134.5832
0.1209168 | 134.4159
0.1210183 | 134.1771
0.1210856 | 134.0804
0.1211677 | 134.0303
0.1212628 | 133.7958
0.1212988 | 133.8143
0.1213773 | 133.6907
0.1214415 | 133.5769
0.1215459 | 133.451
0.1216214 | 132.9816
0.1216991 | 133.2261
0.1217615 | 132.9336
0.1218286 | 132.8621
0.1218992 | 132.8597
0.1219892 | 132.5051
0.1220618 | 132.504
0.1221318 | 132.3916
0.1222105 | 132.2092
0.1223029 | 132.4139
0.1223704 | 131.6843
0.1224156 | 131.6033
0.1224782 | 131.7834
0.1225607 | 131.422
0.1226462 | 131.2604
0.1227391 | 131.2876
0.1228049 | 131.1713
0.122885 | 130.8426
0.1229581 | 130.8552
0.1230479 | 130.3499
0.1231216 | 130.5681
0.1231891 | 130.4271
0.1232735 | 130.1459
0.1233485 | 130.0648
0.123417 | 129.8514
0.1235118 | 129.7317
0.1235822 | 129.3126
0.123659 | 129.5237
0.1237329 | 129.5166
0.1238123 | 129.0687
0.1239073 | 129.1143
0.1239793 | 128.8064
0.1240505 | 128.6858
0.1241207 | 128.6664
0.1242142 | 128.4555
0.1242908 | 128.1648

## C5
Deformación | Esfuerzo | SUT | 172.3294 | MPa
0 | 0 | SY | 101.7759555 | MPa
2.938342e-06 | 0.1736994 | % alargamiento | 11.79863 | -
7.333921e-06 | 0.6212738 | E | 70.91943 | GPa
2.57788e-05 | 2.539186
5.675135e-05 | 5.395108
0.0001009064 | 9.173333
0.0001275127 | 11.27293
0.0001434913 | 12.71347
0.0001768874 | 15.70515
0.0002070036 | 18.06958
0.0002363456 | 20.04632
0.0002572211 | 21.92772
0.0002822363 | 23.72079
0.00030577 | 25.49428
0.0003275654 | 27.09962
0.0003514482 | 29.08509
0.0003807529 | 31.1469
0.0004049789 | 32.86077
0.0004399147 | 35.23062
0.0004635776 | 36.9011
0.0004854702 | 38.56368
0.0005206682 | 40.88936
0.0005468175 | 42.82439
0.0005780695 | 44.58219
0.0006097596 | 46.9819
0.000630785 | 48.16229
0.0006597291 | 49.7309
0.0006923838 | 51.99165
0.0007208847 | 53.6903
0.0007431587 | 54.80504
0.0007669375 | 56.36817
0.0008037421 | 58.62537
0.0008299912 | 59.8854
0.0008597625 | 61.64353
0.0008806275 | 62.93283
0.0009125325 | 64.24943
0.0009395097 | 65.63269
0.000965002 | 66.99418
0.0009939365 | 68.26549
0.00102331 | 69.93165
0.001052118 | 70.99502
0.001070407 | 71.89903
0.001109408 | 73.13486
0.001133919 | 74.3223
0.001158842 | 75.35359
0.001181665 | 76.32085
0.001216965 | 77.22874
0.001240606 | 78.17836
0.001263998 | 78.92559
0.001295545 | 79.86698
0.001332823 | 80.83951
0.00135481 | 81.74897
0.001375847 | 82.32729
0.001408249 | 83.21823
0.001430058 | 83.62798
0.001465891 | 84.44881
0.001496997 | 85.1814
0.001514514 | 85.65268
0.001543723 | 86.00368
0.001573742 | 86.63123
0.001601168 | 87.27005
0.001624833 | 87.6896
0.001651971 | 88.17844
0.001675872 | 88.53529
0.001706316 | 89.29581
0.001736408 | 89.50665
0.001761141 | 89.79413
0.001789852 | 90.24492
0.001811596 | 90.73974
0.001839659 | 91.111
0.001872208 | 91.64745
0.001901639 | 91.87601
0.001919377 | 92.16523
0.00195449 | 92.77811
0.001977397 | 92.96302
0.002005235 | 93.41988
0.002037142 | 93.81572
0.00206434 | 93.89261
0.002081404 | 94.37403
0.002108848 | 94.7045
0.002141029 | 95.16064
0.002172471 | 95.35578
0.002194998 | 95.47773
0.00222435 | 95.89607
0.002249773 | 96.35596
0.002275382 | 96.76161
0.002301107 | 96.78301
0.002334283 | 97.21329
0.002355284 | 97.38065
0.002386061 | 97.74147
0.002411244 | 97.91013
0.002435453 | 98.27691
0.002466269 | 98.66791
0.002512363 | 98.76929
0.002583011 | 99.05502
0.002646265 | 99.34282
0.002743067 | 99.90094
0.002800105 | 99.84835
0.002887013 | 100.3614
0.002961454 | 100.6903
0.003032259 | 100.8274
0.00310568 | 101.2047
0.003179038 | 101.3393
0.003263849 | 101.776
0.003324398 | 101.9416
0.003419043 | 102.4522
0.00350361 | 102.8854
0.003574566 | 102.6934
0.00365102 | 103.1833
0.003725577 | 103.3268
0.003794569 | 103.8554
0.003870674 | 103.9951
0.003940854 | 104.2537
0.004035148 | 104.7007
0.004107301 | 104.8152
0.004177295 | 105.2208
0.004271605 | 105.541
0.004341239 | 105.4256
0.004422851 | 105.7814
0.004475602 | 106.1943
0.00455451 | 106.6186
0.004634658 | 106.7795
0.004704498 | 106.9923
0.004779129 | 107.395
0.004856052 | 107.6053
0.004944097 | 108.0518
0.00501443 | 108.0576
0.00507715 | 108.3721
0.005167469 | 108.815
0.005232241 | 108.9747
0.005307737 | 109.1074
0.005383079 | 109.3191
0.005454063 | 109.6748
0.00553699 | 109.9005
0.00562664 | 110.156
0.005683897 | 110.2697
0.005758579 | 110.4582
0.00583708 | 110.8781
0.005901193 | 111.2028
0.005962098 | 111.4021
0.006046395 | 111.8604
0.006117025 | 111.7521
0.006212833 | 111.9251
0.006303167 | 111.9498
0.006369216 | 112.2676
0.006425014 | 113.121
0.006501525 | 113.1866
0.006573658 | 113.4488
0.006661619 | 114.038
0.006733603 | 113.9847
0.006822626 | 113.4335
0.006911848 | 113.5392
0.006975375 | 113.9734
0.00703577 | 114.5614
0.007104895 | 115.0976
0.007193942 | 115.2047
0.007277217 | 115.5698
0.007336349 | 115.8153
0.007399602 | 116.0337
0.007506167 | 116.2947
0.007567737 | 116.7123
0.007648733 | 116.8526
0.007738559 | 117.0747
0.007835497 | 116.3116
0.007884491 | 116.1911
0.00795101 | 116.7822
0.008019562 | 117.4626
0.008090547 | 118.2003
0.008181657 | 118.217
0.008258913 | 118.1624
0.008339329 | 118.9441
0.008412941 | 119.3533
0.008483873 | 119.4289
0.008574674 | 118.838
0.008651327 | 118.4899
0.008716767 | 118.9531
0.008781684 | 119.4032
0.008872582 | 119.8896
0.008942988 | 120.0304
0.009042285 | 120.2808
0.009112284 | 120.6201
0.00915933 | 120.9343
0.009236366 | 121.318
0.00934435 | 121.5596
0.009400953 | 121.8251
0.009490076 | 121.9578
0.009550783 | 122.2441
0.009628406 | 122.283
0.009703941 | 122.633
0.009791258 | 122.7104
0.009881643 | 122.5242
0.009959807 | 121.2998
0.01003034 | 121.7817
0.01008365 | 122.3642
0.01014578 | 122.9697
0.01022743 | 123.7188
0.01032778 | 124.1096
0.01039472 | 124.1379
0.01044362 | 124.3384
0.01052473 | 125.0968
0.01059559 | 125.3303
0.01068028 | 125.0901
0.01077384 | 124.6757
0.01084453 | 124.8945
0.01091459 | 125.1732
0.01097988 | 125.3046
0.01106757 | 125.7151
0.0111425 | 125.368
0.01121431 | 125.6431
0.01128198 | 126.0143
0.01134989 | 126.2116
0.0114235 | 126.3676
0.01149418 | 126.8625
0.01159105 | 127.3685
0.0116529 | 127.6949
0.01174214 | 127.9658
0.01181661 | 128.1229
0.01188755 | 128.1717
0.01196778 | 128.2127
0.01203759 | 128.2551
0.01213265 | 128.2421
0.01219947 | 128.1143
0.01227689 | 128.4658
0.01235189 | 128.5012
0.01245409 | 127.3455
0.01252896 | 127.883
0.01259212 | 128.3944
0.01265835 | 128.9967
0.01272268 | 129.1198
0.01281197 | 129.6406
0.01288287 | 130.008
0.01295692 | 130.3706
0.01304005 | 131.2184
0.01311499 | 130.9998
0.01320358 | 131.2378
0.01324343 | 131.3697
0.0133348 | 131.5688
0.01341736 | 131.6302
0.01350139 | 131.6722
0.01357677 | 131.3296
0.013668 | 131.2102
0.01373857 | 130.7412
0.01381237 | 130.9078
0.01390503 | 131.1152
0.01396905 | 131.5465
0.01403572 | 131.7353
0.01411026 | 132.2268
0.01417675 | 132.4137
0.0142533 | 133.0254
0.01432241 | 133.2635
0.01438047 | 133.7498
0.01449261 | 133.8502
0.01454886 | 133.9328
0.01464308 | 134.1255
0.01471747 | 134.5707
0.01477801 | 134.7875
0.01485491 | 134.8079
0.01493979 | 134.9814
0.01502932 | 134.961
0.01509911 | 134.7323
0.01516645 | 134.3127
0.01525985 | 134.3238
0.01534464 | 134.1425
0.01542628 | 134.231
0.01547313 | 134.368
0.01557161 | 134.7651
0.01562618 | 135.1062
0.01569881 | 135.2991
0.01576762 | 135.8056
0.01584138 | 136.0428
0.01591097 | 136.2993
0.01599996 | 136.6886
0.01606063 | 136.7229
0.0161307 | 137.09
0.01620907 | 137.1807
0.01626898 | 137.2903
0.01635207 | 137.7629
0.01642878 | 137.8943
0.01650996 | 138.171
0.01658076 | 138.2771
0.0166561 | 138.455
0.0167432 | 138.6149
0.01683451 | 138.2555
0.01694773 | 136.5847
0.01698946 | 137.2184
0.01706433 | 137.4808
0.0171551 | 137.7272
0.01722269 | 137.5962
0.01729052 | 137.8303
0.01734601 | 137.9299
0.01743605 | 138.3608
0.01750647 | 138.3669
0.01757402 | 138.7495
0.01765919 | 139.156
0.01774457 | 139.5398
0.01779464 | 139.7944
0.01787701 | 139.8871
0.01796168 | 140.1234
0.01801375 | 140.1489
0.01812128 | 140.2176
0.01817566 | 140.2833
0.0182675 | 140.8212
0.01833296 | 141.282
0.01841884 | 141.6204
0.0184946 | 141.305
0.01856768 | 141.4899
0.01865456 | 142.1844
0.01872407 | 142.2903
0.01880039 | 142.4684
0.01887921 | 142.2443
0.01896024 | 142.2658
0.0190272 | 142.0452
0.01911245 | 141.7084
0.01920912 | 141.656
0.01927003 | 140.6513
0.01935213 | 141.0657
0.0194405 | 140.4501
0.01949718 | 140.6274
0.01956319 | 141.0766
0.01965162 | 141.747
0.01971465 | 142.0516
0.01979968 | 142.2356
0.01984497 | 142.5708
0.01993538 | 142.876
0.0200029 | 143.2717
0.02008419 | 143.1327
0.02016438 | 143.3893
0.0202207 | 143.7682
0.02030738 | 144.1027
0.02038416 | 144.4826
0.02046508 | 144.5931
0.02053841 | 144.8493
0.02061851 | 144.7825
0.0206855 | 144.9597
0.02078402 | 145.7171
0.02083191 | 145.435
0.02092939 | 145.5927
0.02100593 | 145.5312
0.02109811 | 145.9713
0.02115282 | 145.7525
0.02122137 | 146.0531
0.02130494 | 145.6678
0.02138866 | 145.1901
0.0214831 | 145.1567
0.021545 | 144.9148
0.02161237 | 144.7078
0.02171995 | 144.4296
0.02181025 | 144.1224
0.02185212 | 144.21
0.02190592 | 144.5685
0.0219855 | 145.4208
0.02205953 | 145.1751
0.02213792 | 145.02
0.02220246 | 145.5706
0.02226666 | 146.1886
0.02232888 | 146.8203
0.02241866 | 147.018
0.02250097 | 146.9018
0.02257203 | 147.1829
0.02262394 | 147.3791
0.02270745 | 147.8497
0.02278364 | 148.0257
0.02287935 | 148.0386
0.0229611 | 147.9723
0.02302959 | 148.4152
0.0230909 | 148.6784
0.02318534 | 148.9898
0.0232587 | 148.7282
0.02332216 | 148.9133
0.02339807 | 148.9554
0.02348554 | 149.344
0.02354608 | 149.3362
0.02366362 | 147.596
0.02375141 | 147.6098
0.02380903 | 147.8271
0.02386681 | 147.9387
0.02397661 | 148.0301
0.02404337 | 148.0536
0.0241049 | 148.2852
0.02417544 | 148.7362
0.02423614 | 148.8483
0.02431906 | 148.5727
0.02440835 | 148.8659
0.02449373 | 148.9112
0.02454574 | 148.8107
0.02460997 | 149.2337
0.02471714 | 149.3801
0.02477371 | 149.6749
0.02485234 | 150.0201
0.02492528 | 150.2338
0.02501617 | 150.4449
0.02507746 | 150.5152
0.02514936 | 150.8098
0.02523629 | 151.4978
0.0253133 | 151.361
0.02539051 | 151.314
0.02547773 | 151.5013
0.02555702 | 151.3874
0.02563797 | 150.8752
0.02571828 | 150.8434
0.02579076 | 151.1129
0.02585897 | 151.6111
0.02591843 | 151.9952
0.02599183 | 152.7472
0.02606834 | 152.5246
0.0261632 | 152.465
0.0262386 | 152.1862
0.02634008 | 151.3631
0.02640495 | 151.3773
0.02647505 | 151.4255
0.02655292 | 151.2655
0.02663319 | 151.0305
0.02672209 | 151.1189
0.02677516 | 151.5407
0.02684508 | 151.5435
0.02691245 | 151.786
0.0269925 | 151.7698
0.02707334 | 151.5801
0.02711712 | 151.8933
0.02720552 | 152.3182
0.02727475 | 152.3375
0.02734035 | 152.5124
0.02743237 | 152.6364
0.0275001 | 152.6703
0.0275719 | 152.9423
0.02765763 | 153.185
0.02771263 | 153.5742
0.02780752 | 153.6546
0.0278725 | 153.7767
0.0279418 | 153.7812
0.02801314 | 153.999
0.02810328 | 154.105
0.02818038 | 153.9121
0.02825057 | 153.7553
0.0283287 | 153.9426
0.02841166 | 154.2331
0.02846812 | 154.0774
0.02856153 | 154.4945
0.0286293 | 154.9664
0.02869454 | 155.3055
0.02880181 | 155.6379
0.02885587 | 155.3372
0.02894759 | 155.2034
0.02901756 | 155.516
0.0290996 | 155.6499
0.029145 | 155.7471
0.02923781 | 155.8272
0.02933357 | 156.0483
0.02941458 | 155.4775
0.02949639 | 155.5716
0.02957927 | 155.0914
0.02965775 | 154.8911
0.02972093 | 154.8382
0.02980123 | 155.0409
0.02987631 | 154.9183
0.02995832 | 154.5893
0.03002226 | 154.6618
0.03010146 | 154.3798
0.03017838 | 154.7823
0.03024333 | 154.7257
0.03032679 | 155.0346
0.03040512 | 154.4655
0.03044662 | 154.5275
0.03054136 | 155.0032
0.03062582 | 155.2239
0.03069351 | 155.1794
0.03076693 | 155.2185
0.03083963 | 155.533
0.03089979 | 155.8025
0.03098441 | 156.5553
0.0310569 | 156.7194
0.03114645 | 156.719
0.03122591 | 156.9472
0.03129502 | 156.8464
0.03137906 | 157.0836
0.03145149 | 157.2202
0.03151817 | 157.3013
0.03159254 | 157.6484
0.03168556 | 157.839
0.03173896 | 157.8345
0.03181776 | 157.9114
0.03190532 | 158.0475
0.03197133 | 158.1354
0.03204722 | 158.5329
0.03209974 | 158.4677
0.03218286 | 158.6745
0.03225188 | 158.9169
0.03233835 | 159.1208
0.03244125 | 159.097
0.03252172 | 158.9974
0.03258741 | 158.7277
0.03264386 | 158.7973
0.03273608 | 159.1342
0.03280866 | 159.1132
0.03288187 | 159.4158
0.03298225 | 159.3929
0.03305487 | 159.4724
0.03312086 | 159.3839
0.03320231 | 159.7015
0.03327709 | 159.7185
0.03334165 | 159.6096
0.03344061 | 159.0136
0.03351933 | 158.6144
0.03359299 | 157.8266
0.03369729 | 157.7171
0.03377863 | 157.4733
0.03384669 | 157.3604
0.03391881 | 157.3742
0.03399377 | 157.0125
0.03406784 | 156.8985
0.03414069 | 157.5068
0.0342169 | 157.6356
0.03428366 | 157.6838
0.03433532 | 157.6555
0.03441133 | 158.2515
0.03449456 | 158.3104
0.03456599 | 158.5711
0.03464633 | 158.6384
0.03469795 | 158.7259
0.03478776 | 159.0939
0.03487078 | 159.0704
0.0349383 | 159.394
0.03498885 | 159.4411
0.03507106 | 159.6773
0.03516225 | 159.8619
0.0352448 | 159.7084
0.03530461 | 159.8452
0.03537268 | 160.0443
0.03544855 | 160.2788
0.03553059 | 160.4104
0.03560888 | 160.335
0.03568585 | 160.5056
0.03575633 | 160.5117
0.03583856 | 160.5845
0.03592445 | 160.856
0.03597325 | 161.0503
0.03607308 | 161.1991
0.03613049 | 160.9062
0.03623049 | 161.0496
0.0362947 | 161.225
0.0363731 | 161.4579
0.0364589 | 161.6144
0.0365325 | 161.7027
0.03660647 | 161.7256
0.03667445 | 161.8393
0.03673334 | 161.8399
0.03682909 | 161.9097
0.03689133 | 161.8811
0.03697865 | 161.957
0.03705944 | 162.2142
0.03712083 | 162.3241
0.03718683 | 162.5155
0.03728724 | 162.4318
0.03736216 | 162.171
0.03743388 | 162.4454
0.03751702 | 162.649
0.03758721 | 162.5706
0.03765966 | 162.8476
0.03774175 | 162.6783
0.03781531 | 162.9361
0.03790371 | 162.9056
0.03797223 | 162.7917
0.03804449 | 162.8039
0.03811714 | 162.9967
0.03819893 | 162.8802
0.03827918 | 162.4808
0.03837259 | 162.2763
0.0384478 | 162.1229
0.03852707 | 161.8971
0.03859038 | 161.748
0.03867409 | 161.5893
0.03874872 | 161.614
0.03883707 | 161.4297
0.03891897 | 161.133
0.03899704 | 160.612
0.03906122 | 160.8646
0.03913343 | 161.045
0.0392179 | 161.0515
0.03928158 | 161.0032
0.03934956 | 161.1248
0.03941835 | 161.3288
0.03949511 | 161.5493
0.03956761 | 161.6734
0.03963885 | 161.7924
0.03971246 | 161.948
0.03979133 | 162.5541
0.03986254 | 162.5687
0.03990833 | 162.5002
0.03999267 | 163.0067
0.04006668 | 162.6513
0.04015442 | 162.8187
0.04022016 | 162.9361
0.040295 | 163.1658
0.04037432 | 163.3663
0.0404433 | 163.5537
0.04050809 | 163.4187
0.04059554 | 163.5521
0.04067289 | 163.777
0.040756 | 163.9219
0.04081752 | 163.9631
0.04089884 | 163.9243
0.04098486 | 164.1564
0.04105536 | 164.2151
0.04113249 | 164.2498
0.04119545 | 164.2498
0.04125769 | 164.5453
0.04133528 | 164.6826
0.04144045 | 164.7018
0.04150496 | 164.5198
0.04159059 | 164.5197
0.04164113 | 164.7968
0.0417256 | 165.1494
0.04179597 | 164.8818
0.04188692 | 165.2505
0.04196433 | 165.0973
0.0420367 | 165.3702
0.04210897 | 165.4822
0.04219744 | 165.0837
0.04227071 | 165.6378
0.04235275 | 165.7431
0.04244377 | 165.5509
0.04250598 | 165.7578
0.04257578 | 165.7153
0.0426532 | 165.929
0.04274052 | 165.8434
0.04281009 | 165.8055
0.04290077 | 166.0588
0.042969 | 165.3568
0.04306859 | 164.8236
0.04314731 | 164.6997
0.04323363 | 163.7341
0.04330022 | 163.7135
0.04337776 | 163.9954
0.04344524 | 163.905
0.04354004 | 164.1256
0.04361427 | 164.2059
0.04367638 | 164.0774
0.04372618 | 164.2304
0.04383412 | 164.4802
0.0438871 | 164.3561
0.04398596 | 164.3574
0.04404296 | 164.3749
0.04411923 | 164.5703
0.04420668 | 164.6819
0.04427666 | 164.8501
0.04434618 | 164.7785
0.04442586 | 164.7143
0.04450135 | 165.0688
0.04456611 | 165.1443
0.04464203 | 165.0259
0.04471509 | 165.0135
0.04477995 | 165.2214
0.04487701 | 165.2536
0.04495639 | 165.3022
0.04503381 | 165.3007
0.04508697 | 165.2838
0.04517493 | 165.6537
0.04525703 | 165.583
0.0453319 | 165.4839
0.04538843 | 165.6456
0.04546125 | 165.7555
0.04554474 | 165.8872
0.04561029 | 165.9162
0.04568234 | 165.816
0.04577484 | 166.0423
0.0458437 | 165.8069
0.04591992 | 165.9535
0.0459973 | 166.201
0.04606245 | 166.1522
0.04615493 | 166.3854
0.04622609 | 165.8618
0.04631552 | 166.2636
0.04637524 | 166.3279
0.04644439 | 166.4063
0.04652944 | 166.6646
0.0466047 | 166.5047
0.04667202 | 166.4697
0.04676962 | 166.6582
0.04683425 | 166.5588
0.04691638 | 166.7185
0.04699205 | 166.7051
0.04706177 | 166.7817
0.04714156 | 166.8861
0.04722295 | 166.8792
0.04729299 | 166.7908
0.0473738 | 167.0136
0.04744269 | 166.9227
0.04751416 | 167.1174
0.047608 | 167.1688
0.04766822 | 167.0755
0.04774742 | 167.074
0.04781378 | 167.0339
0.04788669 | 167.3292
0.04796432 | 167.2137
0.04805276 | 167.4911
0.04813036 | 167.3645
0.04819148 | 167.2229
0.0482654 | 167.3693
0.04832985 | 167.5776
0.04841988 | 167.7624
0.04850285 | 167.5464
0.0485745 | 167.6766
0.048658 | 167.775
0.04872093 | 167.7503
0.04880251 | 167.7116
0.04886618 | 167.7347
0.04894986 | 167.982
0.04903833 | 167.9703
0.04910995 | 167.9768
0.04915944 | 167.8336
0.04925891 | 168.1005
0.04933788 | 168.1327
0.04939918 | 168.0368
0.04948314 | 168.1843
0.04955511 | 168.2834
0.04964923 | 168.2301
0.04971592 | 168.4135
0.04980751 | 168.4583
0.04986973 | 168.3976
0.04996081 | 168.3079
0.05001165 | 168.4182
0.05009339 | 168.59
0.05016125 | 168.4384
0.05024114 | 168.2918
0.05032096 | 168.5222
0.0503857 | 168.6963
0.05047444 | 168.9238
0.05054704 | 168.7986
0.05061371 | 168.7071
0.05069978 | 168.6749
0.0507686 | 168.6761
0.05084729 | 168.7467
0.05092154 | 168.701
0.0510034 | 168.8741
0.05107873 | 169.0327
0.05113701 | 168.8267
0.05122866 | 169.0462
0.05132195 | 168.8192
0.05137444 | 168.8936
0.05145806 | 169.1213
0.05153201 | 168.8577
0.05161656 | 169.2159
0.05167616 | 168.9809
0.05176351 | 169.2076
0.05183561 | 169.1463
0.05191131 | 169.3686
0.05198417 | 169.2956
0.05206228 | 169.0328
0.05213816 | 169.1988
0.05220794 | 169.2775
0.05227698 | 169.3301
0.05235841 | 169.2507
0.05242163 | 169.4403
0.05250786 | 169.4828
0.05258275 | 169.2999
0.05266284 | 169.5995
0.05274412 | 169.2189
0.05281523 | 169.0897
0.052899 | 168.8385
0.05300142 | 168.334
0.05307758 | 167.8217
0.05315624 | 167.7281
0.05320201 | 167.5337
0.05330652 | 167.7635
0.05337003 | 167.1674
0.05345177 | 167.0781
0.05352754 | 167.2479
0.05360827 | 166.7084
0.05369418 | 167.1836
0.05374444 | 167.1615
0.05380404 | 167.2591
0.05387948 | 167.2778
0.05396165 | 167.3458
0.05404069 | 167.4621
0.05412123 | 167.4269
0.05419426 | 167.4657
0.05426335 | 167.7656
0.05433947 | 167.7991
0.05441315 | 167.7282
0.05449465 | 167.3554
0.05457909 | 167.499
0.05464063 | 167.6711
0.05471863 | 167.9149
0.05478889 | 168.0351
0.05486454 | 168.1965
0.05491769 | 168.3751
0.05501398 | 168.3773
0.0550955 | 168.2727
0.05517052 | 168.0882
0.05524649 | 168.2204
0.05531472 | 168.2057
0.05539802 | 168.5511
0.05546504 | 168.4712
0.0555348 | 168.3983
0.05561293 | 168.4653
0.05569531 | 168.5467
0.05578412 | 168.7605
0.05585583 | 168.6679
0.05590717 | 168.9275
0.05598613 | 168.8151
0.05604896 | 168.9249
0.05614671 | 169.0834
0.05622204 | 168.8313
0.05629709 | 169.0756
0.05638026 | 169.181
0.05644331 | 169.2626
0.05652783 | 169.4196
0.05659709 | 169.2379
0.05667989 | 169.3262
0.05674462 | 169.2571
0.05681784 | 169.4983
0.05690049 | 169.7435
0.05698023 | 169.7471
0.05706348 | 169.64
0.05711957 | 169.6288
0.05720968 | 169.5753
0.05727516 | 169.728
0.05736472 | 169.939
0.0574353 | 169.6499
0.0575037 | 169.7168
0.0575726 | 169.9844
0.05765463 | 170.0553
0.05773856 | 170.2429
0.05779104 | 169.8802
0.05788077 | 170.1317
0.05796012 | 170.0835
0.05801881 | 170.1638
0.05808579 | 170.2329
0.05818541 | 170.1691
0.05827269 | 170.3538
0.0583251 | 170.1628
0.05840648 | 170.3263
0.0584792 | 170.4416
0.0585833 | 170.5187
0.05864067 | 170.2064
0.05870266 | 170.3539
0.05877321 | 170.5109
0.0588654 | 170.6045
0.0589372 | 170.5997
0.05902654 | 170.4765
0.05909929 | 170.4649
0.05916071 | 170.4874
0.05924005 | 170.8141
0.059316 | 170.8643
0.0594073 | 170.587
0.05948568 | 170.5313
0.05954612 | 170.7394
0.05962502 | 171.1116
0.05971518 | 170.8081
0.05976276 | 171.0102
0.05987218 | 170.907
0.05993299 | 170.7728
0.06000845 | 170.9212
0.06008748 | 171.0802
0.06015038 | 171.0274
0.06023644 | 171.247
0.06031408 | 171.0312
0.06038024 | 171.0808
0.060484 | 171.1034
0.06054966 | 171.0785
0.06062153 | 171.1089
0.06070281 | 171.2675
0.06077526 | 171.218
0.06085468 | 171.2843
0.06093179 | 171.3205
0.06098808 | 171.5291
0.0611053 | 171.2706
0.06116439 | 171.0626
0.06122176 | 171.4422
0.06131577 | 171.5828
0.06136249 | 171.6289
0.06145444 | 171.4964
0.06152828 | 171.3881
0.06159456 | 171.4847
0.06170523 | 171.8009
0.06176369 | 171.5065
0.06183071 | 171.5196
0.06191132 | 171.4008
0.0619867 | 171.4292
0.06205751 | 171.6084
0.0621647 | 171.9425
0.06222212 | 171.7656
0.06230945 | 171.5203
0.06238142 | 171.5732
0.06246842 | 171.7585
0.06252445 | 171.9161
0.06260259 | 171.8878
0.06269374 | 171.6079
0.0627545 | 171.5357
0.06283044 | 171.8378
0.06288617 | 171.8592
0.06295883 | 171.9728
0.06306298 | 172.0227
0.06312298 | 171.7703
0.06321212 | 171.908
0.06325191 | 171.7232
0.06334937 | 171.9284
0.06343615 | 172.0572
0.06349426 | 171.7905
0.06356646 | 171.9632
0.06365547 | 171.9402
0.06373126 | 172.0257
0.0638137 | 172.2238
0.06389705 | 172.0339
0.06396714 | 171.887
0.06403702 | 172.0882
0.06412938 | 172.0576
0.06416724 | 172.033
0.0642565 | 172.1082
0.06432907 | 172.1414
0.06441666 | 172.0554
0.06448151 | 172.0468
0.06455815 | 172.0764
0.06463645 | 172.1886
0.06472172 | 172.1787
0.06479243 | 172.1181
0.06485495 | 172.2794
0.06493325 | 172.1107
0.06499424 | 172.0631
0.06508953 | 172.3294
0.06516194 | 172.3081
0.06526682 | 171.9864
0.06534998 | 171.0206
0.06543732 | 170.6328
0.06549875 | 170.2007
0.06558778 | 170.5005
0.06564913 | 170.3431
0.06572951 | 169.9201
0.06579673 | 169.9344
0.06585693 | 170.079
0.06594698 | 170.0508
0.0660051 | 170.2575
0.06609082 | 170.1287
0.06615587 | 169.9684
0.06624429 | 169.7141
0.06630624 | 170.1031
0.06638799 | 170.244
0.06645858 | 170.079
0.06655733 | 169.8035
0.06661956 | 169.7997
0.06668327 | 170.2817
0.06676046 | 170.2668
0.06686247 | 170.4023
0.06691359 | 170.0159
0.06700771 | 170.196
0.06706024 | 170.1238
0.06713068 | 170.1895
0.06720737 | 170.2841
0.0673102 | 170.2712
0.0673702 | 170.0697
0.06743648 | 170.1424
0.06753228 | 170.4084
0.06760651 | 170.3879
0.0676735 | 170.339
0.06774196 | 170.077
0.06781355 | 170.3508
0.06790899 | 170.4535
0.06798153 | 170.4717
0.06802763 | 170.0447
0.06813657 | 170.3442
0.06820098 | 170.2844
0.06828413 | 170.3485
0.06832751 | 170.2551
0.06841641 | 170.4122
0.06850774 | 170.4459
0.06856196 | 170.2767
0.06865898 | 170.3694
0.06871554 | 170.1856
0.06879406 | 170.6838
0.06885485 | 170.3877
0.06892669 | 170.5727
0.06902437 | 170.7014
0.06909993 | 170.4111
0.06916428 | 170.4575
0.06924509 | 170.5252
0.06932678 | 170.5139
0.06940222 | 170.4014
0.0694835 | 170.5087
0.06955449 | 170.5887
0.06964004 | 170.6662
0.06970337 | 170.4013
0.06977022 | 170.4325
0.06984835 | 170.6306
0.06993473 | 170.5772
0.07001382 | 170.425
0.07009395 | 170.7022
0.07015827 | 170.6655
0.07024327 | 170.6649
0.07031411 | 170.39
0.07039604 | 170.6272
0.0704709 | 170.6453
0.07052984 | 170.4676
0.07061949 | 170.7211
0.07069285 | 170.58
0.07076882 | 170.3599
0.07084605 | 170.6435
0.07092186 | 170.4381
0.07099682 | 170.8007
0.07107354 | 170.6456
0.07114001 | 170.5843
0.07122664 | 170.6706
0.07130704 | 170.5261
0.07137398 | 170.3255
0.07144678 | 170.6919
0.07152022 | 170.8423
0.07157912 | 170.6338
0.07166686 | 170.6885
0.07174036 | 170.6932
0.07182271 | 170.6371
0.07189545 | 170.6143
0.07197571 | 170.7532
0.07204669 | 170.7625
0.07211995 | 170.7679
0.07220863 | 170.6936
0.07228209 | 170.5539
0.07234307 | 170.5344
0.07241561 | 170.6884
0.0725017 | 170.8636
0.07257741 | 170.6393
0.07264951 | 170.3899
0.0727398 | 170.7662
0.07280059 | 170.5853
0.07287912 | 170.6075
0.07295311 | 170.6386
0.07302395 | 170.3581
0.07310259 | 170.6411
0.07318531 | 170.6701
0.07326676 | 170.7133
0.07333478 | 170.6432
0.07341671 | 170.4919
0.07347827 | 170.7568
0.07355756 | 170.4714
0.07362307 | 170.7539
0.07370804 | 170.3048
0.07378395 | 170.563
0.07387156 | 170.7905
0.07394271 | 170.5046
0.07400597 | 170.4741
0.07409156 | 170.4027
0.07417159 | 170.5309
0.07426342 | 170.428
0.07432099 | 170.6629
0.07439183 | 170.7487
0.07447068 | 170.4733
0.07454489 | 170.4851
0.07463523 | 170.2223
0.07469616 | 170.3395
0.07477362 | 170.6929
0.07484576 | 170.3932
0.07492697 | 170.4869
0.07500504 | 170.4821
0.07507696 | 170.542
0.07516609 | 170.4248
0.0752393 | 170.4148
0.07532046 | 170.3499
0.0753768 | 170.4369
0.07545342 | 170.4874
0.07551452 | 170.3999
0.07560496 | 170.4227
0.07569159 | 170.3316
0.0757519 | 170.2862
0.07584496 | 170.6532
0.07590884 | 170.3338
0.075998 | 170.2603
0.07609263 | 170.3313
0.07615503 | 170.2446
0.07622029 | 170.327
0.07628625 | 170.3564
0.07636934 | 170.0935
0.07646134 | 170.2127
0.07654143 | 170.446
0.07661443 | 170.2149
0.0766752 | 170.0304
0.07677105 | 170.1629
0.07682582 | 170.2456
0.07691373 | 170.1318
0.0770007 | 170.1262
0.07706947 | 170.3082
0.0771267 | 170.0225
0.07722832 | 170.2855
0.07729498 | 170.037
0.0773678 | 170.051
0.07744545 | 169.9746
0.07751678 | 170.0118
0.07759462 | 170.1848
0.07766355 | 170.0923
0.07775189 | 169.8305
0.07781901 | 170.1297
0.07789924 | 170.0111
0.07797833 | 169.9862
0.0780554 | 169.8566
0.07810679 | 169.8439
0.07820834 | 170.1205
0.07826843 | 169.9134
0.07833653 | 169.8313
0.07844121 | 169.9901
0.0785026 | 169.8275
0.0785743 | 169.844
0.07867019 | 169.8553
0.07873081 | 169.6783
0.07882259 | 169.8823
0.07888084 | 169.6747
0.0789583 | 169.629
0.07903806 | 169.742
0.07911681 | 169.7178
0.07917618 | 169.6065
0.07926785 | 169.7129
0.07934579 | 169.6146
0.07941286 | 169.5465
0.07949164 | 169.6216
0.07957824 | 169.6884
0.07963576 | 169.5276
0.07972128 | 169.5882
0.07979164 | 169.6646
0.07987173 | 169.6575
0.07994028 | 169.377
0.08001823 | 169.5598
0.08008816 | 169.4395
0.08016564 | 169.348
0.08024465 | 169.4026
0.08033047 | 169.3326
0.08040621 | 169.3488
0.08046868 | 169.2998
0.08055587 | 169.2712
0.08062156 | 169.1877
0.08070743 | 169.3769
0.08079152 | 169.2984
0.08085209 | 168.8925
0.0809309 | 169.0513
0.08101113 | 169.2915
0.08108177 | 169.0719
0.08117234 | 169.0701
0.08124787 | 169.1819
0.08132612 | 169.1577
0.08140357 | 168.8695
0.08147585 | 168.8529
0.08152539 | 169.03
0.08160569 | 168.8839
0.08169046 | 168.8121
0.08177833 | 168.815
0.08183644 | 168.8092
0.08191783 | 168.6696
0.08197423 | 168.8388
0.08207177 | 168.7494
0.08216281 | 168.7201
0.08222316 | 168.6316
0.08227976 | 168.4993
0.08235573 | 168.7994
0.08243658 | 168.7093
0.08252659 | 168.1833
0.0825959 | 168.5276
0.08267514 | 168.7723
0.08274567 | 168.5742
0.08281356 | 168.3226
0.08292165 | 168.4114
0.08296235 | 168.2485
0.083053 | 168.4214
0.08312319 | 168.2289
0.0831948 | 168.2667
0.08327602 | 168.308
0.0833613 | 168.0906
0.08342778 | 168.2408
0.08352907 | 168.2098
0.08357399 | 168.1928
0.08367033 | 168.2977
0.08372685 | 167.9847
0.08381389 | 167.909
0.08389022 | 167.9342
0.08396453 | 168.0025
0.08404893 | 167.969
0.08411248 | 167.9145
0.08419519 | 167.7943
0.08426436 | 167.9649
0.08434902 | 167.6585
0.08441361 | 167.9142
0.08449125 | 167.7643
0.08455764 | 167.7994
0.08464743 | 167.5996
0.08473332 | 167.6599
0.0848141 | 167.4264
0.0848948 | 167.5898
0.08496687 | 167.462
0.08504284 | 167.6366
0.08512497 | 167.497
0.08519988 | 167.1261
0.08526859 | 167.2771
0.08532686 | 167.48
0.08541025 | 167.4388
0.08551011 | 167.0888
0.08556653 | 167.084
0.0856405 | 167.2556
0.08571416 | 167.1558
0.08580354 | 167.0935
0.08588205 | 166.7436
0.08595018 | 167.0847
0.08601094 | 167.1133
0.08609284 | 166.8578
0.08618311 | 166.8701
0.08625016 | 166.7384
0.0863206 | 166.7719
0.08640562 | 166.9062
0.08649133 | 166.7414
0.08656109 | 166.5879
0.08663544 | 166.7705
0.0867046 | 166.4016
0.08678476 | 166.6946
0.08683826 | 166.4902
0.08692845 | 166.614
0.08699903 | 166.4319
0.08707291 | 166.3389
0.08715859 | 166.4998
0.08723143 | 166.151
0.08729423 | 166.2913
0.08735633 | 166.4128
0.08745439 | 166.3099
0.08754929 | 166.0692
0.08761307 | 165.9435
0.08769779 | 166.1521
0.08775451 | 166.2666
0.08784703 | 165.9766
0.08793186 | 165.866
0.08803132 | 165.7932
0.08806009 | 165.3184
0.08810166 | 165.8663
0.0881586 | 166.1614
0.08825876 | 166.1987
0.08839413 | 165.4908
0.08851099 | 165.2516
0.08855168 | 164.7069
0.08858981 | 164.9595
0.08862053 | 165.2759
0.08867009 | 165.9107
0.08880713 | 165.8938
0.08895909 | 164.6162
0.08901485 | 164.5717
0.08904022 | 164.647
0.08908562 | 165.0088
0.08911768 | 165.4622
0.08919436 | 166.0462
0.08936814 | 164.978
0.08948518 | 164.5255
0.08952699 | 164.3202
0.08956076 | 164.507
0.08961253 | 164.8626
0.08966199 | 165.2702
0.08973258 | 165.3584
0.08984679 | 164.7908
0.08996427 | 164.3514
0.09005719 | 164.2464
0.09011118 | 164.4888
0.09016359 | 164.5416
0.0902216 | 164.7075
0.0903007 | 164.8102
0.09042947 | 164.3579
0.09052677 | 163.9969
0.09059198 | 163.8522
0.09062763 | 163.876
0.09067164 | 164.1032
0.09072937 | 164.4406
0.09079777 | 164.6257
0.09091671 | 164.127
0.0910565 | 163.6655
0.09113478 | 163.1883
0.09116306 | 163.1772
0.09120058 | 163.4146
0.09124792 | 163.8858
0.09128311 | 164.4163
0.09143235 | 163.9608
0.09158672 | 162.9858
0.09164532 | 162.8815
0.09167932 | 163.1853
0.09173281 | 163.5697
0.09177051 | 163.7966
0.09188066 | 163.769
0.0920206 | 163.0966
0.09209754 | 162.6881
0.09214066 | 162.8863
0.09219764 | 163.2594
0.09225394 | 163.4101
0.09234703 | 163.2536
0.09246594 | 162.6337
0.09253373 | 162.6715
0.09259971 | 162.7438
0.09265857 | 162.9677
0.09274723 | 162.8666
0.09285347 | 162.6135
0.09294329 | 162.3532
0.09300136 | 162.2707
0.09305797 | 162.3845
0.0931254 | 162.5755
0.09319262 | 162.6638
0.09328485 | 162.4489
0.0933807 | 162.148
0.09345307 | 162.0089
0.09352065 | 162.1295
0.09359209 | 162.0576
0.09367012 | 162.1466
0.09375697 | 161.9199
0.09384397 | 161.6859
0.09388745 | 161.5194
0.09394436 | 161.7104
0.09398442 | 161.9789
0.09405925 | 162.2559
0.09420639 | 161.6199
0.094322 | 161.1076
0.09437956 | 161.042
0.09442847 | 161.1621
0.09447169 | 161.3872
0.09451673 | 161.705
0.09462113 | 161.5788
0.09474977 | 161.1034
0.09484692 | 160.8911
0.09492457 | 160.6274
0.0949642 | 160.5642
0.09500824 | 160.9279
0.09504999 | 161.0387
0.09509356 | 161.2336
0.09519099 | 161.2124
0.09531673 | 160.6593
0.09543103 | 160.3016
0.09548894 | 159.747
0.09552467 | 160.0171
0.09556972 | 160.4846
0.09564427 | 160.801
0.09576055 | 160.2936
0.09586868 | 159.9919
0.09595451 | 159.8571
0.09601312 | 159.8132
0.09607037 | 159.932
0.09613043 | 160.2944
0.09621282 | 160.1389
0.09633501 | 159.6217
0.0964039 | 159.4729
0.09646753 | 159.456
0.09652071 | 159.6563
0.09658503 | 159.8535
0.09667417 | 159.5004
0.09674567 | 159.2684
0.09682738 | 159.2879
0.09690912 | 159.2835
0.09697598 | 159.2159
0.09705906 | 159.2732
0.09714715 | 158.9167
0.09721437 | 158.9051
0.09728998 | 158.8281
0.09734682 | 158.8794
0.09742544 | 158.8847
0.09751626 | 158.7629
0.09760429 | 158.5922
0.09768138 | 158.4639
0.09776245 | 158.4172
0.09781924 | 158.4617
0.09789713 | 158.4319
0.09798049 | 158.3345
0.0980486 | 158.1653
0.09813368 | 158.0343
0.09819457 | 158.0283
0.09827988 | 158.0159
0.09836451 | 157.9256
0.09842955 | 157.8067
0.09850158 | 157.8034
0.0986042 | 157.6998
0.09867832 | 157.4956
0.09877758 | 157.2988
0.09879531 | 157.3469
0.09888705 | 157.4457
0.09897422 | 157.418
0.09907199 | 157.2239
0.09912174 | 157.0653
0.09922661 | 157.0044
0.09931642 | 156.9349
0.09933962 | 156.6127
0.09941776 | 156.7819
0.09948909 | 156.8954
0.09952732 | 156.9884
0.09963092 | 156.8004
0.0997381 | 156.4639
0.09981212 | 156.0423
0.0998698 | 156.2091
0.09991595 | 156.3532
0.09999562 | 156.496
0.1000724 | 156.3427
0.1001935 | 156.0273
0.1003036 | 155.7374
0.1003868 | 155.6107
0.1004307 | 155.4357
0.100464 | 155.5858
0.1005089 | 155.8721
0.100613 | 156.1086
0.1007165 | 155.2888
0.1008146 | 155.127
0.1008702 | 155.0234
0.100922 | 155.163
0.1009681 | 155.3032
0.1010405 | 155.4578
0.1011587 | 155.1344
0.1012498 | 154.3675
0.1013163 | 154.4086
0.1013484 | 154.8338
0.1014314 | 155.0414
0.1015191 | 154.6536
0.1016107 | 154.5213
0.1017032 | 154.4799
0.1017768 | 154.2748
0.1018372 | 154.1685
0.1018944 | 154.29
0.1019643 | 154.0565
0.1020459 | 153.963
0.1021301 | 153.9589
0.1022118 | 153.887
0.1022793 | 153.644
0.102367 | 153.5609
0.1024469 | 153.5455
0.1025163 | 153.5898
0.1025821 | 153.3608
0.1026653 | 153.2965
0.102718 | 153.1468
0.1027961 | 153.4049
0.1028846 | 152.9662
0.1029584 | 152.8766
0.1030272 | 152.9006
0.1031153 | 152.7713
0.1032033 | 152.8422
0.1032707 | 152.5542
0.1033499 | 152.5044
0.1034156 | 152.4557
0.1034919 | 152.469
0.1035869 | 152.1962
0.1036676 | 151.9439
0.1037465 | 152.1529
0.1038099 | 152.0134
0.103891 | 151.919
0.1039669 | 151.7354
0.104039 | 151.6409
0.1041053 | 151.4715
0.1042001 | 151.4401
0.1042676 | 150.7429
0.1043191 | 151.1841
0.10439 | 151.6192
0.1045045 | 150.88
0.1045897 | 150.6735
0.1046578 | 150.6824
0.1047076 | 151.0164
0.1047901 | 150.8827
0.1048805 | 150.6286
0.1049708 | 150.3926
0.1050393 | 150.1729
0.1051077 | 150.3275
0.1051856 | 150.2137
0.1052572 | 150.2682
0.1053433 | 149.8073
0.1054101 | 149.858
0.1054793 | 149.9082
0.1055493 | 149.5594
0.1056435 | 149.7988
0.1057237 | 149.5977
0.1057976 | 149.278
0.1058671 | 149.3225
0.1059376 | 149.2943
0.1060204 | 149.1226
0.1060995 | 149.0061
0.106173 | 148.8058
0.1062511 | 148.8522
0.106322 | 148.7282
0.1064072 | 148.6002
0.1064812 | 148.4701
0.1065368 | 148.38
0.1066228 | 148.4649
0.1067081 | 148.0385
0.1067784 | 147.9978
0.1068547 | 148.1774
0.1069087 | 147.6501
0.1069692 | 148.0843
0.1070873 | 147.7457
0.1071505 | 146.8997
0.1072149 | 147.4174
0.1072734 | 147.8181
0.1073972 | 147.2042
0.1074542 | 146.7901
0.1075162 | 146.7719
0.1075857 | 147.0905
0.1076499 | 147.0361
0.1077578 | 146.8765
0.1078382 | 146.2366
0.1079085 | 146.2334
0.1079675 | 146.3822
0.1080532 | 146.44
0.1081299 | 146.4272
0.1081995 | 146.0305
0.1082621 | 145.8138
0.1083413 | 145.965
0.1084165 | 145.6136
0.1084983 | 145.6759
0.1085763 | 145.5372
0.1086495 | 145.5197
0.108731 | 145.4448
0.108801 | 145.1111
0.1088794 | 145.0585
0.1089577 | 145.2598
0.1090392 | 144.6321
0.1091099 | 144.7704
0.1091809 | 144.8004
0.1092813 | 144.6699
0.1093451 | 144.1937
0.1094138 | 144.0665
0.1094864 | 144.4843
0.1095836 | 143.9484
0.1096349 | 143.7067
0.1097041 | 143.907
0.109787 | 143.9263
0.1098606 | 143.1556
0.1099218 | 143.5588
0.1100219 | 143.3221
0.1101159 | 143.0887
0.1101703 | 142.867
0.1102219 | 143.1746
0.1103175 | 142.8907
0.1103939 | 142.6557
0.110475 | 142.4386
0.110557 | 142.2914
0.1106285 | 142.3345
0.1106907 | 142.3948
0.1107795 | 142.1565
0.110833 | 141.8858
0.1109374 | 142.0426
0.1109988 | 141.7441
0.1110975 | 141.5691
0.1111716 | 141.4868
0.1112111 | 141.4921
0.1113039 | 141.5241
0.1113851 | 141.2144
0.1114656 | 140.8004
0.1115113 | 140.8923
0.1115897 | 140.7936
0.1116859 | 140.8432
0.1117447 | 140.4029
0.1118398 | 140.2037
0.1119136 | 140.326
0.1119715 | 140.0513
0.1120637 | 140.2345
0.1121453 | 139.59
0.1122232 | 139.5631
0.1122761 | 139.5658
0.1123804 | 139.9047
0.1124651 | 139.0233
0.1125098 | 139.0568
0.1125955 | 139.2492
0.1126837 | 138.9196
0.1127624 | 138.7217
0.1127991 | 138.6113
0.1129162 | 138.8
0.112969 | 138.0043
0.1130693 | 138.4569
0.113113 | 138.1312
0.1132032 | 137.9619
0.1132716 | 137.8825
0.1133572 | 137.5067
0.1134321 | 137.563
0.1135135 | 137.4894
0.1136055 | 137.1815
0.1136559 | 137.0831
0.1137383 | 136.9398
0.113803 | 136.8327
0.1138974 | 136.5702
0.1139612 | 136.6602
0.1140264 | 136.538
0.1141103 | 136.269
0.1141631 | 135.9867
0.1142819 | 136.1245
0.1143155 | 135.6358
0.114391 | 135.9658
0.1144882 | 135.0933
0.1145596 | 135.1974
0.1146495 | 135.0678
0.1147191 | 134.8706
0.1147788 | 134.462
0.1148614 | 135.0437
0.1149448 | 134.1208
0.1150262 | 134.2615
0.1150887 | 134.3193
0.1151769 | 134.1312
0.1152451 | 133.6553
0.1153206 | 133.4392
0.115382 | 133.4372
0.1154528 | 133.5075
0.1155416 | 133.041
0.1156282 | 132.8209
0.1156822 | 132.7952
0.1157416 | 132.3881
0.115838 | 132.7164
0.1159269 | 132.1903
0.1159956 | 131.898
0.1160641 | 131.554
0.11615 | 131.8092
0.1162493 | 131.0443
0.1162971 | 131.0829
0.116367 | 131.0476
0.1164295 | 130.5539
0.116544 | 130.3323
0.1166245 | 130.0421
0.1167168 | 129.723
0.1167604 | 129.7874
0.116832 | 129.3467
0.1169381 | 128.3187
0.1169793 | 128.3268
0.1170575 | 128.7045
0.1171709 | 127.5968
0.1172241 | 126.8266
0.1172681 | 127.2501
0.1174167 | 126.3689
0.1174653 | 124.9731
0.1175217 | 125.5907
0.1176351 | 124.9485
0.1177211 | 123.8061
0.1177561 | 123.8145
0.1178558 | 123.3354
0.1179131 | 122.1865
0.1179863 | 122.1357

## 1 (hidden)
0 | 0
1.337805e-05 | 1.02705
2.309457e-05 | 2.196492
3.258323e-05 | 2.892342
5.144336e-05 | 4.299769
9.046641e-05 | 7.68435
0.0001136913 | 9.97432
0.0001527475 | 12.89045
0.0001662499 | 14.0916
0.0001963478 | 16.54174
0.0002199835 | 18.45138
0.0002494508 | 20.43777
0.000269077 | 22.26748
0.0002987669 | 24.35153
0.0003323545 | 26.47638
0.0003604622 | 28.56514
0.0003819773 | 30.2109
0.0004055607 | 31.68617
0.0004347222 | 33.7172
0.0004606548 | 35.44906
0.0004956499 | 36.9577
0.0005184993 | 38.79368
0.0005409795 | 40.53685
0.0005607241 | 42.06683
0.0006011984 | 43.9587
0.0006249848 | 45.69423
0.0006538523 | 47.38755
0.0006849763 | 48.74296
0.0007116507 | 50.30392
0.0007394508 | 51.65456
0.0007667758 | 53.12248
0.0007955055 | 54.59947
0.0008206247 | 55.70345
0.0008460483 | 56.64174
0.0008676508 | 57.88738
0.0008930683 | 58.86657
0.0009264679 | 60.43935
0.0009559265 | 61.42676
0.0009896547 | 62.68592
0.001009243 | 63.50434
0.001036199 | 64.45123
0.001064995 | 65.64506
0.001085298 | 66.42187
0.001110949 | 67.28879
0.001140026 | 68.1327
0.001162678 | 68.77527
0.001195316 | 69.85142
0.00122241 | 70.44803
0.001247391 | 71.03089
0.0012775 | 71.84805
0.001303124 | 72.54513
0.001338365 | 73.38404
0.001365302 | 73.63123
0.001393113 | 74.34551
0.001422125 | 74.92692
0.001443251 | 75.31935
0.001472845 | 75.79869
0.001500251 | 76.18285
0.001528079 | 76.64565
0.001551476 | 77.08703
0.001574271 | 77.30895
0.001604395 | 77.80448
0.001628702 | 78.40958
0.001652624 | 78.60592
0.001688509 | 79.02879
0.001711841 | 79.39416
0.00174284 | 79.93109
0.001764583 | 80.2662
0.001801572 | 80.51321
0.00181881 | 80.55331
0.001845972 | 81.24284
0.001869372 | 81.42891
0.001895717 | 81.8168
0.00193344 | 82.18948
0.001950383 | 82.3209
0.001986146 | 82.70204
0.002007963 | 82.74927
0.002032632 | 83.2733
0.002058215 | 83.55736
0.002083666 | 83.9476
0.002109681 | 84.13944
0.002138809 | 84.45518
0.00216365 | 84.77371
0.002192837 | 84.91239
0.002216659 | 85.31977
0.002243888 | 85.77388
0.00226871 | 85.85925
0.002301253 | 86.14055
0.002321327 | 86.34946
0.00235031 | 86.9324
0.002375409 | 87.13857
0.002427709 | 87.48389
0.002500929 | 87.75279
0.002568154 | 87.7609
0.002658556 | 88.24771
0.002723954 | 88.53118
0.002794843 | 88.94518
0.002874556 | 89.04881
0.002947474 | 89.29062
0.003023045 | 89.49008
0.00308674 | 89.78099
0.003172369 | 90.25161
0.003238205 | 90.42109
0.003326222 | 90.73392
0.003395585 | 90.99173
0.003488467 | 91.41737
0.00355918 | 91.6597
0.003645578 | 91.83172
0.003709654 | 92.16531
0.003766201 | 92.29269
0.003871193 | 92.69959
0.003940715 | 92.97949
0.004004418 | 93.17438
0.00408329 | 93.40544
0.004172456 | 93.57845
0.004236927 | 93.72629
0.00430574 | 94.16082
0.004377334 | 94.49814
0.004441855 | 94.79391
0.004514079 | 94.84334
0.004595378 | 95.30706
0.004707486 | 95.87765
0.004783723 | 95.31452
0.004834585 | 95.41994
0.004909127 | 96.25256
0.004973127 | 96.56282
0.005045389 | 96.80952
0.005125297 | 97.04592
0.005200791 | 97.15841
0.005284377 | 97.39756
0.005357544 | 97.57901
0.005412349 | 97.8618
0.00549902 | 98.17661
0.005565456 | 98.17045
0.005661792 | 98.50198
0.0057096 | 98.5789
0.005808 | 99.02867
0.005867723 | 99.37235
0.005959932 | 99.7476
0.006023573 | 99.81995
0.006105014 | 100.018
0.006173507 | 100.1788
0.006265479 | 100.4735
0.006360315 | 100.2155
0.006406766 | 100.6294
0.006478179 | 101.1444
0.006548631 | 101.545
0.00661932 | 101.7567
0.006709744 | 101.9094
0.006796277 | 102.0345
0.006867776 | 101.85
0.006931944 | 101.8997
0.007019813 | 102.7487
0.007088755 | 102.9475
0.007159267 | 103.2691
0.007234815 | 103.618
0.007301236 | 103.6891
0.007378491 | 103.9231
0.007481202 | 103.904
0.007554223 | 103.449
0.007617824 | 104.0789
0.007679307 | 104.4999
0.007765484 | 105.1057
0.00782454 | 105.2438
0.00790445 | 105.2847
0.007983006 | 105.7477
0.008093778 | 106.1899
0.008163164 | 105.9362
0.008226709 | 105.9619
0.008310818 | 106.1095
0.008388931 | 106.1975
0.008457297 | 106.3541
0.008513607 | 106.847
0.008595394 | 107.3139
0.008660867 | 107.4783
0.008737007 | 107.7677
0.008816617 | 107.6885
0.008898903 | 107.7998
0.008988071 | 107.7941
0.009032091 | 108.0938
0.009108033 | 108.4571
0.009191523 | 108.5956
0.009264713 | 108.8739
0.009323235 | 109.2615
0.009401294 | 109.5481
0.009464797 | 109.3777
0.009557804 | 109.7689
0.009632708 | 110.2533
0.009693204 | 110.1779
0.009779013 | 110.384
0.009853832 | 110.0607
0.009944287 | 110.2626
0.01002304 | 110.2149
0.01008066 | 110.5971
0.01016037 | 111.0952
0.0102164 | 111.3536
0.01029462 | 111.5757
0.01037181 | 112.011
0.01045194 | 112.3434
0.01053652 | 111.8185
0.01062893 | 111.9513
0.0106882 | 111.8268
0.01075481 | 112.3045
0.01083221 | 112.2109
0.01090658 | 112.5043
0.01100091 | 113.2453
0.01103995 | 113.3453
0.01112027 | 113.5438
0.01121625 | 114.0095
0.0112798 | 113.9714
0.01135306 | 114.051
0.01142667 | 114.4369
0.01150175 | 114.7031
0.01157227 | 114.9367
0.0116922 | 114.6597
0.01175982 | 114.448
0.01182978 | 114.7787
0.01188327 | 114.9382
0.01198672 | 114.8537
0.01204131 | 115.2431
0.01211436 | 115.5021
0.012177 | 115.9159
0.01228181 | 116.3537
0.01233511 | 116.5114
0.01239678 | 116.5701
0.0124839 | 117.1803
0.0125719 | 116.9767
0.01266326 | 116.2175
0.01273932 | 116.3597
0.01280593 | 116.6649
0.01288504 | 116.9521
0.01297181 | 117.0824
0.01302595 | 117.4731
0.01310264 | 117.9181
0.01316986 | 118.1606
0.01322612 | 118.3941
0.01331202 | 118.4077
0.01339343 | 118.5994
0.01347683 | 118.9945
0.01355662 | 119.0459
0.01360109 | 119.1108
0.01368512 | 119.4666
0.013767 | 119.9626
0.01383081 | 119.9804
0.01390975 | 120.3755
0.01400897 | 119.9599
0.01407773 | 119.0198
0.01415047 | 119.0991
0.01421457 | 119.3872
0.01427967 | 119.9416
0.0143558 | 119.8643
0.01444738 | 120.2876
0.01451292 | 120.7042
0.01459178 | 121.2487
0.01467091 | 121.3625
0.01472837 | 121.6928
0.01480921 | 121.8772
0.01490184 | 122.2561
0.01497863 | 122.0801
0.0150561 | 122.0801
0.01514214 | 121.1207
0.01520562 | 121.164
0.01527625 | 121.6504
0.01536279 | 121.7645
0.01544187 | 121.8541
0.01549211 | 122.2329
0.01558056 | 122.6265
0.01564286 | 122.9837
0.01571513 | 123.1742
0.01579769 | 123.4917
0.01587039 | 123.5255
0.01595712 | 123.8481
0.01602005 | 123.9826
0.01610398 | 123.9525
0.01616662 | 124.0226
0.01624017 | 124.4024
0.01631837 | 124.4389
0.01640109 | 124.9974
0.01647324 | 124.9564
0.0165481 | 125.0763
0.01662989 | 125.8041
0.0166889 | 125.7617
0.01679716 | 125.1071
0.01686383 | 124.995
0.01695321 | 124.7666
0.01700272 | 124.7501
0.01708692 | 124.6993
0.01715534 | 124.9377
0.01724881 | 125.2013
0.01730324 | 125.4877
0.01737128 | 126.1042
0.01745387 | 126.5611
0.01751594 | 126.7072
0.01759857 | 126.9705
0.01766232 | 127.1565
0.0177308 | 127.4841
0.01783278 | 127.6643
0.01792937 | 126.8463
0.01800447 | 125.9461
0.01805561 | 126.4661
0.01813782 | 126.8886
0.01820556 | 126.8888
0.01828548 | 127.0071
0.01833669 | 127.1223
0.01841457 | 127.5666
0.01850389 | 128.0587
0.01857641 | 128.2515
0.01863886 | 128.1212
0.01872811 | 128.615
0.01878537 | 129.01
0.01887834 | 129.3016
0.01894791 | 129.2233
0.01903655 | 129.3719
0.01910285 | 129.3608
0.01918109 | 129.4544
0.01926474 | 129.6931
0.01934493 | 129.8435
0.01940548 | 129.756
0.01948447 | 129.9914
0.01954685 | 130.2478
0.01961552 | 130.4895
0.01970583 | 130.831
0.01976703 | 130.9552
0.01983542 | 130.7394
0.01993467 | 130.5828
0.02003653 | 130.2055
0.02010741 | 129.7768
0.02016907 | 129.7946
0.02023337 | 129.8211
0.02032578 | 129.9072
0.0203838 | 130.0759
0.02046132 | 130.5313
0.02051824 | 130.8479
0.02058131 | 131.414
0.0206508 | 131.8437
0.02074385 | 132.1568
0.02080464 | 132.0775
0.02088578 | 132.3184
0.02096087 | 132.7428
0.02103587 | 132.8468
0.02110992 | 132.998
0.02118795 | 132.793
0.02129318 | 131.961
0.02136811 | 131.5363
0.02142233 | 131.412
0.02150495 | 131.7241
0.02156259 | 131.819
0.02163269 | 132.3139
0.02168526 | 132.4639
0.02180402 | 132.9258
0.02184857 | 132.731
0.0219368 | 133.3734
0.02201245 | 133.6694
0.02207506 | 133.5771
0.02214659 | 133.7467
0.02223626 | 134.0857
0.02229919 | 134.1377
0.02239921 | 134.512
0.02245941 | 134.4263
0.02254034 | 134.5967
0.02262927 | 134.835
0.02269634 | 134.8962
0.02277435 | 134.8498
0.0228418 | 135.0412
0.02289766 | 135.2534
0.02298322 | 135.3743
0.02307259 | 135.563
0.02314879 | 135.6219
0.0232274 | 135.7521
0.02329815 | 135.9608
0.02337872 | 135.9473
0.02343549 | 135.9788
0.02354401 | 135.8761
0.0236126 | 135.7301
0.02368677 | 135.7971
0.02376245 | 135.7279
0.02381555 | 135.2417
0.02392313 | 135.6181
0.02399127 | 135.5449
0.02405253 | 135.3862
0.02413224 | 135.3854
0.02418889 | 136.0632
0.02428561 | 136.1128
0.02437552 | 136.2989
0.02443052 | 136.9206
0.02448147 | 137.3571
0.02455436 | 137.5997
0.02464956 | 137.6899
0.02474475 | 136.7103
0.02482269 | 136.9935
0.02488024 | 136.9148
0.02496476 | 137.0962
0.02503605 | 136.954
0.02512688 | 136.6215
0.02518914 | 136.8733
0.02525799 | 137.1722
0.02533995 | 137.5204
0.02540951 | 137.6208
0.02546716 | 137.7708
0.0255421 | 138.3428
0.02563034 | 138.6348
0.02570323 | 138.582
0.02578001 | 138.8189
0.02585324 | 138.7961
0.02593661 | 139.2136
0.02599681 | 139.2728
0.0260748 | 139.5429
0.02615294 | 139.6465
0.02621604 | 139.7111
0.02630289 | 139.7926
0.02637328 | 139.8292
0.02644842 | 140.0285
0.02653863 | 140.2786
0.02660652 | 140.1887
0.02667748 | 140.4525
0.02677217 | 140.4139
0.02683112 | 140.4242
0.02694045 | 140.6978
0.02698793 | 140.6735
0.02707119 | 140.1568
0.02713918 | 140.3638
0.027229 | 140.5278
0.02729292 | 139.9689
0.02738145 | 140.1035
0.0274433 | 139.8643
0.02752017 | 139.4529
0.02761145 | 139.3855
0.02769283 | 139.5647
0.02776872 | 139.8953
0.02782404 | 139.9585
0.02790483 | 140.0688
0.02795803 | 140.4073
0.02804435 | 140.5891
0.02810663 | 141.0599
0.02819265 | 140.6387
0.02826418 | 140.9855
0.02831306 | 141.4098
0.02838204 | 141.9102
0.02845606 | 142.2949
0.02854074 | 142.0786
0.02861975 | 142.2261
0.0286918 | 142.387
0.02876478 | 142.8494
0.02883384 | 142.9078
0.02892627 | 143.0489
0.02900451 | 142.8923
0.02908427 | 142.941
0.02914387 | 142.9163
0.02925407 | 141.4476
0.02933073 | 141.9575
0.02939306 | 142.0579
0.0294478 | 142.1665
0.02952111 | 142.0038
0.02960351 | 142.203
0.02970338 | 141.6627
0.02977534 | 141.8359375
0.02982651 | 142.3616
0.02989151 | 142.7507
0.02996801 | 142.5999
0.03005218 | 142.9163
0.03011805 | 143.0513
0.03019269 | 143.3779
0.03025963 | 143.557
0.03034956 | 143.8853
0.03040877 | 143.5729
0.03049661 | 143.8044
0.03058298 | 144.1364
0.0306454 | 144.3011
0.03071055 | 144.4548
0.03078293 | 144.378
0.03086735 | 144.6371
0.03093221 | 144.7497
0.03101693 | 144.9889
0.0310875 | 145.0893
0.03118138 | 144.9464
0.03125113 | 144.841
0.03133117 | 144.8421
0.03140098 | 144.9244
0.03148007 | 145.0494
0.03153922 | 145.2788
0.03162979 | 145.3637
0.03170107 | 145.3871
0.03177249 | 145.58
0.03185302 | 145.6819
0.03190767 | 145.9036
0.03198194 | 145.9723
0.03207112 | 146.1104
0.032171 | 145.9088
0.03224023 | 145.8038
0.03232818 | 145.7583
0.0323849 | 145.3011
0.03245479 | 145.4682
0.03254702 | 145.3571
0.03261183 | 145.3691
0.0326955 | 145.2398
0.03277088 | 144.8728
0.03284314 | 144.9631
0.03290315 | 144.9815
0.03297758 | 145.394
0.03304249 | 145.6438
0.03312749 | 145.9624
0.03319404 | 145.6142
0.03327591 | 145.6081
0.03333989 | 146.1518
0.03341961 | 146.6335
0.03349067 | 147.0766
0.03357006 | 147.061
0.03365941 | 146.9169
0.03372878 | 147.0024
0.03379445 | 147.3423
0.0338489 | 147.6227
0.03393982 | 147.8122
0.03402159 | 147.6747
0.03412429 | 147.8915
0.03418674 | 148.0616
0.03425833 | 148.1673
0.03437306 | 146.3697
0.03444984 | 146.504
0.03448941 | 146.9869
0.03457155 | 146.8829
0.03464293 | 146.5886
0.03472567 | 146.8652
0.0347986 | 146.2451
0.03490997 | 146.4016
0.03494225 | 146.4657
0.03501932 | 147.0253
0.03508976 | 147.2195
0.03515744 | 147.5681
0.03523424 | 147.5287
0.03531434 | 147.4456
0.03538559 | 147.8728
0.03544991 | 147.9687
0.03552519 | 148.134
0.03560417 | 148.2971
0.03569544 | 148.4667
0.03576744 | 148.3643
0.03583484 | 148.6097
0.03589756 | 148.689
0.03597439 | 148.9562
0.03606023 | 148.9232
0.03613177 | 149.0297
0.03621858 | 149.1518
0.03629239 | 149.29
0.03635326 | 149.2003
0.03642276 | 149.4676
0.03649705 | 149.6165
0.03658655 | 150.0004
0.03666069 | 149.7262
0.03672669 | 149.5846
0.03681295 | 149.7043
0.03688041 | 149.8526
0.03694542 | 150.0302
0.03703289 | 150.2484
0.03708834 | 150.1545
0.0371816 | 150.3026
0.0372529 | 150.407
0.03732686 | 150.6671
0.03741692 | 150.6964
0.0374826 | 150.7089
0.03755394 | 150.7082
0.03764382 | 150.6461
0.03769747 | 150.471
0.03780529 | 150.9475
0.03786055 | 150.8596
0.0379458 | 150.7332
0.03801451 | 150.8341
0.03809543 | 150.9662
0.03816307 | 150.6232
0.03824237 | 150.6863
0.03831901 | 150.5545
0.03843423 | 150.1282
0.0385032 | 150.0678
0.03855978 | 149.7879
0.03863592 | 150.1212
0.03870436 | 149.8342
0.03878964 | 149.5552
0.03888637 | 149.5841
0.03894553 | 149.5346
0.03901303 | 149.7046
0.0390718 | 149.6425
0.03915897 | 149.6679
0.0392293 | 149.9265
0.03929277 | 149.9842
0.03936924 | 150.1378
0.03946122 | 149.9773
0.03953006 | 150.2346
0.03958203 | 150.4191
0.03964945 | 150.835
0.03973358 | 151.1521
0.0398188 | 151.2533
0.03987644 | 150.9146
0.03994785 | 151.0538
0.04002285 | 151.4937
0.04012163 | 151.6523
0.04016925 | 151.2933
0.04024907 | 151.7251
0.04031722 | 151.908
0.04040333 | 152.1487
0.04048478 | 152.116
0.04054811 | 152.241
0.04063824 | 152.4378
0.04071496 | 152.3371
0.04079602 | 152.2608
0.0408635 | 152.5684
0.04094137 | 152.7617
0.04100833 | 152.9336
0.04107543 | 152.9961
0.04114383 | 152.9159
0.04121906 | 152.9111
0.04130877 | 153.3719
0.04136926 | 153.279
0.04144781 | 153.4809
0.04151824 | 153.4937
0.04160583 | 153.5593
0.04172034 | 153.4807
0.04176848 | 153.1664
0.04182335 | 153.3288
0.04192337 | 153.3548
0.0420218 | 152.5412
0.04209661 | 152.2582
0.04217109 | 152.0477
0.04224116 | 152.0703
0.04232792 | 151.9804
0.04239492 | 151.9686
0.0424495 | 151.7898
0.04251058 | 152.1165
0.04259929 | 151.9918
0.04268497 | 151.7131
0.04274245 | 151.8577
0.042816 | 152.2473
0.04289256 | 152.5165
0.04293053 | 152.5375
0.04303219 | 152.8093
0.04311784 | 152.3796
0.0431886 | 152.7653
0.04325602 | 153.0847
0.04332619 | 153.1434
0.04340758 | 153.1506
0.04347456 | 153.0841
0.04354952 | 153.3476
0.04363764 | 153.4579
0.04372754 | 153.5111
0.04380101 | 153.3687
0.04385545 | 153.3596
0.04394013 | 153.8382
0.04401764 | 153.7479
0.04409528 | 153.8612
0.04417164 | 153.8097
0.04424208 | 153.8347
0.04431211 | 153.9816
0.04439362 | 154.3636
0.04447191 | 154.2581
0.0445351 | 154.0983
0.04462062 | 154.2402
0.04467875 | 154.2903
0.04476606 | 154.6404
0.04482583 | 154.5966
0.04491185 | 154.6288
0.04498518 | 154.8056
0.04507899 | 154.694
0.04514652 | 154.6888
0.04521754 | 154.8858
0.045301 | 154.9699
0.04537232 | 154.9675
0.04543283 | 155.1144
0.045499 | 155.1871
0.0455758 | 155.0975
0.04565084 | 155.019
0.04574451 | 155.217
0.04581967 | 155.2921
0.04589008 | 155.3765
0.04596437 | 155.2744
0.04603656 | 155.373
0.04611385 | 155.4779
0.0461914 | 155.5193
0.04625635 | 155.6411
0.04632894 | 155.7277
0.04638843 | 155.6945
0.04649333 | 155.7644
0.04656193 | 155.6893
0.04665043 | 155.6619
0.04672528 | 155.5654
0.04680239 | 155.7296
0.04687352 | 156.0255
0.04693274 | 155.9864
0.04702118 | 156.0143
0.04709206 | 156.2895
0.04716378 | 156.1585
0.04723808 | 156.4293
0.04732049 | 156.3909
0.04739623 | 156.3363
0.04747741 | 156.0503
0.04756937 | 155.6216
0.04762728 | 155.1681
0.04771155 | 155.0148
0.04780565 | 154.7846
0.04786222 | 154.6079
0.04792911 | 154.6686
0.04801409 | 154.5317
0.04807701 | 154.702
0.04815915 | 154.8607
0.04823446 | 154.6014
0.0483257 | 154.4887
0.04838584 | 154.8893
0.04844836 | 154.9797
0.04851939 | 154.9397
0.04860566 | 154.7702
0.04867702 | 154.7468
0.04873054 | 154.8227
0.04879513 | 155.3305
0.04887531 | 155.5411
0.04897696 | 155.5518
0.04901409 | 155.3003
0.04910214 | 155.7891
0.0491841 | 155.7771
0.04925482 | 155.6839
0.04934922 | 155.8802
0.04942349 | 155.6435
0.04949731 | 156.0308
0.04955241 | 156.1046
0.04962791 | 156.2809
0.04969244 | 156.2721
0.04978022 | 156.1545
0.04987848 | 156.2119
0.04993777 | 156.462
0.0500126 | 156.3788
0.05009104 | 156.5385
0.05017496 | 156.662
0.05024735 | 156.7132
0.05032325 | 156.6796875
0.05039728 | 156.7547
0.05047289 | 156.8098
0.05054281 | 156.8606
0.05062434 | 156.9553
0.05069062 | 156.9216
0.05077325 | 157.0391
0.0508255 | 157.388
0.05089718 | 157.3337
0.05099719 | 157.1767
0.05105951 | 157.3038
0.05115367 | 157.4461
0.051218 | 157.3865
0.05128906 | 157.4499
0.05136182 | 157.3461
0.05146137 | 157.8352
0.05151573 | 157.5207
0.05159459 | 157.6944
0.05168022 | 157.7543
0.05175164 | 157.7672
0.05182299 | 157.9798
0.05190335 | 157.8025
0.05197772 | 157.8921
0.05205461 | 157.6385
0.05211572 | 157.9723
0.05220323 | 158.1674
0.05226434 | 158.051
0.05235009 | 158.2518
0.052443 | 158.2087
0.05251163 | 158.2636
0.05258308 | 158.1126
0.05265478 | 158.2637
0.05271932 | 158.3777
0.05279568 | 158.2617
0.05288875 | 158.4978
0.05295426 | 158.3516
0.05302329 | 158.3859
0.05309556 | 158.569
0.05318377 | 158.3596
0.05326102 | 158.0638
0.05335712 | 157.5756
0.05345106 | 157.0727
0.05353351 | 156.38
0.05359434 | 156.3195
0.05364872 | 156.4655
0.05373701 | 156.4388
0.05380206 | 156.6788
0.05387954 | 156.295
0.05394088 | 156.3644
0.05402192 | 156.721
0.05409855 | 156.5417
0.05416822 | 156.7297
0.05423004 | 156.5118
0.05433416 | 156.838
0.05438665 | 157.0311
0.05447106 | 156.8728
0.05453425 | 157.061
0.05461425 | 157.088
0.05469999 | 157.0859
0.05475527 | 157.0037
0.05483397 | 157.2791
0.05492189 | 157.2649
0.05498874 | 157.3422
0.0550637 | 157.3919
0.05514917 | 157.4815
0.05522183 | 157.598
0.05529488 | 157.5973
0.05536332 | 157.5234
0.05543668 | 157.6158
0.05551766 | 157.6407
0.05559114 | 157.8334
0.05566066 | 157.7178
0.05573381 | 157.9078
0.0558033 | 157.7137
0.05587491 | 157.8192
0.05593457 | 158.103
0.0560239 | 158.0275
0.05611174 | 157.9848
0.05616967 | 157.9805
0.05623145 | 158.0263
0.05631704 | 158.0735
0.0563767 | 158.2729
0.05648244 | 158.2978
0.05655034 | 158.2688
0.05661221 | 158.1374
0.05667307 | 158.3029
0.05676592 | 158.3687
0.05683308 | 158.4156
0.0569399 | 158.7704
0.05698477 | 158.2056
0.05707031 | 158.2683
0.05712572 | 158.4608
0.05720804 | 158.7314
0.05730248 | 158.5604
0.05737177 | 158.4091
0.05742331 | 158.5499
0.05751433 | 158.7069
0.05758685 | 158.8755
0.05767165 | 158.7879
0.05771152 | 158.6755
0.05780684 | 158.8872
0.05786584 | 158.81
0.05794882 | 158.812
0.05802463 | 158.8828
0.05809295 | 158.9211
0.05817565 | 158.9028
0.05825818 | 158.9719
0.05832286 | 158.9855
0.05840853 | 159.1769
0.05848837 | 158.8717
0.05854728 | 158.7013
0.05860701 | 159.0467
0.05868238 | 159.2264
0.05877465 | 159.4976
0.05885375 | 159.1162
0.05894329 | 158.9698
0.05900556 | 159.1339
0.05907134 | 159.127
0.05915601 | 159.4437
0.05923953 | 159.3235
0.05931926 | 159.0957
0.05938324 | 159.3915
0.05946401 | 159.5905
0.05953285 | 159.4795
0.05962332 | 159.2615
0.05969521 | 159.2796
0.05975627 | 159.4579
0.05983682 | 159.6266
0.05991336 | 159.3665
0.06000991 | 159.5923
0.06007345 | 159.3002
0.06014489 | 159.4893
0.06022345 | 159.5762
0.0602923 | 159.6084
0.0603719 | 159.753
0.06044654 | 159.6736
0.06053359 | 159.4081
0.06059139 | 159.6313
0.06066076 | 159.5873
0.06074306 | 159.9005
0.06083217 | 159.7659
0.06090146 | 159.3121
0.06098093 | 159.749
0.06104072 | 159.8346
0.06112393 | 159.8047
0.06121769 | 159.7154
0.06126637 | 159.7174
0.06136438 | 159.9576
0.06143043 | 159.7282
0.06149312 | 159.684
0.06158971 | 160.0181
0.0616656 | 159.8914
0.06174372 | 159.8415
0.06181971 | 159.9176
0.06188169 | 159.9261
0.06195766 | 159.9641
0.06203215 | 160.0158
0.06210404 | 160.0406
0.06217938 | 159.7844
0.06225254 | 159.9669
0.06233718 | 160.3105
0.06241204 | 160.0878
0.06247201 | 160.0096
0.06257147 | 160.278
0.0626223 | 159.8361
0.06271731 | 159.9773
0.06278036 | 160.0231
0.06286049 | 160.0978
0.06292656 | 160.0497
0.0629971 | 160.1687
0.06308635 | 160.1922
0.06316557 | 160.0056
0.06325572 | 160.1752
0.06332305 | 159.9688
0.06339255 | 160.1587
0.06345759 | 159.976
0.06353128 | 160.2938
0.06359132 | 160.1367
0.06368729 | 159.9619
0.06377073 | 160.2014
0.0638403 | 160.2532
0.06391627 | 160.2884
0.06398739 | 160.1933
0.06406375 | 160.321
0.06414649 | 159.9116
0.06421889 | 160.1611
0.0642808 | 160.2391
0.06435814 | 160.1756
0.0644406 | 159.9355
0.06451649 | 160.1301
0.06458421 | 160.243
0.06466749 | 160.3291
0.06473315 | 160.3544
0.06479438 | 160.0817
0.06489487 | 160.3763
0.06496047 | 160.2385
0.06503016 | 160.4402
0.06510804 | 160.3686
0.06518707 | 160.1361
0.06524573 | 160.1851
0.06533 | 160.4003
0.06539414 | 160.3107
0.06550237 | 160.0623
0.06554709 | 160.0691
0.06563215 | 160.4185
0.065699 | 160.4539
0.06577743 | 160.3007
0.0658859 | 160.3024
0.06592647 | 160.1833
0.06602494 | 160.0246
0.06608909 | 160.2956
0.06614968 | 160.1774
0.06623383 | 160.5798
0.06631966 | 160.1537
0.06638235 | 160.1942
0.06645026 | 160.2228
0.0665199 | 160.4586
0.06660618 | 160.0824
0.06668388 | 160.2585
0.06675214 | 160.2178
0.06683972 | 160.2827
0.06690905 | 160.0693
0.0669756 | 160.4066
0.06705679 | 160.1905
0.06714242 | 160.3932
0.06719897 | 160.1066
0.06728087 | 160.2873
0.0673539 | 160.1529
0.06743142 | 160.0422
0.06750264 | 160.1336
0.06757133 | 160.4158
0.06764454 | 160.2426
0.06772559 | 160.1475
0.06782133 | 160.3018
0.06786403 | 160.1551
0.06793605 | 160.1139
0.06803177 | 160.112
0.06811753 | 160.0628
0.06816775 | 160.1267
0.06825959 | 160.1255
0.06834064 | 160.1843
0.06840842 | 160.0671
0.06848404 | 159.9883
0.06854656 | 160.2614
0.06863012 | 160.121
0.06870191 | 160.2244
0.0687949 | 160.1947
0.06886315 | 159.8439
0.06893689 | 160.1167
0.06901673 | 159.9914
0.06910458 | 160.1305
0.06916731 | 159.8473
0.06923609 | 159.9511
0.06932177 | 160.1184
0.06940864 | 160.0502
0.0694693 | 160.1029
0.06954784 | 160.075
0.06959967 | 159.7875
0.06969531 | 159.9894
0.06974684 | 159.9041
0.06983432 | 159.9648
0.06993798 | 160.0587
0.06999422 | 159.9025
0.07007147 | 159.9467
0.07012548 | 159.8936
0.07020559 | 159.8118
0.07027624 | 159.9116
0.07035759 | 159.8557
0.07042464 | 159.6869
0.07049648 | 159.8228
0.07058139 | 159.9581
0.0706465 | 159.7708
0.07071985 | 159.8821
0.07080104 | 159.7086
0.07087492 | 159.7443
0.07094255 | 159.5506
0.07103356 | 159.7102
0.07109796 | 159.6435
0.07118918 | 159.9015
0.0712469 | 159.5664
0.07131834 | 159.6472
0.07139902 | 159.6691
0.07149176 | 159.6565
0.07154823 | 159.5389
0.07162494 | 159.5513
0.07171188 | 159.7301
0.07177692 | 159.6563
0.07185337 | 159.6709
0.07194203 | 159.4383
0.07200378 | 159.4615
0.07207853 | 159.5179
0.07217496 | 159.5367
0.07223902 | 159.4603
0.0723111 | 159.3181
0.07237747 | 159.3323
0.07245189 | 159.5058
0.0725451 | 159.7299
0.07262341 | 159.2442
0.07267703 | 159.4163
0.07275143 | 159.457
0.07282623 | 159.2376
0.07291803 | 159.2751
0.07298315 | 159.2187
0.07305024 | 159.189
0.07312489 | 159.2465
0.0732146 | 159.2799
0.07328601 | 159.2283
0.07336812 | 159.2444
0.07342535 | 159.091
0.07351605 | 159.0646
0.0736025 | 159.0563
0.07366195 | 159.0792
0.0737373 | 158.9761
0.07382972 | 159.1654
0.07389968 | 159.1677
0.0739676 | 158.9906
0.07405891 | 158.7098
0.07411258 | 158.8812
0.07419706 | 158.9562
0.07427325 | 158.9591
0.07433702 | 158.8131
0.07441272 | 158.7813
0.07449862 | 158.9971
0.07456601 | 158.717
0.07463637 | 158.7732
0.07472976 | 158.8021
0.07479157 | 158.5361
0.07488149 | 158.5778
0.07495249 | 158.8083
0.0750266 | 158.6619
0.07509275 | 158.671
0.07517046 | 158.5208
0.07524929 | 158.572
0.07531187 | 158.4621
0.07538459 | 158.8178
0.07547957 | 158.536
0.07554006 | 158.4378
0.07562713 | 158.4561
0.07570771 | 158.4248
0.07577502 | 158.308
0.07583728 | 158.3001
0.07592248 | 158.4242
0.07600733 | 158.408
0.0760742 | 158.2929
0.07615559 | 158.2853
0.07621721 | 158.3537
0.0762971 | 158.0312
0.07638242 | 158.0451
0.07642974 | 157.9945
0.07652944 | 157.9499
0.07661469 | 158.2025
0.07667159 | 158.0744
0.07675297 | 157.9382
0.07682991 | 157.6584
0.07686749 | 157.8874
0.07696862 | 158.2168
0.07705814 | 157.8707
0.07711512 | 157.7235
0.07719846 | 157.8875
0.07726836 | 157.9757
0.07735776 | 157.6586
0.07740938 | 157.726
0.07750089 | 157.813
0.07756697 | 157.813
0.07763899 | 157.5857
0.07772939 | 157.6382
0.07780432 | 157.749
0.07787842 | 157.7517
0.0779493 | 157.4161
0.07802115 | 157.4445
0.07807788 | 157.4226
0.07815961 | 157.5643
0.07821652 | 157.2822
0.07831651 | 157.3131
0.07840966 | 157.3442
0.07846852 | 157.1646
0.07853548 | 157.3608
0.07861124 | 157.4618
0.0786937 | 157.0608
0.07877808 | 157.0722
0.07883935 | 157.1138
0.07891242 | 157.0291
0.07899579 | 157.1442
0.07907998 | 157.1324
0.07914027 | 156.7599
0.07921 | 156.9777
0.07928166 | 156.9715
0.07937406 | 156.9966
0.07942702 | 156.8275
0.0795106 | 156.7531
0.07960165 | 156.5949
0.07967594 | 156.8786
0.07973528 | 156.8428
0.07982167 | 156.4669
0.07989308 | 156.2059
0.07997654 | 156.6515
0.08004625 | 156.7743
0.0801281 | 156.6197
0.08020067 | 156.3011
0.0802745 | 156.4878
0.08035508 | 156.57
0.08044538 | 156.4198
0.08050872 | 156.0235
0.08058299 | 156.2759
0.08064562 | 156.2855
0.08072565 | 156.3247
0.08080965 | 156.3789
0.08087751 | 155.9643
0.08094339 | 156.1105
0.08101778 | 156.0579
0.08111015 | 155.8616
0.08118581 | 155.6788
0.08123929 | 155.8746
0.08131312 | 155.9326
0.08140042 | 156.1119
0.08146953 | 155.7098
0.08157372 | 155.6328
0.08163301 | 155.6162
0.08170649 | 155.6427
0.08178359 | 155.7909
0.08185948 | 155.5104
0.08192435 | 155.4349
0.08202391 | 155.6109
0.08208116 | 155.3468
0.08217557 | 155.2317
0.08223801 | 155.1362
0.08231108 | 155.5446
0.08237881 | 155.4698
0.08247635 | 155.0107
0.08256198 | 154.891
0.08261703 | 155.0375
0.08267428 | 155.2902
0.08276761 | 155.1814
0.08285778 | 154.901
0.08293853 | 154.8736
0.08298133 | 154.5533
0.08303881 | 154.8725
0.08310505 | 155.1808
0.08320469 | 154.842
0.08331835 | 154.61
0.08336777 | 154.3539
0.08342816 | 154.4752
0.08348358 | 154.6464
0.08353113 | 154.8073
0.08361684 | 154.709
0.08371678 | 154.4923
0.08383226 | 154.244
0.08391597 | 154.1067
0.08398589 | 154.1353
0.08404329 | 154.1973
0.08409005 | 154.2829
0.08416473 | 154.3592
0.08425914 | 154.2599
0.08436817 | 154.0686
0.08445216 | 153.7684
0.08452712 | 153.6896
0.0845802 | 153.8329
0.08462284 | 153.9194
0.08469642 | 153.9725
0.08477691 | 153.9144
0.08485507 | 153.8069
0.08497586 | 153.6236
0.08503224 | 153.3065
0.08509134 | 153.358
0.08512803 | 153.4905
0.08519695 | 153.6166
0.0852555 | 153.7212
0.08536183 | 153.5099
0.08548407 | 153.2159
0.08557216 | 153.091
0.08564021 | 152.8212
0.08569473 | 152.7386
0.08572489 | 152.9754
0.08576903 | 153.2785
0.08581886 | 153.4709
0.08593065 | 153.1755
0.08610529 | 152.5489
0.08619116 | 152.4292
0.08622714 | 152.2428
0.08625193 | 152.5279
0.08629796 | 152.816
0.08634038 | 153.1021
0.08645842 | 153.0293
0.08662369 | 152.0778
0.0867131 | 151.918
0.0867407 | 151.5728
0.08677881 | 151.9911
0.08680316 | 152.3982
0.08684814 | 153.0224
0.08700854 | 152.2596
0.0871762 | 151.1617
0.08720528 | 151.0942
0.08723586 | 151.4507
0.08727917 | 151.9491
0.08733722 | 152.9186
0.08752087 | 151.7023
0.08758519 | 150.8685
0.08763466 | 151.1553
0.08767901 | 151.683
0.08772957 | 152.1385
0.08783409 | 152.0085
0.08796924 | 150.7902
0.08802448 | 150.784
0.08807134 | 151.3642
0.08813461 | 151.7515
0.08820775 | 151.6542
0.08834115 | 151.194
0.08840503 | 150.8445
0.088471 | 150.854
0.088523 | 151.1452
0.08859687 | 151.3381
0.08870619 | 150.9124
0.0887891 | 150.4755
0.08885109 | 150.5895
0.08890362 | 150.8621
0.08897816 | 151.1246
0.0890573 | 150.7368
0.08916153 | 150.5014
0.08924038 | 150.3395
0.08929767 | 150.3502
0.08935268 | 150.4522
0.08943388 | 150.6027
0.08952561 | 150.1695
0.08961431 | 150.1235
0.08966519 | 150.0571
0.08975203 | 150.3581
0.08980803 | 150.1167
0.08987971 | 150.0328
0.08996566 | 149.865
0.09003699 | 149.7977
0.09011652 | 149.7892
0.09019793 | 149.8213
0.09027291 | 149.6585
0.09034137 | 149.575
0.09043055 | 149.4999
0.09050171 | 149.3653
0.09056347 | 149.4301
0.09062972 | 149.4288
0.09070633 | 149.3101
0.09079866 | 149.195
0.09087641 | 149.1379
0.09094556 | 148.9942
0.0910308 | 149.0163
0.09109701 | 148.8767
0.09114634 | 148.938
0.09122647 | 148.9101
0.09128655 | 148.847
0.09137704 | 148.7222
0.09148893 | 148.4817
0.09156005 | 148.4341
0.0916223 | 148.3927
0.09169316 | 148.2892
0.09174084 | 148.3287
0.09180544 | 148.4234
0.09186471 | 148.4616
0.09194762 | 148.3184
0.09206375 | 148.0431
0.09215263 | 147.7477
0.09222742 | 147.784
0.09227465 | 147.7672
0.09232801 | 147.879
0.09238404 | 147.9499
0.09245706 | 147.9442
0.09257803 | 147.6846
0.0926856 | 147.3887
0.09277795 | 147.3056
0.09284413 | 147.0847
0.09289016 | 147.0425
0.09294119 | 147.2088
0.09297672 | 147.2524
0.09303201 | 147.5814
0.09312676 | 147.305
0.09325718 | 146.8742
0.09335598 | 146.7215
0.09344172 | 146.5292
0.09352137 | 146.5748
0.09355123 | 146.6446
0.0935914 | 146.7603
0.09365122 | 146.8321
0.09373845 | 146.7431
0.09385534 | 146.3895
0.09395855 | 146.1363
0.09405196 | 146.0668
0.09412723 | 145.9851
0.09418035 | 146.0346
0.09422469 | 146.0713
0.09429136 | 146.1398
0.09435933 | 146.1516
0.09447239 | 145.7799
0.09460563 | 145.6074
0.09466137 | 145.2936
0.09471465 | 145.3209
0.09475432 | 145.4498
0.09479621 | 145.6339
0.09484696 | 145.7734
0.09495579 | 145.4971
0.09508022 | 145.0562
0.09517702 | 144.8512
0.09523206 | 144.7452
0.09526965 | 144.9087
0.09531206 | 144.8969
0.09536035 | 145.07
0.09542439 | 145.253
0.09556381 | 144.8344
0.09568425 | 144.4079
0.09576927 | 144.2129
0.0957998 | 143.9184
0.09584965 | 144.1062
0.09587667 | 144.535
0.09593659 | 144.8147
0.09605259 | 144.4028
0.09621325 | 143.87
0.09630551 | 143.5662
0.0963597 | 143.5482
0.09639671 | 143.7458
0.09647502 | 144.5719
0.09661368 | 142.9121
0.09665914 | 142.6608
0.09668308 | 142.904
0.09670972 | 143.6147
0.09678035 | 144.0415
0.09690782 | 143.4408
0.09701538 | 142.672
0.09708398 | 142.7167
0.09713287 | 143.0761
0.09721752 | 143.2358
0.0972845 | 142.9541
0.09738054 | 142.5438
0.09744174 | 142.8
0.09750395 | 142.6059
0.09759152 | 142.5016
0.09767904 | 142.383
0.09774435 | 142.4871
0.09781656 | 142.1642
0.09790238 | 142.2109
0.09799161 | 142.0678
0.0980421 | 141.9089
0.09811256 | 142.1457
0.09818963 | 141.9046
0.09827287 | 141.729
0.09835077 | 141.4945
0.09842399 | 141.7909
0.09850565 | 141.6293
0.09859199 | 141.0935
0.09865509 | 141.1783
0.09870628 | 141.2912
0.09879709 | 141.3566
0.09888917 | 141.0025
0.09896034 | 140.8499
0.09903549 | 140.8759
0.09910753 | 140.7155
0.09915025 | 140.7343
0.09925174 | 140.876
0.09933379 | 140.5183
0.09939355 | 140.4347
0.09946708 | 140.679
0.09955599 | 140.261
0.09962768 | 140.1027
0.09969002 | 140.1735
0.09975363 | 140.1246
0.09985319 | 140.0815
0.09993386 | 139.746
0.1000199 | 139.6643
0.1000778 | 139.6644
0.1001465 | 139.7029
0.1002475 | 139.6223
0.1003232 | 139.3592
0.1003899 | 139.2181
0.1004571 | 139.1019
0.1005253 | 139.1905
0.1005982 | 139.0949
0.1006859 | 138.9408
0.1007643 | 138.6743
0.10085 | 138.8101
0.1009048 | 138.5812
0.1009939 | 138.6327
0.1010518 | 138.7131
0.1011357 | 138.2407
0.1011883 | 138.3597
0.1012761 | 138.3671
0.1013735 | 138.0661
0.1014489 | 137.8882
0.1015126 | 137.9594
0.1015992 | 137.7662
0.101668 | 137.5901
0.1017278 | 137.5903
0.1017937 | 137.68
0.1018684 | 137.579
0.1019505 | 137.3056
0.1020365 | 137.2305
0.102097 | 137.1408
0.1021529 | 137.2867
0.1022599 | 136.9121
0.1023057 | 136.6274
0.1023626 | 136.8694
0.1024367 | 136.9989
0.1025531 | 136.7374
0.1026695 | 136.274
0.1027229 | 135.9857
0.1027639 | 136.1122
0.1028246 | 136.5595
0.1029078 | 136.433
0.1030241 | 135.7139
0.1030955 | 135.7657
0.1031611 | 135.8287
0.1032241 | 135.8586
0.1032899 | 135.7148
0.1034084 | 135.5195
0.1034733 | 135.3338
0.1035352 | 135.1873
0.1036065 | 135.2916
0.1036816 | 135.254
0.1037509 | 135.0823
0.1038595 | 134.9335
0.103926 | 134.6788
0.1039934 | 134.5504
0.1040663 | 134.7003
0.1041427 | 134.4647
0.1042042 | 133.9632
0.1042887 | 134.2238
0.1043828 | 134.2271
0.1044445 | 133.3684
0.1044761 | 133.7768
0.1046074 | 133.9627
0.1046905 | 133.2836
0.1047482 | 133.5633
0.1048002 | 133.7239
0.1048932 | 133.4772
0.1049739 | 133.1913
0.1050383 | 133.1786
0.1051176 | 132.9196
0.1052051 | 132.8999
0.105272 | 132.9417
0.1053367 | 132.9374
0.1054324 | 132.6901
0.1055004 | 132.4049
0.1055835 | 132.6276
0.1056459 | 132.235
0.1057159 | 132.1168
0.1057903 | 132.3002
0.1058556 | 132.1003
0.1059488 | 131.8994
0.1060267 | 131.9552
0.1060875 | 131.6976
0.1061755 | 131.5892
0.1062592 | 131.2853
0.106317 | 131.3862
0.1063961 | 131.3373
0.1064506 | 130.9429
0.1065518 | 131.1132
0.1066102 | 131.01
0.1066892 | 130.8229
0.106775 | 130.9274
0.1068322 | 130.4272
0.1069353 | 130.5958
0.1069849 | 130.4554
0.1070583 | 130.2101
0.1071531 | 130.0694
0.1072181 | 129.9932
0.1072821 | 129.9655
0.1073816 | 129.8417
0.1074236 | 129.7493
0.1075165 | 129.5524
0.1075838 | 129.4602
0.1076721 | 129.4306
0.107738 | 129.2491
0.1078167 | 129.1535
0.1078955 | 128.9683
0.1079424 | 128.5058
0.1080199 | 128.976
0.1081328 | 128.5363
0.1082001 | 128.4654
0.1082713 | 128.4476
0.1083413 | 128.545
0.1084017 | 128.0424
0.1084803 | 128.1901
0.1085717 | 127.8823
0.1086436 | 127.7426
0.1087169 | 127.8032
0.1087915 | 127.6978
0.1088845 | 127.5739
0.1089396 | 127.156
0.1089965 | 127.1879
0.1090727 | 127.3504
0.1091532 | 127.0179
0.1092371 | 126.7996
0.1093056 | 126.7584
0.1093808 | 126.6996
0.1094711 | 126.7036
0.1095384 | 126.1869
0.1096039 | 126.2675
0.1096596 | 126.3907
0.1097776 | 126.1198
0.1098382 | 125.7392
0.1099254 | 125.8442
0.1099429 | 125.7211
0.1100554 | 125.9002
0.1101254 | 125.291
0.1101932 | 125.423
0.1102809 | 125.38
0.1103435 | 124.9035
0.1104208 | 124.9888
0.1105001 | 124.9262
0.1105812 | 124.5604
0.11065 | 124.7584
0.1107275 | 124.4098
0.1108 | 124.3214
0.1108774 | 124.2058
0.1109507 | 124.0592
0.1110015 | 123.8783
0.1110905 | 124.1533
0.1111865 | 123.3903
0.1112544 | 123.5561
0.1113358 | 123.3265
0.111386 | 123.4172
0.1114657 | 123.346
0.1115653 | 122.9064
0.1116362 | 122.9574
0.1117206 | 122.8275
0.111777 | 122.4978
0.1118465 | 122.4541
0.1119428 | 122.6191
0.112015 | 122.2779
0.1120895 | 122.1145
0.1121621 | 122.052
0.1122387 | 121.7995
0.1123048 | 121.8856
0.1123935 | 121.4822
0.1124498 | 121.4261
0.1125289 | 121.3522
0.1126111 | 120.9591
0.1126633 | 121.0582
0.112776 | 120.8713
0.1128369 | 120.6331
0.1129023 | 120.873
0.1130098 | 120.4206
0.1130482 | 120.2112
0.1131386 | 120.2683
0.1132074 | 120.0065
0.1133077 | 119.9389
0.1133643 | 119.6541
0.1134368 | 119.7929
0.1135121 | 119.4419
0.1136056 | 119.36
0.1136704 | 119.2068
0.1137769 | 119.2033
0.1138221 | 118.8341
0.1138877 | 119.0122
0.1139909 | 118.7592
0.1140598 | 118.4108
0.114117 | 118.4087
0.1141894 | 118.2158
0.1142757 | 118.1977
0.1143365 | 117.9444
0.1144389 | 117.8561
0.1145103 | 117.6494
0.1145939 | 117.4835
0.1146494 | 117.2383
0.1147229 | 117.1597
0.1147943 | 116.9493
0.114871 | 116.9149
0.114949 | 116.6065
0.1150055 | 116.5776
0.1150776 | 116.3969
0.1151619 | 116.2764
0.1152553 | 116.1873
0.1153294 | 116.0253
0.1154019 | 115.7015
0.1154675 | 115.6233
0.1155431 | 115.5264
0.1156034 | 115.3112
0.1157135 | 115.2918
0.1157643 | 115.1279
0.1158309 | 114.823
0.1159162 | 114.8122
0.1159924 | 114.4119
0.1160554 | 114.461
0.1161446 | 114.1099
0.1162316 | 114.0404
0.1162904 | 113.7312
0.1163728 | 113.6669
0.116433 | 113.5442
0.1165242 | 113.2952
0.1165781 | 112.806
0.1166436 | 112.8414
0.1167407 | 112.6354
0.1168122 | 112.4358
0.1168875 | 112.2765
0.1169664 | 112.1287
0.1170486 | 111.9157
0.1171229 | 111.6133
0.1172101 | 111.4183
0.1172314 | 110.9327
0.1173407 | 111.2642
0.1174256 | 110.4585
0.1174853 | 110.4128
0.1175756 | 110.3063
0.1176588 | 110.0856
0.1177115 | 109.4893
0.1177836 | 109.5936
0.1178869 | 109.3069
0.117957 | 107.9384
0.1180222 | 108.4429
0.1181229 | 107.2846
0.1182348 | 106.5505
0.1182479 | 105.7764
0.1183389 | 106.2149
0.1184745 | 104.4499
0.1184957 | 103.3834
0.1185855 | 103.5265
0.1186887 | 101.7689
0.1187192 | 100.907
0.1187839 | 100.8815
0.118895 | 100.3484
0.1189647 | 99.33369
0.1190313 | 99.40508
0.1191518 | 97.94604
0.1191749 | 97.14559
0.119253 | 97.56823
0.1193321 | 96.1332
0.1194047 | 96.08518
0.1194836 | 95.23573
0.1195621 | 94.59709
0.1196396 | 94.10371
0.1197187 | 93.2949
0.1198054 | 92.93836
0.1198544 | 92.411
0.1199433 | 91.55996
0.1200185 | 91.25723
0.1200969 | 90.88223
0.1201772 | 90.02762
0.1202208 | 89.65893
0.1203597 | 88.89113
0.120363 | 87.79543
0.1204413 | 88.6629
0.1205561 | 86.41096
0.1206188 | 86.90879
0.1206837 | 86.03981
0.1207552 | 85.6292
0.1208392 | 84.85283
0.1209022 | 84.51076
0.1209769 | 84.23147
0.1210662 | 83.76065
0.1211268 | 83.28554
0.1212063 | 82.74017
0.1212741 | 82.44285
0.1213361 | 81.96677
0.1214328 | 81.1238
0.1215078 | 80.779
0.1215919 | 80.37652
0.1216436 | 79.15529
0.1217296 | 79.39852
0.1218217 | 78.67783
0.1218879 | 78.02951
0.1219584 | 77.74735
0.1220362 | 77.23764
0.1221106 | 76.5919
0.1221983 | 76.21866
0.1222818 | 75.40323
0.1223332 | 75.31993
0.1224193 | 74.29681
0.1224807 | 74.0915

## 2 (hidden)
0 | 0
9.786323e-06 | 1.203823
2.330688e-05 | 2.100272
3.212613e-05 | 2.951585
4.746245e-05 | 4.130102
7.19831e-05 | 6.746001
0.0001055878 | 9.240077
0.0001350196 | 11.87376
0.0001666669 | 14.55019
0.0001926744 | 16.68312
0.000212464 | 18.54239
0.0002470165 | 20.86302
0.0002679002 | 23.09356
0.0002973213 | 24.87148
0.0003135791 | 26.64815
0.0003388306 | 28.22396
0.000366217 | 29.83896
0.000396892 | 31.91035
0.0004195769 | 33.90928
0.0004479329 | 35.77089
0.0004748783 | 37.12521
0.0005022305 | 38.87177
0.0005384635 | 41.84586
0.0005591027 | 43.13788
0.0005846077 | 44.48712
0.000602965 | 45.62872
0.0006329091 | 47.58635
0.0006586898 | 49.25411
0.0006886133 | 50.698
0.0007067487 | 52.03717
0.0007420657 | 54.24689
0.0007630132 | 55.18873
0.0007981464 | 56.69079
0.0008228397 | 58.58072
0.0008549981 | 59.8579
0.000880643 | 60.87075
0.0009023676 | 62.29746
0.0009333792 | 63.55028
0.0009579154 | 64.61117
0.0009811988 | 65.64427
0.001013539 | 66.81865
0.001041593 | 68.01691
0.001062316 | 69.07262
0.001102546 | 70.51291
0.001126884 | 70.85418
0.001146223 | 71.60197
0.001173728 | 72.78724
0.001196118 | 73.38973
0.001230115 | 74.36116
0.001255261 | 74.89401
0.001284477 | 75.79468
0.001311031 | 76.30866
0.001338713 | 77.04937
0.001364109 | 77.45256
0.001391504 | 77.93165
0.001420347 | 78.55006
0.001447476 | 79.40651
0.001475753 | 79.40391
0.001497933 | 80.07385
0.001523448 | 80.45739
0.001556153 | 80.90594
0.001581973 | 81.33772
0.001611005 | 81.7144
0.001632752 | 82.08829
0.001664294 | 82.35295
0.001692981 | 82.92295
0.001713717 | 82.96625
0.001744618 | 83.50759
0.001773169 | 83.90502
0.001798159 | 84.10684
0.001821968 | 84.49299
0.00185037 | 84.86481
0.001880243 | 84.95407
0.001909585 | 85.51292
0.001932571 | 85.76207
0.001956004 | 86.07819
0.001990368 | 86.48131
0.002009156 | 86.73715
0.00203475 | 87.0105
0.002066974 | 87.49911
0.002092756 | 87.77283
0.002115281 | 87.95707
0.002142507 | 88.38273
0.002167804 | 88.75286
0.002198653 | 88.96641
0.002224198 | 89.3673
0.002252037 | 89.8325
0.002278335 | 90.09493
0.002304881 | 90.19132
0.002327687 | 90.52457
0.002349067 | 90.84056
0.00237312 | 91.15253
0.002411477 | 91.71134
0.002439065 | 91.75418
0.002535236 | 92.14125
0.002602286 | 92.54471
0.00266958 | 92.80345
0.002759976 | 93.07752
0.00282648 | 93.32382
0.002896983 | 93.76093
0.00298882 | 93.97806
0.003059216 | 94.33974
0.003128287 | 94.5402
0.003198869 | 94.92734
0.003265629 | 95.20236
0.003370153 | 95.73891
0.003447561 | 95.89222
0.00352105 | 96.10713
0.003571518 | 96.35912
0.003645455 | 96.81237
0.003728809 | 97.09189
0.003807197 | 97.26059
0.003885026 | 97.49571
0.003952818 | 97.82629
0.004015445 | 97.90718
0.004100204 | 98.45983
0.004192378 | 98.7326
0.004251021 | 98.91058
0.004318057 | 99.25291
0.004419974 | 99.70101
0.00447314 | 99.83145
0.004560224 | 99.99279
0.004619538 | 100.2944
0.004700579 | 100.7118
0.004776702 | 100.9638
0.004845311 | 101.1566
0.004922931 | 101.4166
0.004994427 | 101.6708
0.005068705 | 102.0335
0.005150159 | 102.2275
0.005207649 | 102.4502
0.00529842 | 102.6609
0.005366362 | 102.9298
0.005449166 | 103.3306
0.005524639 | 103.4745
0.005598189 | 103.7283
0.00566979 | 103.9167
0.005731929 | 104.2752
0.005812893 | 104.6956
0.005882369 | 104.6272
0.005975 | 105.2736
0.006033937 | 105.2369
0.006131241 | 105.7741
0.006202536 | 105.8076
0.00627001 | 106.0116
0.006346665 | 106.2198
0.006406338 | 106.4155
0.006500449 | 106.7966
0.006541548 | 106.8906
0.006640565 | 107.5541
0.006728609 | 107.5702
0.006789731 | 107.7439
0.00686415 | 107.8768
0.006946078 | 108.2689
0.007002903 | 108.4427
0.0070982 | 108.6566
0.007174624 | 108.8985
0.007242353 | 109.2724
0.007319713 | 109.4215
0.007384981 | 109.5195
0.007468899 | 110.0113
0.007529199 | 110.102
0.007608998 | 110.2914
0.007697907 | 110.7362
0.007764092 | 110.8038
0.007832118 | 110.8849
0.007918819 | 111.3421
0.00798396 | 111.5153
0.008033892 | 111.9732
0.008123794 | 112.0997
0.008207819 | 112.0805
0.008282819 | 112.0487
0.008357833 | 112.3593
0.008418134 | 112.608
0.008501019 | 112.9795
0.008582807 | 113.089
0.008660845 | 113.4971
0.008742051 | 113.8968
0.008790649 | 113.8253
0.008874269 | 114.1621
0.008973715 | 114.2706
0.009019099 | 114.3286
0.009117848 | 114.3786
0.009174922 | 114.7143
0.009251871 | 115.3181
0.009318999 | 115.5975
0.009408446 | 115.7499
0.009474879 | 116.0039
0.00955183 | 116.0887
0.009632496 | 116.2124
0.009715788 | 116.1273
0.009773514 | 116.0968
0.009859189 | 116.7079
0.00993084 | 116.8128
0.009992252 | 117.194
0.01007572 | 117.3158
0.01016065 | 117.9788
0.01022034 | 117.7223
0.01028438 | 118.1186
0.01037763 | 118.623
0.01045338 | 118.9851
0.01051809 | 118.7683
0.01060857 | 118.4042
0.0106778 | 118.4032
0.010755 | 118.6928
0.01081701 | 119.1619
0.01089346 | 119.2755
0.01096006 | 119.5409
0.01103862 | 120.0139
0.01110488 | 120.2428
0.01118364 | 120.5311
0.01125471 | 120.7359
0.01132471 | 120.9335
0.01139724 | 121.1555
0.01151297 | 120.5274
0.01156566 | 120.691
0.01162933 | 121.0315
0.01168627 | 121.4931
0.01177571 | 121.4716
0.01186455 | 121.6436
0.01195585 | 122.2013
0.01201132 | 122.4562
0.01208547 | 122.5766
0.01216618 | 122.8197
0.01222939 | 123.0276
0.01229213 | 123.2512
0.0123656 | 123.69
0.01245694 | 123.9664
0.01255265 | 123.8439
0.01264761 | 123.2767
0.01270666 | 123.1229
0.01278126 | 123.1403
0.01283611 | 123.7225
0.01290145 | 124.1835
0.01298685 | 124.2659
0.01306131 | 124.9417
0.01312061 | 125.0854
0.01320522 | 125.5571
0.01327339 | 125.4752
0.01335918 | 126.1259
0.01343547 | 126.0683
0.0135313 | 125.0492
0.01359083 | 125.0586
0.0136557 | 125.601
0.01373063 | 125.9536
0.0137983 | 126.4522
0.01387472 | 126.6744
0.01396069 | 126.7521
0.01403856 | 126.7909
0.01409731 | 127.1047
0.01418599 | 127.2154
0.01424871 | 127.5363
0.01434726 | 127.8737
0.0143991 | 128.0825
0.01446225 | 128.3232
0.01453102 | 128.2236
0.01462165 | 128.5728
0.01470101 | 128.5898
0.01479291 | 128.4579
0.01487702 | 127.8059
0.01494704 | 127.825
0.01499019 | 128.3122
0.01506793 | 128.8491
0.01512893 | 129.0835
0.01520595 | 128.9926
0.01528917 | 129.4551
0.01535346 | 130.0468
0.0154178 | 130.2868
0.01553175 | 130.6705
0.01558846 | 130.3862
0.01566909 | 130.6782
0.01577046 | 130.0141
0.01582898 | 130.099
0.01591427 | 130.2167
0.01597727 | 130.3888
0.01604731 | 130.726
0.01611378 | 130.8199
0.01617883 | 131.1041
0.01625334 | 131.3884
0.0163371 | 131.5942
0.01640092 | 131.6143
0.01646053 | 131.8953
0.01655973 | 132.1587
0.01664585 | 132.4352
0.01672628 | 132.5829
0.01677965 | 132.642
0.0168719 | 133.0564
0.01693298 | 133.1814
0.01700731 | 132.9679
0.01709045 | 133.1454
0.01715782 | 133.2597
0.01724325 | 133.4625
0.01731797 | 132.7799
0.01738652 | 132.9686
0.01746329 | 133.4024
0.01753156 | 133.8895
0.01761444 | 133.9461
0.01768274 | 133.7345
0.01774962 | 134.1987
0.01782575 | 134.4747
0.01788845 | 135.0528
0.01797181 | 135.2971
0.01805181 | 135.6653
0.01813315 | 135.5051
0.01819229 | 135.8556
0.01830567 | 135.5093
0.01839511 | 134.474
0.01847128 | 134.4176
0.01850225 | 134.6236
0.01857825 | 135.0306
0.01866092 | 135.8468
0.01873038 | 135.7042
0.01880006 | 135.6892
0.01887573 | 136.1825
0.01895735 | 136.2225
0.01903147 | 136.7829
0.01910535 | 136.6367
0.01917218 | 136.6422
0.01924708 | 136.9715
0.01931981 | 137.1299
0.01942007 | 137.4526
0.01950123 | 137.7485
0.0195563 | 137.9712
0.01964928 | 137.7627
0.01973509 | 137.4289
0.01978245 | 137.737
0.0198349 | 137.9166
0.01994085 | 138.1522
0.02000545 | 137.3493
0.02008209 | 137.6828
0.02014629 | 138.3042
0.02021214 | 138.498
0.02029625 | 138.7327
0.02037162 | 138.7111
0.02043553 | 138.7304
0.0204997 | 138.8445
0.02059312 | 139.1795
0.02065399 | 139.4666
0.02071627 | 139.6431
0.02079251 | 139.8916
0.02086628 | 140.1621
0.02094396 | 140.4774
0.02105615 | 139.4344
0.02112604 | 138.9915
0.02117717 | 139.2074
0.02125375 | 139.6751
0.02133652 | 139.79
0.02140529 | 140.0662
0.02147341 | 140.2623
0.0215695 | 140.5917
0.02163625 | 140.5681
0.02170367 | 140.5751
0.02176424 | 140.8486
0.02185901 | 141.1019
0.0219302 | 141.2694
0.02200511 | 141.3489
0.02206915 | 141.6163
0.0221386 | 141.7868
0.02222229 | 141.9358
0.02230209 | 142.0418
0.02237291 | 142.2894
0.02245943 | 142.7928
0.02253697 | 142.8567
0.02262316 | 142.4222
0.02272441 | 141.4916
0.02278033 | 141.9065
0.02283484 | 142.4848
0.02292278 | 142.5071
0.02300747 | 141.6475
0.02307908 | 141.9824
0.02315256 | 142.4018
0.0232182 | 142.676
0.02326332 | 142.8602
0.02335816 | 143.1961
0.02342517 | 143.2753
0.02349996 | 143.2035
0.02358705 | 143.3011
0.02365981 | 143.6424
0.02372213 | 143.8971
0.0237968 | 144.1712
0.02387921 | 144.6845
0.02395396 | 144.7405
0.0240283 | 144.8181
0.02410545 | 145.119
0.02417408 | 145.077
0.0242715 | 144.9523
0.02435282 | 144.3596
0.02444658 | 143.5155
0.02450998 | 143.4224
0.02458086 | 144.2548
0.02463883 | 144.2926
0.02470815 | 144.5679
0.0247829 | 144.7105
0.02486051 | 145.0442
0.0249264 | 145.0166
0.02500432 | 145.3793
0.02506556 | 145.4207
0.02514726 | 145.6119
0.02522946 | 145.7384
0.02529371 | 145.7017
0.02535853 | 145.9572
0.02543813 | 146.2762
0.02551213 | 146.4377
0.02559599 | 146.4618
0.02565904 | 146.5782
0.02574608 | 146.8199
0.02579174 | 147.0062
0.02587114 | 146.8552
0.02597224 | 146.8328
0.02604714 | 146.553
0.0261208 | 146.7098
0.02619027 | 147.149
0.02625783 | 147.071
0.02634758 | 146.7564
0.02642902 | 146.6905
0.02650142 | 146.891
0.02657613 | 147.1621
0.0266307 | 147.4064
0.02670728 | 147.6146
0.02680405 | 148.0152
0.02687017 | 147.9051
0.02693191 | 147.9321
0.02702406 | 147.9321
0.02709818 | 148.0737
0.0271684 | 147.902
0.02724148 | 148.4325
0.02729569 | 148.4757
0.02737216 | 148.8554
0.02746972 | 149.2746
0.02751604 | 149.3833
0.02761862 | 149.1561
0.02768624 | 148.8989
0.02779176 | 148.6816
0.02782021 | 148.2261
0.02791837 | 148.2592
0.0279949 | 148.1209
0.02807293 | 148.4383
0.02812485 | 148.6426
0.02819384 | 148.8519
0.02827901 | 149.2134
0.02835567 | 149.2185
0.02843785 | 149.2364
0.02850261 | 149.3834
0.02856061 | 149.7104
0.02866966 | 150.0179
0.02873565 | 149.7589
0.0287982 | 149.8353
0.02887417 | 150.3592
0.02893852 | 150.3509
0.0290309 | 150.6889
0.02910233 | 150.4652
0.02919357 | 150.7911
0.02924772 | 150.8545
0.029289 | 150.9417
0.02940099 | 151.235
0.02948584 | 151.6288
0.02957014 | 151.7185
0.02962948 | 151.6558
0.02969219 | 151.6662
0.02976997 | 151.5665
0.02986609 | 150.9709
0.02996341 | 150.291
0.03002946 | 150.6008
0.0300979 | 151.0122
0.03015305 | 150.9645
0.0302381 | 150.4714
0.0303031 | 150.6127
0.03037812 | 150.9602
0.03046072 | 151.3006
0.03051255 | 151.272
0.03059707 | 151.6353
0.03066287 | 151.7555
0.03074111 | 151.8634
0.03081184 | 152.0554
0.03088459 | 151.8116
0.03095784 | 152.28
0.03103372 | 152.2873
0.03108954 | 152.3468
0.03117312 | 152.4161
0.03124417 | 152.7161
0.03130916 | 153.0049
0.0313896 | 153.2805
0.0314706 | 153.2197
0.031535 | 153.1557
0.03161481 | 153.3541
0.03170161 | 153.3968
0.03180252 | 152.4762
0.03185444 | 152.3312
0.03191361 | 152.7945
0.03198552 | 153.1929
0.03206914 | 153.0096
0.03215009 | 153.0314
0.03220655 | 152.9835
0.03229988 | 153.7003
0.03236789 | 153.4118
0.03243211 | 153.4094
0.0325093 | 153.5397
0.03257551 | 153.4509
0.03267391 | 153.6455
0.03272632 | 153.9071
0.03280112 | 153.9829
0.03288417 | 154.1173
0.03295835 | 154.1966
0.03305629 | 154.4789
0.03311703 | 154.415
0.03317886 | 154.5403
0.03326087 | 155.0133
0.03334468 | 154.8759
0.03344215 | 154.9334
0.03348922 | 154.9337
0.03356946 | 154.883
0.03363261 | 154.8724
0.03372152 | 155.022
0.0338034 | 154.9882
0.03387433 | 154.8262
0.0339626 | 154.7436
0.03402457 | 154.795
0.03410384 | 155.0882
0.0341839 | 155.0696
0.03425123 | 154.3197
0.03432281 | 154.2285
0.03439041 | 154.7108
0.0344638 | 155.0732
0.03453259 | 155.0731
0.0346215 | 155.4125
0.0346876 | 155.1911
0.03476447 | 155.4366
0.03484481 | 155.5853
0.03490341 | 155.7793
0.03496248 | 155.852
0.03505626 | 156.1274
0.03513911 | 156.0118
0.03521571 | 156.2076
0.03529786 | 155.9569
0.03537261 | 156.101
0.03542046 | 156.1623
0.03549878 | 156.2766
0.03556349 | 156.441
0.03564433 | 156.6193
0.03571621 | 156.8935
0.03580108 | 157.0012
0.03584607 | 157.1641
0.03592624 | 157.2613
0.03602111 | 157.5666
0.03609441 | 157.5773
0.0361557 | 157.3779
0.03624719 | 157.6178
0.03632179 | 157.7589
0.03642149 | 157.5488
0.03648828 | 157.5616
0.03656668 | 157.2726
0.03663333 | 157.088
0.0367138 | 157.0048
0.03676909 | 156.8396
0.03686998 | 156.9174
0.03694532 | 156.7066
0.03703601 | 156.2404
0.03709313 | 156.1327
0.03717344 | 156.7239
0.03723286 | 156.8032
0.03731995 | 157.2495
0.03738118 | 156.974
0.03745919 | 157.0718
0.03752732 | 157.2296
0.03760481 | 157.294
0.0376749 | 157.4407
0.03775959 | 157.4569
0.03783405 | 157.6046
0.03789112 | 157.6007
0.03795966 | 157.8303
0.03804218 | 158.2089
0.0381145 | 158.2281
0.03820669 | 158.1913
0.0382632 | 158.0784
0.03834893 | 158.0357
0.0384207 | 158.2439
0.03848058 | 158.8059
0.03855467 | 158.7291
0.03861711 | 158.7355
0.03872135 | 159.0356
0.03879781 | 158.8986
0.03887657 | 159.0329
0.0389353 | 159.0329
0.03899758 | 159.2078
0.03907518 | 159.2779
0.03914563 | 159.4478
0.03924736 | 159.4333
0.0393083 | 159.3236
0.03938213 | 159.2564
0.03946447 | 159.1363
0.03954994 | 159.0436
0.03961598 | 158.8885
0.03969822 | 158.3255
0.03978701 | 158.4954
0.0398554 | 158.5157
0.03992042 | 158.8032
0.03998387 | 158.9541
0.04006794 | 158.9823
0.0401234 | 158.7545
0.04021285 | 159.0204
0.04028309 | 159.179
0.04036696 | 159.4597
0.04044062 | 159.4843
0.04049474 | 159.2144
0.04057914 | 159.5305
0.04064498 | 159.6822
0.0407284 | 160.0275
0.04080295 | 159.947
0.04088494 | 160.1602
0.04095339 | 159.9201
0.04102178 | 160.025
0.04109327 | 160.2348
0.04116659 | 160.3208
0.04122683 | 160.378
0.04130938 | 160.5163
0.04138632 | 160.5592
0.04146104 | 160.6395
0.04154156 | 160.7235
0.04159852 | 160.7779
0.04168716 | 160.9049
0.04176088 | 160.929
0.04182887 | 160.8028
0.04191663 | 161.1149
0.04197466 | 161.0452
0.04206558 | 161.1308
0.04213653 | 161.1709
0.04220948 | 161.308
0.0422869 | 161.4888
0.0423711 | 161.5057
0.04245021 | 161.2867
0.04254809 | 161.3336
0.04258577 | 161.4388
0.04265448 | 161.4387
0.04274223 | 161.5065
0.04281276 | 161.5886
0.04290085 | 161.5266
0.04296202 | 161.5527
0.04304311 | 161.6552
0.04313667 | 161.8683
0.04317729 | 161.7922
0.04325284 | 162.0327
0.04336132 | 162.1843
0.04342068 | 162.0804
0.04349615 | 162.0812
0.04358929 | 162.0353
0.04366258 | 161.2206
0.04377255 | 160.6538
0.04384107 | 159.9252
0.0439156 | 160.1938
0.04397524 | 160.3575
0.04404896 | 160.5701
0.04411895 | 160.3889
0.04419649 | 160.8081
0.04427624 | 160.754
0.0443511 | 160.8503
0.04440983 | 161.0049
0.04449463 | 160.9963
0.04456942 | 160.7444
0.0446296 | 160.9774
0.0446951 | 160.9348
0.04476706 | 161.3985
0.04483151 | 161.5477
0.04490388 | 161.7377
0.0449868 | 161.8143
0.04507257 | 161.6109
0.04513541 | 161.8066
0.04520167 | 161.8533
0.04527284 | 162.0105
0.04537857 | 162.297
0.04545489 | 162.0314
0.04550947 | 162.1163
0.04559016 | 162.4227
0.04565043 | 162.6274
0.04572516 | 162.6962
0.04581535 | 162.661
0.04588297 | 162.6346
0.04597402 | 162.8939
0.04605543 | 162.8115
0.04612102 | 162.7575
0.0461903 | 162.9779
0.04625492 | 163.1272
0.04632375 | 163.0549
0.04639658 | 163.3025
0.04647786 | 163.2409
0.04654639 | 163.1963
0.04663201 | 163.406
0.04670426 | 163.2859
0.04677519 | 163.4782
0.04684748 | 163.6947
0.04693056 | 163.7596
0.04701081 | 163.6064
0.04707911 | 163.5644
0.04715997 | 163.6798
0.04722588 | 163.9032
0.04730097 | 163.8937
0.04737155 | 164.1727
0.04744767 | 164.0544
0.04751293 | 163.9008
0.0475974 | 164.0098
0.0476547 | 164.0322
0.04772569 | 164.1074
0.04780873 | 164.5583
0.04788158 | 164.4031
0.04795691 | 164.2341
0.0480781 | 163.6471
0.04816 | 162.1105
0.04821653 | 162.1108
0.04830103 | 162.773
0.04835988 | 162.9801
0.04843185 | 162.7056
0.04849641 | 162.6549
0.04858842 | 162.7353
0.04864317 | 162.8243
0.04872992 | 162.5342
0.04879973 | 162.7719
0.04887536 | 162.755
0.04894481 | 162.7277
0.04902023 | 162.9146
0.04909366 | 163.1602
0.04916211 | 163.0678
0.04923141 | 163.3667
0.04930705 | 163.1493
0.04937422 | 163.2238
0.04945293 | 163.4429
0.04954631 | 163.4967
0.04960645 | 163.5244
0.04967584 | 163.4598
0.04975554 | 163.7385
0.04983605 | 163.7169
0.04991172 | 163.8193
0.04998338 | 163.7685
0.05004884 | 163.8141
0.05012535 | 163.7989
0.05020031 | 163.8774
0.05026744 | 164.104
0.05033529 | 164.0606
0.05041553 | 164.2152
0.05048286 | 164.2364
0.0505781 | 164.2613
0.05064009 | 164.2931
0.05071435 | 164.3913
0.05079658 | 164.3323
0.05085723 | 164.4112
0.05091863 | 164.538
0.05098985 | 164.5313
0.05109094 | 164.6855
0.05115778 | 164.496
0.05122806 | 164.4956
0.05131767 | 164.6394
0.05139096 | 164.7555
0.05145421 | 165.0489
0.0515307 | 164.6951
0.0516146 | 164.889
0.05168138 | 164.8644
0.0517377 | 165.0132
0.0518252 | 165.0222
0.0519122 | 165.0798
0.05198577 | 165.1016
0.05205241 | 165.0237
0.05213453 | 164.9927
0.05218119 | 165.1656
0.05227596 | 165.3799
0.05235879 | 165.4131
0.05243197 | 165.3046
0.05249087 | 165.2745
0.05257469 | 165.2667
0.05265963 | 165.4804
0.05272664 | 165.6809
0.05280654 | 165.3548
0.05289221 | 165.5515
0.05295473 | 165.567
0.05302432 | 165.6293
0.05312035 | 165.7111
0.05318509 | 165.6694
0.0532569 | 165.8306
0.05333178 | 165.8226
0.05341196 | 165.9064
0.05349067 | 165.854
0.05356519 | 165.8104
0.05363226 | 166.0306
0.05370839 | 165.8761
0.05378414 | 166.0009
0.05385307 | 166.0649
0.05393646 | 166.1102
0.05401533 | 166.0457
0.05407797 | 165.9601
0.05415851 | 166.1284
0.05423157 | 166.1632
0.05431579 | 166.2033
0.05437928 | 166.2805
0.0544605 | 166.1429
0.0545499 | 166.2657
0.05462181 | 166.4391
0.05467734 | 166.1199
0.05476292 | 166.3719
0.05483587 | 166.3174
0.05487909 | 166.3898
0.05497408 | 166.4272
0.05504501 | 166.3114
0.05512468 | 166.3628
0.05520467 | 166.2208
0.05526698 | 166.4328
0.0553528 | 166.4822
0.05542455 | 166.6173
0.05550999 | 166.5136
0.05560093 | 166.4273
0.05564353 | 166.4767
0.05571563 | 166.6436
0.05579681 | 166.7608
0.05587687 | 166.7088
0.05594697 | 166.6044
0.05602661 | 166.5854
0.05612141 | 166.6458
0.05618746 | 166.7522
0.05624954 | 166.5925
0.05634345 | 166.9097
0.05640012 | 166.9009
0.05648176 | 166.9501
0.05656451 | 166.6203
0.05663125 | 166.6698
0.05669396 | 166.9454
0.05677488 | 166.9753
0.05685051 | 167.0351
0.05692003 | 166.8169
0.05700179 | 166.8899
0.05709973 | 166.5856
0.05719645 | 165.225
0.05726834 | 164.6674
0.05735172 | 164.8183
0.05736586 | 165.1502
0.05745003 | 165.1301
0.05752439 | 165.2327
0.05761141 | 165.4095
0.05769151 | 164.9756
0.05775675 | 165.0416
0.05781158 | 165.3173
0.05790001 | 165.4685
0.05796184 | 165.2112
0.05806174 | 165.282
0.05812228 | 164.9978
0.05819147 | 165.3342
0.05827867 | 165.3951
0.05835613 | 165.3319
0.05841566 | 165.3561
0.05849112 | 165.543
0.05855464 | 165.4646
0.05865529 | 165.6079
0.05871533 | 165.2903
0.05878416 | 165.3504
0.05884751 | 165.7935
0.05891861 | 165.7033
0.05899573 | 165.6686
0.0590773 | 165.6588
0.05915633 | 165.7718
0.05924339 | 165.8137
0.05929461 | 165.8138
0.05938622 | 165.8384
0.05945201 | 165.7976
0.05951247 | 165.8499
0.05959586045 | 165.9578
0.05966257 | 165.9656
0.05975585 | 166.1097
0.05982544 | 166.0093
0.05989211 | 166.0192
0.05997208 | 166.2141
0.06005105 | 166.2417
0.06012157 | 166.1341
0.06019931 | 166.0969
0.06026667 | 166.1825
0.06034078 | 165.9918
0.06042179 | 166.3323
0.06047995 | 166.3247
0.06056165 | 166.5075
0.06063807 | 166.4392
0.06071757 | 166.216
0.06078335 | 166.1093
0.0608725 | 166.6009
0.06092385 | 166.4891
0.06100867 | 166.4557
0.06108565 | 166.649
0.06114247 | 166.3759
0.06123257 | 166.3594
0.06130442 | 166.6356
0.06138436 | 166.6578
0.06145012 | 166.6406
0.06152294 | 166.5665
0.06159599 | 166.8115
0.06168344 | 166.6448
0.06175305 | 166.7043
0.06182706 | 166.5319
0.0619017 | 166.6252
0.06197899 | 166.9249
0.06205403 | 166.6988
0.06213099 | 166.7066
0.06219533 | 166.7763
0.06227446 | 166.8316
0.0623408 | 166.9065
0.0624181 | 166.8329
0.06251254 | 167.1211
0.06256415 | 166.8043
0.06264342 | 167.0039
0.06273582 | 167.0373
0.06280965 | 167.1055
0.06288679 | 166.9634
0.06294675 | 167.0206
0.06303813 | 167.2075
0.06311124 | 167.0617
0.06318186 | 166.9679
0.06324232 | 166.9842
0.06332722 | 167.1514
0.06340769 | 167.1569
0.06347452 | 167.0674
0.06356025 | 167.181
0.06362498 | 166.9211
0.06369899 | 167.0384
0.06377557 | 167.2609
0.06385904 | 167.2997
0.0639387 | 167.1928
0.06402394 | 167.148
0.06408527 | 167.2953
0.06416407 | 167.3697
0.06423269 | 167.2947
0.06431646 | 167.366
0.0643881 | 167.3134
0.06445598 | 167.2532
0.06452967 | 167.3847
0.06460278 | 167.3739
0.06467047 | 167.3064
0.06476257 | 167.4387
0.0648197 | 167.2495
0.06490995 | 167.3516
0.06496825 | 167.2231
0.0650566 | 167.5535
0.0651252 | 167.6066
0.06521905 | 167.2661
0.06529465 | 167.3352
0.06535958 | 167.6172
0.06542843 | 167.5132
0.06548101 | 167.3205
0.06555882 | 167.578
0.06564063 | 167.3231
0.06571572 | 167.5189
0.06580012 | 167.4668
0.06586309 | 167.4991
0.06593514 | 167.3139
0.06602037 | 167.4357
0.06608463 | 167.5119
0.06616369 | 167.6933
0.0662499 | 167.4529
0.06630857 | 167.4717
0.06639723 | 167.7608
0.06645962 | 167.5592
0.06653676 | 167.4905
0.06663038 | 167.617
0.06669561 | 167.6211
0.06676791 | 167.4913
0.06684862 | 167.5925
0.0669124 | 167.6269
0.06698497 | 167.8693
0.06706399 | 167.5909
0.06713873 | 167.5794
0.06721877 | 167.4838
0.06728819 | 167.3773
0.06736648 | 167.5403
0.06744048 | 167.7364
0.06750846 | 167.3203
0.06757978 | 167.4967
0.06764629 | 167.684
0.06774064 | 167.6668
0.06782006 | 167.4444
0.06788127 | 167.4014
0.06796205 | 167.5582
0.06803 | 167.5518
0.06812722 | 167.5073
0.06819063 | 167.3482
0.06824669 | 167.5935
0.06833026 | 167.753
0.06840258 | 167.5334
0.06847341 | 167.3832
0.06856624 | 167.6156
0.06862635 | 167.4472
0.06868932 | 167.5702
0.06877943 | 167.706
0.06885156 | 167.6178
0.06893081 | 167.5086
0.06900774 | 167.5187
0.06907085 | 167.5162
0.06914413 | 167.4892
0.06920204 | 167.342
0.06928416 | 167.5031
0.06937434 | 167.392
0.06944145 | 167.6504
0.06951834 | 167.3309
0.06959699 | 167.2936
0.06966295 | 167.3635
0.06974436 | 167.6443
0.06981686 | 167.2509
0.06988967 | 167.3171
0.06995792 | 167.3706
0.07004261 | 167.5165
0.0701114 | 167.3626
0.07018355 | 167.2886
0.07027854 | 167.3631
0.0703233 | 167.3545
0.07041874 | 167.2338
0.07049135 | 167.2913
0.07056607 | 167.3622
0.07065294 | 167.4057
0.07072874 | 167.4294
0.07077377 | 167.1647
0.07084824 | 167.4192
0.07094267 | 167.3419
0.07101287 | 167.2724
0.0710883 | 167.2055
0.07115629 | 167.0624
0.07125301 | 167.2577
0.07130946 | 167.2054
0.07138898 | 167.157
0.07148061 | 167.1384
0.07155032 | 167.1284
0.07161392 | 167.1007
0.07168059 | 167.191
0.07177758 | 167.282
0.07187075 | 167.1421
0.07190832 | 167.0149
0.07199542 | 167.1678
0.07206806 | 166.8119
0.07212189 | 167.0794
0.07222879 | 167.258
0.07228935 | 167.2624
0.07237623 | 166.9195
0.07245197 | 167.0059
0.07251613 | 166.8962
0.07259449 | 167.0375
0.07267272 | 166.9642
0.07272698 | 166.8251
0.07280701 | 166.8693
0.07290292 | 166.9401
0.07297211 | 166.9633
0.07305578 | 166.8995
0.07311448 | 166.7554
0.07319072 | 166.87
0.07327028 | 166.733
0.07332396 | 166.6147
0.07339946 | 166.7716
0.07347849 | 166.9088
0.07358176 | 166.8482
0.07364542 | 166.7049
0.07371853 | 166.578
0.07377319 | 166.8471
0.07385687 | 166.724
0.07392433 | 166.4511
0.07400466 | 166.8712
0.07409476 | 166.6006
0.07415388 | 166.673
0.07423646 | 166.5168
0.07433121 | 166.6132
0.07440326 | 166.5477
0.07445431 | 166.4288
0.07454335 | 166.7589
0.07461452 | 166.5097
0.07468821 | 166.4429
0.07477433 | 166.3539
0.07483152 | 166.2747
0.0749161 | 166.2299
0.07498675 | 166.3499
0.07506669 | 166.2875
0.07513941 | 166.3537
0.07520671 | 166.2233
0.07528159 | 166.2869
0.07535895 | 166.3039
0.07541314 | 166.1553
0.07552174 | 166.2438
0.07559988 | 166.2146
0.0756477 | 166.1712
0.07574112 | 166.2476
0.07581247 | 166.0117
0.07587798 | 166.1293
0.07595557 | 166.0993
0.07602679 | 165.9688
0.07609861 | 165.9267
0.07616498 | 166.0055
0.07624998 | 165.792
0.07632469 | 165.895
0.07639597 | 165.9302
0.07645208 | 165.8681
0.0765387 | 165.8553
0.07661091 | 165.9262
0.07669782 | 165.8844
0.07675856 | 165.5761
0.07682039 | 165.7011
0.07691632 | 165.6558
0.07698051 | 165.6971
0.07706067 | 165.6397
0.07713422 | 165.6999
0.07721569 | 165.6396
0.07729138 | 165.5265
0.07735951 | 165.4284
0.0774409 | 165.7026
0.07750842 | 165.4654
0.0775844 | 165.2698
0.07765707 | 165.2717
0.07773934 | 165.4128
0.07781978 | 165.4653
0.07788865 | 165.198
0.07794436 | 165.2825
0.07802481 | 165.3115
0.07810117 | 165.1943
0.07817631 | 164.8569
0.07825097 | 165.0826
0.0783256 | 165.06
0.07840438 | 165.2766
0.07847046 | 165.1345
0.0785548 | 164.8751
0.07863151 | 164.9492
0.07869964 | 164.9628
0.07877553 | 164.9833
0.07884907 | 164.781
0.07892278 | 164.8943
0.07900275 | 164.8006
0.07908362 | 164.7267
0.07914892 | 165.0074
0.07921488 | 164.8827
0.07930296 | 164.6218
0.07937159 | 164.5945
0.0794421 | 164.5317
0.07951978 | 164.6462
0.07959133 | 164.7967
0.07967871 | 164.2345
0.07974415 | 164.5177
0.07982772 | 164.745
0.07989481 | 164.3282
0.07998004 | 164.2533
0.08004948 | 164.3762
0.08010961 | 164.5079
0.08019471 | 164.399
0.08027515 | 164.2432
0.08032597 | 164.0788
0.08040274 | 164.2784
0.08047955 | 163.8635
0.08057277 | 163.8532
0.08062867 | 163.9075
0.08070012 | 163.9907
0.08077193 | 164.0218
0.08084779 | 163.8132
0.08091774 | 163.8274
0.08098244 | 163.783
0.08105443 | 163.9056
0.08115591 | 163.6445
0.08121521 | 163.6523
0.08127889 | 163.8143
0.08137691 | 163.768
0.08142747 | 163.6583
0.08151233 | 163.7339
0.08160892 | 163.5561
0.08168234 | 163.4292
0.08172557 | 163.3826
0.08180555 | 163.5166
0.08188868 | 163.1996
0.08196694 | 163.3519
0.08203883 | 163.1337
0.08213151 | 163.2552
0.08218876 | 163.1222
0.08227727 | 163.3585
0.08235327 | 163.0138
0.08241374 | 163.1712
0.08248046 | 163.0887
0.08256398 | 162.9918
0.08264415 | 163.0599
0.08271804 | 162.9733
0.08279285 | 162.7332
0.0828639 | 162.8537
0.08293229 | 162.9543
0.08302652 | 162.8735
0.08309761 | 162.3233
0.08316923 | 162.8873
0.08325813 | 162.6801
0.08332083 | 162.4561
0.08342018 | 162.4482
0.08348779 | 162.4271
0.0835401 | 162.4751
0.08361359 | 162.5116
0.08370374 | 162.4321
0.08378696 | 162.3287
0.08388447 | 162.1639
0.08396526 | 161.9816
0.0840354 | 161.871
0.08408593 | 161.9173
0.08413925 | 162.1335
0.08419712 | 162.142
0.08426896 | 162.1777
0.08436872 | 161.9566
0.08447876 | 161.7135
0.08456098 | 161.6201
0.08465016 | 161.6113
0.08470754 | 161.6382
0.08477095 | 161.6234
0.08482904 | 161.6479
0.08488866 | 161.6949
0.08498791 | 161.496
0.08507033 | 161.4158
0.08515551 | 161.3808
0.08523389 | 161.3343
0.0853174 | 161.2051
0.0853787 | 161.0764
0.08543499 | 161.1365
0.08549632 | 161.1947
0.0855533 | 161.2435
0.08564986 | 161.1922
0.08572751 | 161.0039
0.08583188 | 160.7603
0.08588823 | 160.6978
0.0859546 | 160.7223
0.08602997 | 160.7857
0.08609917 | 160.8659
0.08617751 | 160.789
0.08624285 | 160.6595
0.08633146 | 160.5483
0.08641835 | 160.3582
0.08647735 | 160.3685
0.08653316 | 160.4375
0.0866008 | 160.2728
0.08664148 | 160.3372
0.08667222 | 160.4419
0.08677639 | 160.5393
0.0868738 | 160.3005
0.08698926 | 159.9817
0.08708306 | 159.817
0.08715766 | 159.8507
0.08721709 | 159.9498
0.08726962 | 159.8475
0.08735812 | 159.8499
0.08741137 | 159.8744
0.08750532 | 159.7953
0.08757913 | 159.6572
0.08769529 | 159.5165
0.08776234 | 159.3542
0.08782958 | 159.4085
0.08786723 | 159.3877
0.08794019 | 159.499
0.08799483 | 159.4595
0.08807375 | 159.4089
0.08818183 | 159.2645
0.08827299 | 159.0379
0.08832909 | 158.7464
0.08837526 | 158.9021
0.0884344 | 159.0968
0.08848802 | 159.243
0.08858523 | 159.0342
0.08872171 | 158.6249
0.0887889 | 158.5107
0.08887749 | 158.5811
0.08892327 | 158.5665
0.08898917 | 158.4993
0.08907704 | 158.5309
0.08914263 | 158.4901
0.08923578 | 158.4043
0.08929606 | 158.2787
0.08935816 | 158.2951
0.08945257 | 158.246
0.08948913 | 157.5853
0.08954216 | 158.0728
0.08960376 | 158.3376
0.08968103 | 158.2158
0.08981704 | 157.9204
0.08991977 | 157.5952
0.0899783 | 157.4911
0.0900433 | 157.5584
0.09010695 | 157.6897
0.09016025 | 157.7537
0.09024482 | 157.6961
0.09035381 | 157.3605
0.09044403 | 156.9745
0.09049345 | 157.0983
0.09055716 | 157.3088
0.09062013 | 157.4516
0.09069593 | 157.2668
0.09079175 | 157.0011
0.09087825 | 156.9469
0.09095611 | 156.7899
0.09102523 | 156.7997
0.0910918 | 156.7757
0.09114106 | 156.8468
0.09123927 | 156.742
0.09131072 | 156.5406
0.09139406 | 156.519
0.09145732 | 156.4253
0.09152746 | 156.2428
0.09159961 | 156.2292
0.09164512 | 156.3486
0.0917519 | 156.3063
0.09183282 | 156.0471
0.09189613 | 155.8283
0.09196452 | 155.869
0.09203322 | 156.2664
0.09210882 | 156.0225
0.09220423 | 155.7421
0.09227945 | 155.4332
0.09231925 | 155.4636
0.09238376 | 155.6751
0.09245648 | 155.7718
0.09255722 | 155.5991
0.09266071 | 155.1247
0.09273837 | 155.0508
0.09278652 | 155.2655
0.09286368 | 155.3066
0.09295235 | 155.3175
0.09302595 | 154.9546
0.09310143 | 154.7826
0.09317123 | 154.8718
0.09323245 | 154.9607
0.0933295 | 154.8627
0.09340508 | 154.5559
0.09348037 | 154.4841
0.09353986 | 154.4503
0.09359049 | 154.6994
0.09369329 | 154.4508
0.09376438 | 154.297
0.0938562 | 154.0743
0.09391427 | 153.9932
0.09398296 | 154.1752
0.09405721 | 154.001
0.09413839 | 153.8452
0.09423346 | 153.8212
0.09428173 | 153.7825
0.09437334 | 153.6773
0.09442172 | 153.6828
0.09451693 | 153.5828
0.09458864 | 153.4115
0.0946867 | 153.4074
0.09475279 | 153.3045
0.09483508 | 153.1439
0.09489753 | 153.2174
0.09496747 | 153.1927
0.09503648 | 152.9284
0.09511619 | 153.0185
0.09520293 | 152.9087
0.09527367 | 152.7829
0.09533747 | 152.7481
0.09542799 | 152.5298
0.09550051 | 152.6168
0.09559919 | 152.4529
0.09564983 | 152.2407
0.09570988 | 152.1663
0.09576736 | 152.2879
0.09585334 | 152.3693
0.09592687 | 152.2647
0.09600509 | 151.9075
0.09610121 | 151.6457
0.09614109 | 151.6076
0.09620536 | 151.9496
0.09626534 | 151.8897
0.09636888 | 151.4517
0.09645334 | 151.4006
0.09651573 | 151.3363
0.09657357 | 151.2046
0.09664693 | 151.5354
0.09672425 | 151.0333
0.09682448 | 151.075
0.09688549 | 150.8605
0.09696265 | 151.121
0.09704642 | 150.896
0.09712742 | 150.8002
0.09719511 | 150.6843
0.09728216 | 150.7322
0.09734433 | 150.609
0.09741736 | 150.4183
0.09747927 | 150.2716
0.09755402 | 150.4539
0.09765303 | 150.1412
0.09771532 | 149.9939
0.09778049 | 150.1287
0.09786956 | 149.9463
0.09793836 | 149.5493
0.09800314 | 149.8832
0.09808601 | 149.808
0.09816859 | 149.6441
0.09826599 | 149.5109
0.09832934 | 149.4449
0.09838585 | 149.3364
0.09846996 | 149.1866
0.09855838 | 149.2462
0.0986264 | 148.9889
0.09868269 | 149.0099
0.09876863 | 148.9632
0.09884831 | 148.7252
0.09893832 | 148.546
0.09899485 | 148.6667
0.09906027 | 148.6744
0.09915127 | 148.3808
0.09921629 | 148.1933
0.09929956 | 148.2511
0.09937093 | 148.3002
0.09944262 | 148.1737
0.09954586 | 147.9212
0.09959579 | 147.6868
0.09967526 | 147.9918
0.09976054 | 147.5254
0.09981097 | 147.4449
0.09988495 | 147.7692
0.09996402 | 147.5371
0.1000343 | 147.2647
0.10012 | 147.4642
0.1002117 | 147.0653
0.1002709 | 147.0045
0.1003242 | 147.0544
0.1004023 | 147.0338
0.1004921 | 146.7979
0.1005489 | 146.376
0.1006162 | 146.6937
0.1006993 | 146.7986
0.1007806 | 146.2006
0.1008597 | 146.3577
0.1009402 | 146.1326
0.1010103 | 146.0626
0.1010734 | 146.0761
0.1011428 | 146.1846
0.1012252 | 145.7497
0.1013056 | 145.7435
0.1013836 | 145.6373
0.1014606 | 145.6081
0.1015269 | 145.4272
0.1016086 | 145.448
0.1016715 | 145.3552
0.1017441 | 145.0748
0.1018184 | 145.3919
0.1018886 | 144.9051
0.1019897 | 144.8137
0.1020527 | 144.5727
0.1021261 | 144.7259
0.1022104 | 144.673
0.1022748 | 144.5602
0.1023408 | 144.4618
0.1024233 | 144.3701
0.1025073 | 144.143
0.1025628 | 144.0122
0.1026506 | 143.9457
0.1026986 | 143.9315
0.1028154 | 143.5852
0.1028653 | 143.5075
0.1029378 | 143.5966
0.1030114 | 143.6725
0.1031002 | 143.3802
0.1031611 | 143.1717
0.1032371 | 142.9919
0.1033121 | 143.1418
0.1033733 | 142.5902
0.1034577 | 143.0851
0.1035385 | 142.7357
0.1036098 | 142.467
0.1036824 | 142.4844
0.1037597 | 142.5152
0.103838 | 142.512
0.1039127 | 141.8836
0.1039801 | 142.0873
0.1040305 | 142.0507
0.1041292 | 141.9494
0.1042156 | 141.759
0.1042833 | 141.4459
0.1043413 | 141.7483
0.1044166 | 141.5832
0.1045072 | 141.5558
0.1045741 | 141.15
0.1046446 | 141.3164
0.104737 | 140.9377
0.1048183 | 140.7734
0.1048823 | 140.7953
0.1049579 | 140.7018
0.1050269 | 140.5146
0.105092 | 140.4104
0.1051719 | 140.3589
0.1052412 | 140.2695
0.1053177 | 140.0357
0.105394 | 140.1039
0.1054735 | 139.9645
0.1055441 | 139.9353
0.1056365 | 139.8268
0.1056948 | 139.6
0.1057674 | 139.3474
0.1058193 | 139.5179
0.10593 | 139.2163
0.1059885 | 138.9853
0.1060654 | 139.1499
0.1061474 | 138.913
0.1062361 | 138.6563
0.1063025 | 138.5602
0.1063537 | 138.4202
0.1064307 | 138.6317
0.1065148 | 138.3639
0.1065897 | 137.9782
0.1066557 | 138.147
0.1067473 | 137.837
0.1068224 | 137.7625
0.1068932 | 137.7562
0.1069636 | 137.6322
0.1070308 | 137.4246
0.1071146 | 137.3513
0.1071957 | 137.0388
0.1072653 | 137.0867
0.1073453 | 137.0119
0.1074227 | 137.0243
0.107492 | 136.5603
0.107566 | 136.7987
0.1076457 | 136.5798
0.1077134 | 136.4225
0.1077724 | 136.3589
0.1078484 | 136.1464
0.1079337 | 136.1274
0.1080001 | 135.7891
0.108079 | 135.8519
0.1081558 | 135.6664
0.1082384 | 135.1453
0.1082993 | 135.3731
0.1083592 | 135.3164
0.1084486 | 135.0575
0.1085081 | 134.9727
0.1085953 | 134.8763
0.1086681 | 134.9453
0.1087556 | 134.7052
0.1088219 | 134.4081
0.1088973 | 134.423
0.1089767 | 134.3615
0.1090434 | 134.044
0.1091129 | 134.1052
0.1091964 | 134.1084
0.1092688 | 133.5042
0.1093428 | 133.5079
0.1093899 | 133.5393
0.1094839 | 133.355
0.1095651 | 133.1695
0.1096332 | 132.8936
0.109717 | 133.181
0.1097865 | 132.8233
0.1098648 | 132.7848
0.1099421 | 132.6064
0.1100203 | 132.4692
0.110074 | 131.9346
0.1101613 | 132.2289
0.1102411 | 132.1145
0.1103138 | 131.8298
0.110395 | 131.7073
0.1104666 | 131.4722
0.1105599 | 131.448
0.1106277 | 131.5287
0.1106818 | 131.1801
0.1107632 | 131.0838
0.1108502 | 130.8704
0.1109282 | 130.7179
0.1110041 | 130.7045
0.1110826 | 130.3399
0.1111532 | 130.298
0.111222 | 130.4119
0.1112986 | 130.0245
0.1113673 | 130.037
0.1114483 | 129.5807
0.1115258 | 129.7919
0.1116028 | 129.6139
0.1116663 | 129.3563
0.1117413 | 129.27
0.111817 | 128.966
0.1118833 | 128.9897
0.111974 | 128.5886
0.1120105 | 128.5615
0.1121154 | 128.7668
0.1121898 | 128.3162
0.1122639 | 127.8953
0.1123424 | 128.2256
0.1123967 | 128.0036
0.1125097 | 127.8618
0.1125735 | 127.4999
0.1126486 | 127.41
0.1127295 | 127.4583
0.1127982 | 127.2928
0.1128591 | 127.0584
0.1129335 | 126.7985
0.112994 | 126.577
0.1130723 | 126.5228
0.1131581 | 126.5669
0.113234 | 126.2455
0.1133148 | 125.9974
0.1133525 | 125.8627
0.1134422 | 125.7109
0.1135188 | 125.8601
0.1135861 | 125.2001
0.1136595 | 125.4495
0.1137479 | 125.4943
0.1138325 | 125.1047
0.1139061 | 124.7895
0.1139609 | 124.726
0.114058 | 124.5918
0.1141163 | 124.0296
0.1142119 | 124.3817
0.1142641 | 124.1136
0.1143514 | 123.9642
0.1144073 | 123.5652
0.1144901 | 123.4701
0.114569 | 123.2788
0.1146641 | 123.2411
0.1147328 | 122.7649
0.1147796 | 122.8275
0.1148874 | 122.2404
0.1149414 | 122.3033
0.1150337 | 122.4016
0.1151192 | 122.1481
0.1151589 | 121.9415
0.1152621 | 121.7702
0.1153086 | 121.396
0.1153996 | 121.5695
0.1154702 | 121.0303
0.1155378 | 120.8943
0.1156258 | 120.6199
0.1157187 | 120.1549
0.1157902 | 120.1618
0.1158573 | 120.1487
0.1159389 | 119.6596
0.1160154 | 119.72
0.1160889 | 119.1413
0.1161418 | 119.1092
0.1162487 | 118.6796
0.1163073 | 118.5218
0.1163766 | 118.1653
0.1164745 | 117.6409
0.1165202 | 117.5545
0.1165935 | 117.3752
0.1166837 | 116.7188
0.1167617 | 116.5029
0.1168498 | 115.8475
0.1168788 | 114.8593
0.1169862 | 115.043
0.1170397 | 114.3095
0.1171444 | 113.938
0.1172188 | 112.3598
0.1172964 | 112.1234
0.1173838 | 110.1502
0.1174436 | 109.6808
0.117517 | 108.6163
0.1176083 | 107.454
0.1176953 | 104.6692
0.1177329 | 103.2186
0.1178231 | 103.1806
0.1179248 | 102.2283
0.1179725 | 100.0399
0.1180755 | 99.42671
0.1181288 | 96.16532
0.1182036 | 96.89431
0.1182713 | 95.3278
0.1183487 | 94.50658
0.1184572 | 92.94885
0.1185112 | 92.66622
0.118573 | 91.66317
0.1186521 | 90.48208
0.1187297 | 89.799
0.118822 | 89.22581
0.1188724 | 88.40587
0.1189177 | 86.44297
0.1190427 | 85.88001
0.1190866 | 85.50348
0.1191638 | 84.40107
0.1192626 | 83.43001
0.1193348 | 82.63293
0.1194049 | 81.44232
0.1194956 | 80.99094
0.1195599 | 79.7642
0.1196553 | 77.69886
0.1197305 | 76.90761
0.1198157 | 75.5206
0.1198611 | 73.25054
0.1199882 | 70.42065
0.1199967 | 69.24887
0.1201287 | 66.73526
0.1201611 | 66.60598
0.1202173 | 65.39999
0.1203092 | 62.93928
0.1203753 | 62.6088
0.1204641 | 60.76772
0.1205409 | 59.84517
0.1206132 | 59.50626
0.1206826 | 57.97052
0.1207773 | 55.89589
0.1208295 | 54.53077
0.1209 | 53.1072
0.1209816 | 51.82183
0.1210881 | 49.89107
0.1211702 | 48.79916
0.1212234 | 46.96262
0.1212765 | 46.55512
0.1213471 | 44.85806
0.1214199 | 44.32012
0.1215077 | 42.68657
0.1215793 | 42.39664
0.1216677 | 41.00694
0.1217346 | 39.92893

## 3 (hidden)
0 | 0
1.047073e-05 | 0.8647104
2.105934e-05 | 1.674488
2.960736e-05 | 2.74636
3.945674e-05 | 3.442377
6.857619e-05 | 5.884019
9.994555e-05 | 8.322526
0.00013488 | 10.59429
0.0001745382 | 13.33693
0.000199305 | 14.86691
0.0002369799 | 16.92891
0.0002661903 | 18.42682
0.0002951216 | 19.87711
0.0003173054 | 21.50087
0.0003533415 | 23.34162
0.0003789708 | 24.69952
0.0004064012 | 25.95667
0.0004344558 | 27.36863
0.0004649163 | 28.85595
0.0004891578 | 29.75773
0.0005098788 | 30.98706
0.000551177 | 32.24625
0.0005735461 | 33.42022
0.0006028388 | 34.20833
0.0006313863 | 35.14896
0.000651547 | 35.96593
0.0006861264 | 36.68046
0.0007138954 | 37.53244
0.0007379436 | 38.06056
0.0007792086 | 39.0169
0.0008051876 | 39.59525
0.0008377537 | 40.08106
0.0008664521 | 40.6551
0.0009018611 | 41.13136
0.0009210498 | 41.46027
0.0009498926 | 42.15651
0.000985039 | 42.62409
0.001019176 | 42.99357
0.001043297 | 43.41654
0.001074978 | 43.85622
0.001106624 | 44.12685
0.001136731 | 44.64732
0.001168148 | 44.88673
0.00118607 | 45.2232
0.001220055 | 45.70332
0.001244619 | 46.06174
0.001274287 | 46.4291
0.001306931 | 46.72568
0.001329584 | 46.94887
0.001353316 | 47.40428
0.00138543 | 48.01275
0.001419314 | 47.96825
0.001445956 | 48.22643
0.001469302 | 48.71178
0.00150276 | 49.3403
0.001530051 | 49.5627
0.001554747 | 49.71317
0.001581201 | 50.16737
0.001616982 | 50.71042
0.001646833 | 50.86013
0.001674488 | 51.11353
0.001704229 | 51.60141
0.001733103 | 51.95392
0.001758195 | 52.33041
0.001782692 | 52.74702
0.001817454 | 53.19187
0.001851019 | 53.23366
0.001877453 | 53.62928
0.001902177 | 54.01172
0.001931248 | 54.39877
0.001955118 | 54.65881
0.001987174 | 54.93297
0.002012145 | 55.36095
0.00204886 | 55.50502
0.002069 | 55.87694
0.002094449 | 56.28226
0.002125839 | 56.6344
0.002154967 | 56.99199
0.002187867 | 57.23467
0.002233887 | 57.36744
0.002297932 | 57.78524
0.00238107 | 58.14709
0.002437596 | 58.30512
0.002530136 | 58.67276
0.00262264 | 59.1446
0.002709382 | 59.28871
0.002800125 | 59.59218
0.002868932 | 59.9147
0.002949018 | 60.19127
0.003012975 | 60.49036
0.003093329 | 60.79377
0.003170449 | 61.19763
0.003252528 | 61.47674
0.003333546 | 61.69115
0.003415413 | 61.97081
0.003495671 | 62.16365
0.003599086 | 62.53075
0.003675512 | 62.86049
0.003757094 | 63.19631
0.003835756 | 63.38838
0.00391773 | 63.76024
0.003986159 | 63.98343
0.004062071 | 64.10353
0.004151995 | 64.65424
0.00422219 | 64.81718
0.004317202 | 65.06117
0.00439472 | 65.20972
0.004478815 | 65.45362
0.004532208 | 65.67897
0.004625563 | 66.30196
0.004706436 | 66.54276
0.004805689 | 66.67123
0.004866681 | 66.91924
0.004922042 | 67.09235
0.005012174 | 67.8371
0.005100869 | 68.1118
0.00519849 | 68.08961
0.005266638 | 68.10181
0.005333055 | 68.43867
0.005437555 | 69.07268
0.005518863 | 69.16224
0.005597446 | 69.2868
0.00566795 | 69.68501
0.005769831 | 70.11586
0.005841928 | 69.89895
0.005930811 | 70.11672
0.006000522 | 70.65567
0.006079859 | 71.12607
0.006151818 | 71.20519
0.006235234 | 71.60694
0.006315529 | 71.77828
0.00638321 | 72.2472
0.006473015 | 72.21902
0.00657178 | 71.70982
0.006647498 | 71.82828
0.006703742 | 72.39922
0.006771351 | 73.06189
0.00686641 | 73.57287
0.00693867 | 73.79934
0.00703486 | 74.03841
0.007114272 | 74.18953
0.007197436 | 73.85298
0.007285078 | 73.95973
0.007360534 | 74.1492
0.00742841 | 74.63891
0.007515474 | 75.20235
0.007599143 | 75.25973
0.007650015 | 75.67263
0.007738311 | 75.91365
0.007817488 | 76.10167
0.007907935 | 76.50621
0.00799789 | 76.77473
0.0080511 | 76.94661
0.008142758 | 77.39067
0.008242818 | 77.67483
0.00830622 | 77.33613
0.008404335 | 76.5789
0.008460216 | 76.65793
0.008554535 | 77.16067
0.00860858 | 77.78457
0.008694348 | 78.0722
0.008770228 | 78.61525
0.008847191 | 79.17828
0.008929939 | 79.3995
0.009011038 | 79.57835
0.009098241 | 79.32482
0.009201935 | 79.01193
0.00925588 | 79.39372
0.009340179 | 80.01948
0.009423352 | 80.35929
0.009502695 | 80.46434
0.009602756 | 80.73787
0.009664213 | 80.86001
0.009738628 | 81.13176
0.00982749 | 81.3956
0.009880613 | 81.4278
0.009986331 | 82.08957
0.01006374 | 82.33883
0.01014781 | 82.47787
0.01023364 | 82.72268
0.01032049 | 82.6467
0.0103806 | 82.37102
0.01048442 | 81.53051
0.01055071 | 81.88133
0.01063142 | 82.82019
0.01070371 | 83.37635
0.0107867 | 83.85575
0.010873 | 84.01997
0.01094376 | 84.23249
0.01105113 | 83.51895
0.0111136 | 83.40742
0.01119671 | 84.1632
0.01126674 | 84.56751
0.01135008 | 84.71431
0.01143693 | 84.93018
0.01150269 | 85.42768
0.01159041 | 85.79478
0.01165827 | 85.89666
0.01174746 | 86.40387
0.01183401 | 86.40615
0.01191805 | 86.41741
0.01200739 | 86.48154
0.01207399 | 86.55953
0.01216784 | 86.9849
0.01222794 | 86.97177
0.01233125 | 87.5907
0.01241124 | 87.30675
0.01251442 | 86.8943
0.01259477 | 86.89265
0.01266889 | 86.80292
0.01275313 | 87.11667
0.01280268 | 87.68481
0.01287254 | 88.19125
0.01295353 | 88.53408
0.01303769 | 89.23176
0.01312396 | 89.39991
0.01320831 | 89.51437
0.01329372 | 89.28993
0.01339708 | 88.72444
0.01347677 | 88.87303
0.01353905 | 89.0923
0.01361564 | 89.29487
0.01371237 | 89.49023
0.01375725 | 89.83267
0.013851 | 90.23749
0.013901 | 90.50215
0.0140005 | 90.85587
0.01407697 | 91.04532
0.01416667 | 91.14603
0.01425165 | 91.15833
0.01432727 | 91.18301
0.01440636 | 91.78382
0.01447189 | 91.53926
0.01456189 | 92.05865
0.01462769 | 92.14131
0.01471528 | 92.40184
0.01478846 | 92.47768
0.01486292 | 92.49854
0.01495298 | 92.62915
0.01505196 | 92.69589
0.01513277 | 92.38897
0.01521238 | 91.95647
0.01528596 | 92.33699
0.01534844 | 92.68349
0.01542525 | 93.02848
0.01551574 | 93.18271
0.01557613 | 93.68178
0.0156571 | 94.36289
0.01573849 | 94.78805
0.01581736 | 94.44002
0.01593814 | 93.3943
0.0160128 | 93.4856
0.01607307 | 93.76375
0.01616433 | 93.92186
0.01624998 | 94.21917
0.01629906 | 94.48186
0.01637741 | 95.09073
0.01645494 | 95.3255
0.01654267 | 95.46917
0.01662644 | 95.36421
0.01669965 | 96.1145
0.01679443 | 96.31511
0.0168381 | 96.38074
0.01692479 | 96.47846
0.0170218 | 96.51861
0.01709074 | 96.59108
0.01719025 | 96.97273
0.01724145 | 96.78458
0.01733104 | 97.03054
0.01742313 | 97.20145
0.01749507 | 97.14443
0.01758104 | 97.47707
0.01764807 | 97.44145
0.01772834 | 97.49204
0.01781011 | 97.49838
0.01790791 | 97.05841
0.01798776 | 96.47974
0.0180674 | 96.81913
0.01814107 | 97.06937
0.01821297 | 97.60354
0.0182838 | 98.12125
0.01835077 | 98.64466
0.0184397 | 98.81319
0.01852988 | 99.04221
0.01860568 | 99.42688
0.01868578 | 99.77532
0.01879134 | 99.2251
0.01887854 | 98.76063
0.01895644 | 99.09225
0.01902095 | 99.31404
0.0191092 | 99.15915
0.01919923 | 99.22833
0.01929271 | 99.19733
0.01933027 | 99.37221
0.01941503 | 99.84824
0.01949114 | 100.2199
0.01957744 | 100.4467
0.0196711 | 100.5042
0.01974617 | 100.7115
0.01981008 | 100.8847
0.01988235 | 101.0122
0.01999218 | 101.6225
0.02006656 | 101.4651
0.02014411 | 101.3546
0.02022881 | 101.554
0.02029972 | 101.5133
0.0203886 | 101.6878
0.02045841 | 101.9833
0.02055225 | 102.1247
0.0206324 | 102.3713
0.02071816 | 102.5408
0.02080717 | 102.426
0.02086366 | 102.2309
0.02096073 | 102.4816
0.02104319 | 102.6187
0.02111594 | 102.2504
0.02120647 | 102.1939
0.0212806 | 102.0328
0.02136584 | 102.0986
0.02143094 | 102.231
0.02150414 | 102.8609
0.021568 | 102.9356
0.02165573 | 102.944
0.02171699 | 103.608
0.02179561 | 104.0702
0.02187345 | 104.4377
0.02195961 | 104.5861
0.02205506 | 104.8006
0.02214548 | 104.312
0.02226144 | 103.5823
0.02232022 | 104.1053
0.02238031 | 104.2318
0.02245355 | 104.2316
0.0225473 | 104.2427
0.02264073 | 103.7771
0.02269913 | 104.0154
0.02277898 | 104.4922
0.022861 | 104.6406
0.02295579 | 105.1133
0.02301965 | 105.0152
0.02310822 | 105.3581
0.0231549 | 105.4605
0.02323983 | 105.8412
0.0233291 | 106.1647
0.0234278 | 106.1776
0.02349489 | 106.136
0.02359325 | 106.3213
0.02366625 | 106.4338
0.02374662 | 106.5119
0.02383304 | 106.6013
0.02391335 | 106.7587
0.02398948 | 106.8204
0.02405483 | 106.515
0.02415394 | 107.0581
0.02423211 | 106.9209
0.02429342 | 107.1438
0.02439484 | 107.4808
0.02447404 | 107.432
0.024557 | 107.5654
0.02462874 | 107.5664
0.02470861 | 107.1807
0.02481718 | 107.0549
0.0249136 | 106.6891
0.02496106 | 106.4232
0.02504022 | 106.5636
0.02512681 | 107.1388
0.02518221 | 107.4706
0.02527091 | 107.5323
0.02532827 | 107.6109
0.02540438 | 108.2985
0.02548966 | 108.7274
0.02555844 | 108.8648
0.0256508 | 108.9558
0.02573303 | 109.1405
0.02582419 | 109.4921
0.02590663 | 109.2603
0.02597148 | 108.6053
0.02605871 | 108.8291
0.0261623 | 109.0706
0.02622665 | 108.665
0.0263161 | 108.8778
0.02639701 | 108.9128
0.02648636 | 108.7604
0.02655226 | 108.7514
0.02663193 | 109.222
0.02668545 | 109.5566
0.02679497 | 109.6444
0.02687505 | 109.748
0.02694147 | 109.8204
0.0270269 | 110.0623
0.02709002 | 110.4505
0.02718063 | 110.529
0.02726585 | 110.7089
0.02731195 | 110.7368
0.02740465 | 111.1444
0.02748909 | 111.199
0.02756627 | 111.1789
0.02766014 | 111.2707
0.02773738 | 111.4136
0.02779841 | 111.4191
0.02789478 | 111.4641
0.02797334 | 111.5553
0.02804632 | 111.6414
0.02814087 | 111.7014
0.02822523 | 111.5855
0.02830738 | 111.5953
0.02838034 | 111.5542
0.02845485 | 111.9399
0.02852741 | 111.8636
0.02860843 | 111.4992
0.02872397 | 111.764
0.02878021 | 111.4173
0.02888106 | 111.2565
0.0289616 | 111.4755
0.02903518 | 111.0311
0.02911063 | 111.1775
0.02920545 | 111.2462
0.0292722 | 111.6796
0.02935729 | 111.9589
0.02942215 | 112.1538
0.02950471 | 112.412
0.02960239 | 112.2556
0.02965374 | 112.2054
0.02972165 | 112.9956
0.02979533 | 113.4338
0.02988386 | 113.5791
0.02997373 | 113.5799
0.03006198 | 113.4625
0.03014676 | 113.5336
0.0301991 | 113.8215
0.03028854 | 114.3005
0.0303677 | 114.5313
0.03045719 | 114.7045
0.03057937 | 113.7934
0.03065409 | 113.5479
0.03073219 | 113.5302
0.03080433 | 113.3979
0.03088679 | 113.5792
0.03096013 | 113.4449
0.03102651 | 113.5422
0.03110569 | 113.4435
0.03121391 | 113.5268
0.03127934 | 113.5084
0.03132823 | 114.0488
0.03142916 | 114.083
0.03151003 | 114.0472
0.03158569 | 114.1212
0.03164863 | 114.4684
0.03174837 | 114.8141
0.03182912 | 115.0149
0.03189561 | 114.8341
0.0319636 | 114.8615
0.03206519 | 115.2671
0.03213613 | 115.1975
0.03222231 | 115.5044
0.03228398 | 115.642
0.03237938 | 115.7469
0.03246438 | 115.8343
0.03253684 | 115.7184
0.03261179 | 116.0259
0.03268292 | 116.0741
0.03278395 | 116.1804
0.03286366 | 115.9454
0.03295886 | 116.0934
0.03303724 | 116.091
0.03310016 | 116.0873
0.03315883 | 116.0539
0.03325382 | 116.5575
0.03332433 | 116.8335
0.03341483 | 117.0041
0.03350194 | 116.8664
0.03357291 | 116.8257
0.03365657 | 116.8331
0.03373004 | 116.6324
0.03382311 | 116.5413
0.03391963 | 116.1361
0.03400527 | 115.5993
0.03408416 | 115.5978
0.03415035 | 115.8599
0.03423708 | 115.8247
0.03431393 | 116.0188
0.03439487 | 115.9045
0.03445799 | 116.1971
0.03453751 | 115.9424
0.03462821 | 116.3137
0.03469418 | 116.5902
0.03476558 | 117.1793
0.03485196 | 117.4577
0.03493147 | 117.4553
0.03500953 | 117.6217
0.0351077 | 117.6139
0.03519353 | 117.7634
0.03526391 | 117.6852
0.03532624 | 118.1276
0.03540836 | 118.2206
0.03550306 | 118.5929
0.03560834 | 118.5488
0.03566354 | 118.5456
0.03574896 | 118.6944
0.03583489 | 118.8934
0.03590605 | 118.0067
0.03600316 | 117.8163
0.03607506 | 117.8717
0.03614874 | 117.999
0.03625231 | 117.8218
0.03632287 | 117.4942
0.03640347 | 117.7243
0.036465 | 117.8255
0.03655058 | 117.6279
0.03662109 | 117.6404
0.03671457 | 118.0321
0.03677606 | 118.1144
0.03685983 | 118.4273
0.03694545 | 118.3391
0.03701856 | 118.4865
0.0370901 | 118.4459
0.03717644 | 118.7454
0.03722512 | 118.9891
0.03733084 | 119.1183
0.03739575 | 119.2617
0.03748384 | 119.2043
0.03758822 | 119.1494
0.03767036 | 119.4153
0.03773169 | 119.6372
0.03779471 | 119.7105
0.03788682 | 120.0625
0.03796044 | 119.9547
0.03804472 | 119.8795
0.03814235 | 119.879
0.0382187 | 119.9846
0.03829627 | 120.0395
0.03837527 | 120.2484
0.0384616 | 120.557
0.03854109 | 120.558
0.03861476 | 120.5012
0.03871287 | 120.5953
0.03879573 | 120.9772
0.03883698 | 120.7653
0.03893165 | 121.2061
0.03901972 | 121.3479
0.03911382 | 121.1133
0.03919451 | 121.0725
0.03927493 | 120.9881
0.03934356 | 120.9393
0.03943507 | 121.1211
0.03952147 | 121.0574
0.03960759 | 121.2994
0.03969133 | 120.8711
0.03977165 | 120.8289
0.03985022 | 121.118
0.03991756 | 121.1156
0.03999889 | 121.3654
0.04007902 | 121.2866
0.04016263 | 121.0433
0.04024042 | 120.9435
0.04030877 | 120.3623
0.04038067 | 120.6173
0.04050193 | 119.9284
0.04055991 | 119.6247
0.04065172 | 119.8309
0.04073331 | 119.7436
0.0408161 | 119.8592
0.04090123 | 119.7498
0.04095743 | 119.7423
0.04103939 | 120.1487
0.0411083 | 120.4448
0.04118165 | 120.1702
0.04125972 | 120.556
0.04134794 | 120.878
0.04136779 | 120.799
0.04148538 | 121.1256
0.04155877 | 120.937
0.04164624 | 121.2579
0.04172122 | 121.2567
0.04180831 | 121.3741
0.04186572 | 121.4349
0.04196265 | 121.8364
0.04203743 | 121.6043
0.04213012 | 121.9667
0.04219628 | 121.7082
0.04228649 | 122.0647
0.04237356 | 122.1588
0.04245975 | 122.3115
0.04252097 | 122.4982
0.04260339 | 122.3654
0.04266832 | 122.5719
0.04277855 | 122.7041
0.04284833 | 122.7429
0.04294095 | 122.6677
0.04302702 | 122.7869
0.04309185 | 123.0092
0.04316731 | 123.128
0.0432644 | 123.2727
0.04334705 | 123.3054
0.04343043 | 123.414
0.04349709 | 123.1651
0.04358626 | 123.2698
0.04366192 | 123.4165
0.04375103 | 123.715
0.04379554 | 123.6743
0.04388123 | 123.8171
0.04397316 | 123.7659
0.04404876 | 123.8425
0.04414166 | 123.7221
0.04423652 | 124.0351
0.0442806 | 123.845
0.04437185 | 124.0348
0.044461 | 124.0792
0.04454043 | 124.1582
0.04460175 | 124.11
0.04468489 | 124.1735
0.04477783 | 123.8592
0.04485599 | 123.397
0.04495625 | 123.2533
0.04503176 | 122.928
0.04513435 | 122.4551
0.04521123 | 122.3211
0.04528675 | 122.7951
0.04535476 | 122.5752
0.04544511 | 122.708
0.04550764 | 122.5706
0.0456048 | 122.4448
0.04565728 | 122.6323
0.04573572 | 122.6538
0.04581614 | 123.0043
0.04589661 | 122.851
0.04597887 | 122.8815
0.04606908 | 123.3582
0.04613597 | 123.2843
0.04623701 | 123.5364
0.04630229 | 123.1984
0.04636929 | 123.3726
0.04644176 | 123.3726
0.04652653 | 123.6384
0.04661042 | 123.746
0.04670543 | 123.6776
0.04678473 | 123.6815
0.04684809 | 123.766
0.04692222 | 123.9934
0.04701419 | 124.181
0.04709251 | 124.0791
0.04717853 | 124.0646
0.04725177 | 124.0751
0.04731827 | 124.3138
0.04740218 | 124.3686
0.04747917 | 124.3346
0.04756341 | 124.275
0.04764432 | 124.5427
0.04771616 | 124.5481
0.04781242 | 124.6269
0.04788691 | 124.7807
0.04797814 | 124.9656
0.04803839 | 124.7508
0.04813723 | 124.9548
0.0482044 | 125.1564
0.04827631 | 124.922
0.04836549 | 125.1862
0.0484466 | 125.07
0.04852796 | 125.1519
0.04861979 | 125.239
0.04870764 | 125.4943
0.04875559 | 125.1676
0.04884896 | 125.3493
0.0489372 | 125.4707
0.04900724 | 125.7306
0.04908384 | 125.567
0.04918913 | 125.7405
0.04927057 | 125.4525
0.04932538 | 125.4581
0.04942533 | 125.9155
0.04949265 | 125.9528
0.04957887 | 125.8253
0.04966584 | 125.8679
0.04976098 | 126.0263
0.0498425 | 125.8977
0.04992222 | 125.7865
0.04999063 | 125.7399
0.05006899 | 125.9466
0.05013655 | 126.0544
0.0502253 | 126.171
0.05030095 | 126.1749
0.05038798 | 126.234
0.0504604 | 126.0702
0.05053664 | 126.3452
0.05063872 | 126.5136
0.05070244 | 126.5954
0.05077473 | 126.603
0.05086735 | 126.7816
0.05094381 | 126.5337
0.05101828 | 126.4312
0.05109719 | 126.3679
0.05119701 | 126.4322
0.05126647 | 126.0156
0.05137843 | 125.7818
0.05146072 | 125.1996
0.0515384 | 124.6558
0.05162427 | 124.4845
0.05170552 | 124.7763
0.05176467 | 124.5902
0.05182511 | 124.9127
0.0519185 | 124.9003
0.0520077 | 124.7913
0.05207814 | 124.746
0.05214821 | 125.013
0.05221655 | 125.0861
0.05230602 | 125.1915
0.05238254 | 125.1856
0.05245003 | 125.2626
0.05254731 | 125.3374
0.05262467 | 125.573
0.05270169 | 125.5033
0.05277471 | 125.6258
0.05284976 | 125.6698
0.05293669 | 126.0384
0.05300116 | 125.8404
0.05309477 | 125.6658
0.05317262 | 125.8418
0.05324043 | 126.1069
0.05334497 | 126.0614
0.05340745 | 126.2569
0.05348506 | 126.2674
0.05356495 | 126.2736
0.05364189 | 126.2609
0.05374713 | 126.2665
0.05380875 | 126.3115
0.05388134 | 126.2694
0.05397171 | 126.6603
0.05405141 | 126.6644
0.05412245 | 126.372
0.05420071 | 126.5098
0.05428263 | 126.8421
0.05438438 | 127.0403
0.05446545 | 126.5626
0.05454106 | 126.6291
0.05460244 | 126.7049
0.0546797 | 127.2561
0.05476051 | 127.259
0.05485333 | 126.9496
0.05493773 | 126.8685
0.05501284 | 127.0315
0.05510371 | 127.1061
0.05519286 | 127.2654
0.05525622 | 127.0724
0.0553312 | 127.2918
0.05541171 | 127.2812
0.05549971 | 127.2613
0.05557461 | 127.3112
0.05564103 | 127.468
0.05573913 | 127.5654
0.05580986 | 127.4434
0.05588235 | 127.3928
0.05597676 | 127.5252
0.0560417 | 127.4402
0.05611699 | 127.6184
0.05620884 | 127.771
0.05628 | 127.5423
0.05636499 | 127.6085
0.05644836 | 127.8044
0.05652274 | 127.732
0.05659764 | 127.7391
0.05670183 | 127.8298
0.05676404 | 127.5323
0.05683103 | 127.7903
0.05692624 | 127.9721
0.0570134 | 127.9896
0.05707297 | 127.6471
0.0571676 | 127.9428
0.05723211 | 127.9367
0.05731037 | 127.9324
0.05738742 | 127.9937
0.0574757 | 127.8746
0.05754979 | 128.0728
0.05764588 | 128.097
0.05773387 | 128.3089
0.05780277 | 128.1568
0.05789463 | 128.1207
0.05796569 | 127.9294
0.05803355 | 128.1772
0.05811901 | 128.2084
0.05819402 | 128.3144
0.0582874 | 128.0943
0.05836996 | 128.2109
0.05844164 | 128.144
0.05854172 | 128.3888
0.05862618 | 128.5487
0.05870887 | 128.4248
0.0587879 | 128.2202
0.05884507 | 128.239
0.05892465 | 128.457
0.05901414 | 128.5958
0.05909923 | 128.5323
0.05918648 | 128.4176
0.05926336 | 128.2364
0.05934162 | 128.3677
0.05941051 | 128.5811
0.05950401 | 128.4722
0.05958187 | 128.5991
0.05965645 | 128.5388
0.05976078 | 128.6923
0.05983007 | 128.6503
0.05990257 | 128.4378
0.05998913 | 128.3105
0.06010755 | 127.358
0.06018686 | 126.853
0.060261 | 126.7026
0.06033422 | 126.8184
0.06040147 | 126.8133
0.06049729 | 126.9347
0.06058095 | 126.9842
0.06065569 | 126.5032
0.06073538 | 126.6604
0.06080861 | 126.6688
0.06087574 | 126.9912
0.06095406 | 126.9556
0.06104825 | 126.9828
0.06110623 | 126.7223
0.0611923 | 126.8991
0.06128001 | 127.1957
0.06133546 | 127.0708
0.06143546 | 127.3116
0.06149688 | 127.0846
0.0615972 | 127.3406
0.06166724 | 127.0845
0.06176445 | 127.4439
0.06181547 | 127.3478
0.06189635 | 127.5817
0.06196383 | 127.3333
0.06206994 | 127.4974
0.06212296 | 127.3194
0.06220875 | 127.8154
0.06227917 | 127.5262
0.06234945 | 127.6502
0.06244888 | 127.5843
0.06251075 | 127.5283
0.06261072 | 127.7649
0.06267993 | 127.8316
0.06275257 | 127.6218
0.06285687 | 127.8723
0.06290359 | 127.7572
0.06299296 | 127.7785
0.06307519 | 127.8844
0.06314741 | 127.8105
0.06323439 | 127.982
0.06329955 | 127.981
0.0633995 | 127.8595
0.06348262 | 128.0779
0.06355787 | 128.0403
0.06363417 | 128.1795
0.06370596 | 128.1613
0.06378527 | 127.8207
0.06387762 | 128.1064
0.06394443 | 128.1996
0.06404184 | 128.1474
0.06411387 | 128.0931
0.06420286 | 128.241
0.06429094 | 128.3458
0.06437927 | 128.3097
0.06444209 | 128.1415
0.06452726 | 128.1869
0.06458254 | 128.2587
0.06467213 | 128.4298
0.06474802 | 128.3312
0.0648359 | 128.2803
0.06492662 | 128.3275
0.06499395 | 128.4488
0.06506848 | 128.5315
0.06516542 | 128.5988
0.06524495 | 128.567
0.06532408 | 128.4548
0.06539575 | 128.5062
0.06548729 | 128.554
0.06556015 | 128.5135
0.06563255 | 128.7086
0.06572006 | 128.6841
0.06580958 | 128.532
0.06586952 | 128.5006
0.06595643 | 128.6898
0.0660495 | 128.8306
0.06611938 | 128.6524
0.066213 | 128.5634
0.06628954 | 128.5965
0.06636731 | 128.6846
0.0664337 | 128.7062
0.06651934 | 128.7979
0.06657908 | 128.5719
0.06668982 | 128.8959
0.06676842 | 128.8617
0.06687317 | 128.7526
0.06693025 | 128.6442
0.06699629 | 128.7162
0.06709588 | 128.8824
0.06716942 | 128.7965
0.06725336 | 128.6534
0.06734483 | 128.5983
0.067421 | 128.9982
0.06750847 | 128.9916
0.06757356 | 128.7428
0.06765294 | 128.8312
0.06774227 | 129.1016
0.06781501 | 128.8804
0.06788934 | 128.6237
0.06796359 | 128.9577
0.06804799 | 128.8937
0.0681263 | 128.9546
0.06822528 | 128.8579
0.06828911 | 128.761
0.06837657 | 128.814
0.06846347 | 129.0994
0.06854178 | 128.8421
0.06861811 | 128.7653
0.06869566 | 129.046
0.06876786 | 128.9003
0.06887716 | 129.176
0.06895647 | 128.9062
0.06901309 | 128.8628
0.06911349 | 129.1542
0.06918883 | 129.0241
0.0692678 | 128.928
0.06935722 | 129.1152
0.0694239 | 128.8256
0.06949687 | 129.0364
0.06957944 | 129.0649
0.0696544 | 128.6737
0.06973915 | 128.8147
0.06982008 | 129.1231
0.06989296 | 129.1293
0.06998188 | 129.1234
0.07006897 | 128.8573
0.07013126 | 128.9697
0.07022277 | 128.9656
0.0702948 | 128.8636
0.07037785 | 129.1871
0.07045583 | 128.953
0.07054653 | 128.8214
0.07062406 | 128.9083
0.07071773 | 129.0834
0.07080163 | 129.0485
0.07087946 | 128.8172
0.07095718 | 128.6871
0.07101861 | 128.7681
0.07108579 | 129.3758
0.07116925 | 128.9828
0.07128023 | 128.8659
0.07133788 | 128.9186
0.07141129 | 129.1073
0.07148144 | 129.1679
0.07154974 | 129.1402
0.07165153 | 128.9053
0.07171749 | 128.83
0.07179558 | 128.6788
0.07187337 | 128.9637
0.07194244 | 129.0469
0.07204614 | 129.0218
0.07211448 | 128.8353
0.07218939 | 128.915
0.07228384 | 128.8337
0.07234344 | 128.8463
0.07244265 | 128.8823
0.07250314 | 128.7004
0.07258019 | 128.7404
0.072657 | 129.0315
0.07275952 | 129.1171
0.07283867 | 128.8625
0.0729299 | 128.7471
0.07298618 | 128.7184
0.07306952 | 128.8198
0.07316596 | 128.777
0.0732354 | 128.658
0.07333772 | 129.0085
0.07340677 | 128.692
0.07348497 | 128.4856
0.07356106 | 128.7752
0.07363154 | 128.8929
0.07371788 | 128.6972
0.07381689 | 128.6082
0.07388104 | 128.5272
0.07396297 | 128.8874
0.07403038 | 128.824
0.07413741 | 128.6733
0.07421875 | 128.6206
0.07429786 | 128.5978
0.07436271 | 128.7113
0.07444402 | 128.7196
0.07453841 | 128.6278
0.07460519 | 128.4028
0.07469498 | 128.545
0.07476811 | 128.4746
0.07486614 | 128.7656
0.07492375 | 128.6038
0.07499529 | 128.4798
0.07508652 | 128.2905
0.07516978 | 128.5085
0.07525439 | 128.4897
0.07534693 | 128.4175
0.0754175 | 128.3948
0.07549966 | 128.5038
0.07556814 | 128.4247
0.07567556 | 128.2859
0.07572258 | 128.2353
0.07579927 | 128.3693
0.07589137 | 128.4522
0.07597946 | 128.1793
0.07604712 | 128.269
0.07611826 | 128.6091
0.07621439 | 128.29
0.07627635 | 128.3462
0.07636558 | 128.1251
0.07644057 | 128.2724
0.07650444 | 128.342
0.07659857 | 128.2397
0.0767102 | 128.202
0.07677592 | 128.1946
0.07684205 | 128.219
0.0769171 | 128.072
0.07699405 | 128.1108
0.0770824 | 128.0125
0.07717211 | 127.9981
0.07722962 | 127.9795
0.07732194 | 128.0709
0.07740098 | 128.1507
0.07748475 | 127.8909
0.07755964 | 127.8788
0.07762861 | 127.7832
0.07771657 | 127.8857
0.07779922 | 127.9409
0.07787427 | 127.7514
0.07795224 | 127.8409
0.07804605 | 127.7786
0.07811721 | 127.8037
0.07819604 | 127.6445
0.07827777 | 127.7452
0.07836005 | 127.6701
0.07843765 | 127.7297
0.07852834 | 127.7562
0.07861542 | 127.4373
0.07868834 | 127.4294
0.07875394 | 127.6015
0.07884806 | 127.6685
0.07893199 | 127.5093
0.07903142 | 127.5534
0.07909324 | 127.4135
0.07915564 | 127.6303
0.07925775 | 127.5079
0.07933571 | 127.3647
0.07940886 | 127.4561
0.0794896 | 127.2465
0.07957623 | 127.1925
0.07964845 | 127.0507
0.0797267 | 127.1062
0.07982012 | 127.1396
0.07990905 | 127.2893
0.07996438 | 127.219
0.08004521 | 127.19
0.0801466 | 126.9764
0.08019896 | 127.1985
0.08029987 | 127.2112
0.08035619 | 127.0488
0.08045207 | 127.1099
0.08052927 | 126.9633
0.08059817 | 126.9699
0.08069738 | 126.8593
0.08077443 | 126.8122
0.08085464 | 126.8132
0.08093619 | 126.9643
0.0810058 | 126.8599
0.08109228 | 126.817
0.08118029 | 126.8144
0.08126137 | 126.6819
0.08131716 | 126.625
0.08141496 | 126.5204
0.08148674 | 126.7083
0.08155978 | 126.3665
0.08165781 | 126.6732
0.08173373 | 126.597
0.08181724 | 126.3644
0.08189595 | 126.4573
0.08197827 | 126.4599
0.08205446 | 126.3083
0.08214657 | 126.4898
0.08222266 | 126.3426
0.08228697 | 126.4841
0.08235966 | 126.3642
0.08244256 | 126.2624
0.08252782 | 126.1097
0.0826174 | 126.1621
0.08269984 | 126.1499
0.0827855 | 126.348
0.08285509 | 126.3224
0.08293145 | 125.7311
0.08302197 | 126.1002
0.08308443 | 125.8113
0.08316143 | 126.0099
0.08325069 | 125.9449
0.08333357 | 125.8206
0.08340221 | 125.7673
0.08348946 | 125.8062
0.08355103 | 125.7728
0.08364585 | 125.6852
0.08373117 | 125.6597
0.08380831 | 125.5265
0.08389839 | 125.4516
0.0839691 | 125.6176
0.08401741 | 125.4611
0.08413116 | 125.8288
0.084217 | 125.2254
0.08430294 | 125.5602
0.08436971 | 125.4297
0.08445179 | 125.6271
0.08454145 | 125.3541
0.0846144 | 125.1327
0.08468713 | 125.2363
0.08477595 | 125.1711
0.08484394 | 125.1222
0.08493885 | 125.2892
0.08503657 | 125.0613
0.08511979 | 124.8362
0.08519877 | 125.2167
0.08528623 | 125.0555
0.0853397 | 124.5692
0.08543051 | 124.9943
0.08551203 | 124.8217
0.0855863 | 124.6145
0.08566948 | 124.7915
0.08572662 | 124.6887
0.08580619 | 124.8127
0.08588097 | 124.7584
0.08598398 | 124.5445
0.08609795 | 124.3425
0.0861725 | 124.2833
0.08623333 | 124.2779
0.08628672 | 124.5306
0.08637469 | 124.5212
0.08644281 | 124.4881
0.08655377 | 124.2232
0.08665594 | 124.0887
0.08675159 | 124.0361
0.08682052 | 123.8707
0.08688418 | 124.0204
0.08694088 | 124.1812
0.08701346 | 124.1751
0.08710576 | 123.9338
0.08720539 | 123.8113
0.08728448 | 123.6676
0.08734602 | 123.6951
0.08741115 | 123.766
0.08749437 | 123.8757
0.08756209 | 123.7962
0.08765589 | 123.6678
0.08775428 | 123.561
0.08786322 | 123.3963
0.08794923 | 123.3443
0.08801835 | 123.25
0.08808398 | 123.3011
0.08812987 | 123.3466
0.08819109 | 123.4113
0.088269 | 123.4546
0.08835143 | 123.3331
0.08845863 | 123.2164
0.08856576 | 123.0631
0.08865758 | 122.9504
0.0887352 | 122.9023
0.0888027 | 122.863
0.08888446 | 122.7162
0.08893761 | 122.7911
0.08897287 | 122.859
0.08904545 | 122.9226
0.08910385 | 122.9997
0.08920474 | 122.9082
0.08932099 | 122.6342
0.08942823 | 122.394
0.08955811 | 122.3011
0.08963044 | 122.2112
0.08967097 | 122.0377
0.08970147 | 122.1285
0.08975402 | 122.3246
0.08979928 | 122.6858
0.08987179 | 122.7461
0.08997301 | 122.397
0.09013057 | 122.0389
0.09025145 | 121.7534
0.09033505 | 121.8151
0.09039878 | 121.6144
0.09044359 | 121.7154
0.09048635 | 121.8948
0.09053667 | 122.1526
0.0905959 | 122.163
0.09070812 | 121.966
0.09084559 | 121.5097
0.09098413 | 121.3159
0.09105714 | 121.26
0.09113053 | 121.2981
0.0911926 | 121.3648
0.09125314 | 121.4153
0.09130933 | 121.4932
0.09138771 | 121.4323
0.09147604 | 121.2453
0.09158534 | 121.0139
0.09165717 | 120.9897
0.0917384 | 120.9902
0.09183069 | 120.9598
0.09190261 | 120.8735
0.09198314 | 120.8659
0.09206297 | 120.748
0.0921401 | 120.6443
0.09221985 | 120.6546
0.09229017 | 120.6577
0.09237788 | 120.6178
0.0924495 | 120.5012
0.09254966 | 120.4756
0.09263569 | 120.3706
0.09272183 | 120.2468
0.09279448 | 120.1518
0.09286794 | 120.1094
0.09291621 | 120.0842
0.0929717 | 120.1875
0.09304333 | 120.319
0.09313834 | 120.1228
0.09324206 | 119.9129
0.09335349 | 119.6795
0.09342063 | 119.6803
0.09348413 | 119.3063
0.09353347 | 119.5352
0.09356423 | 119.7546
0.09361049 | 119.9872
0.09370664 | 119.9298
0.09384375 | 119.4368
0.09399484 | 119.1648
0.09410063 | 118.953
0.09414684 | 118.7375
0.09418569 | 118.9493
0.09424213 | 119.3033
0.09430114 | 119.4537
0.09437441 | 119.4936
0.09450046 | 119.021
0.09463996 | 118.5348
0.09472002 | 118.3949
0.09477693 | 118.5512
0.09482144 | 118.6982
0.0948861 | 119.0388
0.0949955 | 118.7576
0.0951272 | 118.303
0.09519796 | 117.976
0.0952506 | 118.0756
0.09529147 | 118.3541
0.09535915 | 118.455
0.09542773 | 118.4103
0.09555844 | 118.1821
0.0956628 | 117.8895
0.09576521 | 117.7501
0.095825 | 117.758
0.09588695 | 117.91
0.09596215 | 117.8434
0.09603923 | 117.7517
0.09611078 | 117.4624
0.09619705 | 117.524
0.09626389 | 117.6207
0.09633849 | 117.5681
0.09641332 | 117.3367
0.09651707 | 117.2411
0.09659884 | 117.0401
0.09667998 | 116.9969
0.09673953 | 117.0686
0.09681351 | 117.1464
0.0968909 | 117.151
0.09698833 | 116.8964
0.09708993 | 116.6413
0.09716693 | 116.6427
0.09724739 | 116.6099
0.09731425 | 116.5331
0.09737484 | 116.5516
0.09744781 | 116.6205
0.09752367 | 116.5349
0.09761592 | 116.4338
0.0977171 | 116.2136
0.0978413 | 116.0813
0.09789426 | 115.9857
0.09796612 | 115.6106
0.09800289 | 115.6639
0.09804711 | 115.9341
0.09810202 | 116.1794
0.09819177 | 116.2774
0.09833992 | 115.7235
0.09847962 | 114.8796
0.09853202 | 114.8922
0.098559 | 115.1598
0.09862099 | 115.5634
0.0987066 | 116.0981
0.09888606 | 115.0968
0.09896279 | 114.3325
0.09901083 | 114.4459
0.09904392 | 114.945
0.09910488 | 115.2703
0.09917713 | 115.3606
0.09933613 | 114.6786
0.09943682 | 114.1028
0.09948722 | 114.0096
0.09952724 | 114.6461
0.09958454 | 115.0631
0.09970052 | 114.435
0.09982374 | 114.0388
0.09986171 | 114.0406
0.09995084 | 114.1926
0.1000234 | 114.3464
0.1001085 | 114.0175
0.100207 | 113.7154
0.1003013 | 113.6034
0.1003455 | 113.2024
0.1003729 | 113.7515
0.1005009 | 114.003
0.100602 | 113.2101
0.1006834 | 113.3259
0.1007458 | 113.4138
0.1008171 | 113.4663
0.100926 | 113.2033
0.1010122 | 112.9358
0.10109 | 113.1333
0.1011476 | 112.8052
0.1012415 | 113.0823
0.1013299 | 112.7454
0.1014062 | 112.5346
0.1014846 | 112.6224
0.1015649 | 112.5939
0.1016654 | 112.3419
0.1017261 | 112.2685
0.1017943 | 112.2711
0.1018782 | 112.3515
0.1019707 | 112.1124
0.1020424 | 111.8851
0.1021318 | 111.9452
0.1021974 | 111.9561
0.1023011 | 111.8947
0.1023762 | 111.6314
0.1024562 | 111.5892
0.1025258 | 111.6082
0.102605 | 111.4771
0.1026865 | 111.2682
0.1027736 | 111.2759
0.102855 | 111.2559
0.1029265 | 110.9427
0.1030133 | 111.1635
0.1030875 | 111.0881
0.1031749 | 110.8016
0.1032298 | 110.7056
0.1033115 | 110.7608
0.1033988 | 110.6339
0.1034646 | 110.5389
0.1035718 | 110.4324
0.1036552 | 110.2716
0.1037296 | 109.8902
0.1037905 | 110.3557
0.1038696 | 110.0782
0.1039372 | 110.1512
0.1040279 | 109.9005
0.1041234 | 109.9438
0.1041987 | 109.7675
0.1042784 | 109.6684
0.1043645 | 109.3823
0.1044388 | 109.5455
0.1045195 | 109.5659
0.1045912 | 109.0038
0.1046934 | 109.3109
0.1047625 | 109.1614
0.1048293 | 108.9565
0.1049026 | 108.9541
0.1049842 | 108.9538
0.1050875 | 108.5594
0.1051733 | 108.563
0.105214 | 108.6031
0.1053098 | 108.4793
0.1054057 | 108.3908
0.1054662 | 108.036
0.1055369 | 108.1771
0.1056269 | 108.0461
0.1057006 | 108.1531
0.1057788 | 107.7592
0.1058565 | 107.6677
0.1059428 | 107.7964
0.1060225 | 107.524
0.1060981 | 107.3846
0.1061822 | 107.5697
0.106279 | 107.3898
0.1063571 | 107.2318
0.10643 | 106.8916
0.1065118 | 107.1068
0.1065925 | 106.9704
0.1066708 | 106.9053
0.1067548 | 106.6322
0.1068424 | 106.5183
0.1069319 | 106.4237
0.107008 | 106.3236
0.1070834 | 106.3667
0.1071598 | 106.3231
0.1072546 | 106.1341
0.1073415 | 105.8351
0.1073795 | 105.6711
0.107453 | 106.1169
0.1076158 | 105.8173
0.1076824 | 104.8226
0.1077158 | 104.8792
0.1077863 | 105.8025
0.1078803 | 105.4862
0.1079842 | 105.0856
0.1080669 | 104.8805
0.1081263 | 105.0051
0.1082045 | 105.0075
0.1082874 | 104.7562
0.108376 | 104.5808
0.1084626 | 104.5167
0.1085404 | 104.4357
0.108632 | 104.4961
0.1087107 | 104.3488
0.1087851 | 104.1478
0.1088535 | 104.0491
0.1089263 | 103.9197
0.1090162 | 104.0011
0.1090814 | 103.6705
0.1091686 | 103.6141
0.1092521 | 103.5758
0.1093211 | 103.4453
0.1094055 | 103.5203
0.1095028 | 103.3433
0.1095705 | 102.9095
0.109667 | 102.9616
0.1097237 | 102.8538
0.1098049 | 102.8215
0.1099071 | 102.7335
0.1099834 | 102.4821
0.1099869 | 101.8048
0.1100363 | 102.2932
0.1102015 | 102.85
0.1102826 | 99.84461
0.1103122 | 100.5794
0.1103595 | 101.5142
0.1104244 | 102.3105
0.1105477 | 102.2731
0.1107054 | 101.1088
0.1107589 | 100.8785
0.1107885 | 101.3142
0.1108801 | 101.7712
0.1109948 | 101.116
0.1111011 | 100.8703
0.1111549 | 100.5867
0.11124 | 101.0882
0.1113308 | 100.8737
0.1114057 | 100.4133
0.1114799 | 100.4093
0.1115435 | 100.4218
0.1116493 | 100.1735
0.1117411 | 100.0534
0.1118007 | 99.99218
0.1118851 | 99.89673
0.1119763 | 99.85314
0.1120362 | 99.64348
0.1121228 | 99.45154
0.1122078 | 99.3017
0.1122859 | 99.33227
0.1123689 | 99.17729
0.1124389 | 98.82968
0.1125223 | 99.03794
0.1126097 | 98.9268
0.1126855 | 98.59547
0.112758 | 98.60742
0.112847 | 98.50084
0.1129143 | 98.20891
0.1130108 | 98.17745
0.1130761 | 98.12062
0.1131756 | 98.03531
0.1132541 | 97.65612
0.1133102 | 97.72815
0.1134032 | 97.87311
0.1134955 | 97.47077
0.1135481 | 97.23464
0.113632 | 97.39855
0.1137187 | 97.02975
0.1137862 | 96.72451
0.1138601 | 96.76724
0.1139516 | 96.8628
0.1140265 | 96.58652
0.1141125 | 96.21106
0.1141813 | 96.48816
0.1142634 | 96.27056
0.1143427 | 96.02146
0.1144419 | 95.94938
0.1145171 | 95.93646
0.1145883 | 95.56821
0.1146854 | 95.53366
0.1147609 | 95.39736
0.1148489 | 95.4519
0.1149356 | 95.04608
0.1149976 | 94.79702
0.1150747 | 95.23338
0.1151756 | 94.61713
0.1152332 | 94.33566
0.1153105 | 94.64194
0.1154101 | 94.51482
0.1154931 | 94.01407
0.1155587 | 94.2433
0.1156575 | 93.97479
0.1157226 | 93.91344
0.1158218 | 93.7136
0.1158959 | 93.46111
0.115979 | 93.47169
0.1160076 | 93.14828
0.1161487 | 92.99247
0.1161946 | 92.88375
0.1162804 | 92.8133
0.1163634 | 92.63952
0.1164321 | 92.53287
0.1164839 | 91.61001
0.1165643 | 92.75349
0.1166903 | 91.91817
0.1167367 | 91.29101
0.1167993 | 91.84289
0.1169339 | 91.88494
0.1170148 | 91.12203
0.1170614 | 91.46863
0.1171447 | 91.35853
0.1172314 | 91.04355
0.1173162 | 90.83231
0.1173874 | 90.86477
0.117459 | 90.56013
0.1175564 | 90.57156
0.1176326 | 90.39905
0.1177083 | 90.26364
0.1177888 | 89.99292
0.1178784 | 89.68157
0.1179268 | 89.52731
0.1180397 | 89.8102
0.1181418 | 89.23939
0.118198 | 89.04552
0.1182653 | 89.09031
0.1183489 | 88.99045
0.1184228 | 88.7904
0.1185013 | 88.47916
0.1185801 | 88.49107
0.1186826 | 88.29048
0.1187392 | 88.09363
0.1188024 | 88.16726
0.118912 | 87.90638
0.1189814 | 87.63903
0.1190717 | 87.56044
0.1191569 | 87.20212
0.1192361 | 87.15171
0.1193035 | 86.78822
0.1193761 | 86.91322
0.1194591 | 86.6735
0.1195562 | 86.58506
0.1196375 | 86.18409
0.1197126 | 86.08651
0.1198047 | 85.8916
0.1198734 | 85.53143
0.1199403 | 85.66508
0.1200311 | 85.52061
0.120137 | 85.0893
0.1202066 | 84.75662
0.1202729 | 84.67644
0.1203406 | 84.27257
0.1203956 | 84.38116
0.1205523 | 84.00819
0.1206212 | 83.48712
0.1206725 | 83.58948
0.1207307 | 83.71252
0.1208317 | 83.20136
0.1209241 | 82.66476
0.1209859 | 82.83598
0.1210774 | 82.65475
0.1211873 | 82.35559
0.121247 | 81.98489
0.1213027 | 82.05362
0.1214009 | 81.78281
0.1214722 | 80.75414
0.1215439 | 81.43443
0.1216412 | 80.72916
0.121716 | 80.20928
0.121786 | 80.69977
0.1218913 | 79.95727
0.1219662 | 80.19481
0.1220549 | 79.76241
0.1221348 | 79.26759
0.1222037 | 79.20892
0.1223019 | 78.69253
0.1223443 | 78.32173
0.1224332 | 78.48987
0.122508 | 77.76378
0.1226104 | 77.65838
0.1226854 | 77.33258
0.1227779 | 77.12092
0.1228437 | 76.52125
0.1229483 | 76.17947
0.1230162 | 75.82275
0.1231018 | 75.42363
0.1231705 | 75.0536
0.1232529 | 74.60942
0.1233006 | 74.5828
0.1234144 | 73.85289
0.1235015 | 73.41697
0.1235791 | 73.11761
0.1236642 | 72.69165
0.1237484 | 71.9383
0.1238253 | 71.09531
0.1238996 | 71.13081
0.1240027 | 70.21192
0.1240588 | 69.16097
0.1241112 | 69.35612
0.1242288 | 69.23898
0.124312 | 68.24686
0.1243789 | 68.16886
0.1244658 | 67.45017
0.1245376 | 66.88261
0.1246353 | 65.6823
0.1247177 | 65.09288
0.1248002 | 62.972
0.1248432 | 63.38663
0.1249961 | 60.975
0.1250183 | 60.37491
0.1251322 | 56.17741
0.1251865 | 57.19178
0.125276 | 56.71641
0.1253569 | 53.3624
0.1254585 | 53.92395
0.1255411 | 52.09222
0.1256232 | 50.57698
0.1256752 | 49.53379
0.1257585 | 48.90119
0.1258556 | 47.75058

## 4 (hidden)
0 | 0
5.495212e-06 | 0.06426045
1.535042e-05 | 0.6708692
1.6729e-05 | 1.489148
4.873315e-05 | 4.29088
8.689431e-05 | 7.338148
0.0001126982 | 9.812899
0.0001403532 | 12.17157
0.0001610056 | 14.2617
0.0001918906 | 16.64481
0.0002236045 | 19.15917
0.0002540638 | 21.1828
0.0002807575 | 23.24302
0.0003084087 | 25.38533
0.0003330283 | 27.0611
0.0003570379 | 29.32914
0.0003822136 | 30.7547
0.0004119134 | 32.99415
0.0004371252 | 34.45909
0.0004728261 | 37.01396
0.0005033139 | 38.95303
0.000519415 | 40.3195
0.0005506792 | 42.34321
0.0005801688 | 44.38626
0.0006060773 | 46.14039
0.0006325957 | 47.61938
0.0006565016 | 49.26879
0.0006857862 | 50.86829
0.000719686 | 53.13366
0.0007418813 | 54.20474
0.0007680026 | 55.89556
0.0007968386 | 57.34649
0.0008249884 | 59.07781
0.0008577024 | 60.63339
0.0008893022 | 62.59314
0.0009146232 | 63.76011
0.0009447732 | 65.29773
0.0009700565 | 66.59321
0.0009944342 | 67.90174
0.001028065 | 69.46794
0.001043889 | 70.31068
0.001074945 | 71.64583
0.001100876 | 72.97092
0.001143345 | 74.21168
0.001158351 | 75.15525
0.001187769 | 76.32062
0.001211568 | 77.42981
0.001240671 | 78.17366
0.00127045 | 79.29303
0.001298196 | 80.32475
0.001328774 | 81.28428
0.001357439 | 82.17439
0.001380261 | 82.99094
0.001412408 | 83.92224
0.001434686 | 84.44039
0.001473161 | 85.50925
0.001490027 | 86.1079
0.001518674 | 86.78811
0.001548233 | 87.48534
0.001574478 | 88.29181
0.001605235 | 88.86666
0.001630256 | 89.63693
0.001659001 | 90.24708
0.00168242 | 90.8458
0.00170792 | 91.55465
0.00174785 | 92.13361
0.001769949 | 92.5256
0.001794179 | 93.05767
0.001817669 | 93.75343
0.001848437 | 94.35376
0.001877657 | 94.79865
0.001907705 | 95.25116
0.001934846 | 95.77426
0.001962785 | 96.22763
0.001995567 | 97.06312
0.002015282 | 97.13971
0.002048129 | 97.73851
0.002067231 | 97.86315
0.002098056 | 98.63632
0.002126253 | 98.86028
0.002158542 | 99.34431
0.002178883 | 99.79965
0.002208 | 100.119
0.002231963 | 100.451
0.002252244 | 100.6741
0.002286153 | 101.2939
0.002311742 | 101.5552
0.00233874 | 101.9131
0.002366572 | 102.2079
0.002392815 | 102.5934
0.002417367 | 102.9638
0.002443784 | 103.4442
0.002476599 | 103.6165
0.00250826 | 104.1414
0.002536024 | 104.2297
0.002559914 | 104.6221
0.002593162 | 104.8287
0.002674988 | 105.3404
0.002752244 | 105.5807
0.002829139 | 105.8526
0.002919954 | 106.2959
0.0029896 | 106.4483
0.003075521 | 106.7459
0.003147866 | 107.1836
0.003238723 | 107.4822
0.00331656 | 107.9603
0.00337032 | 107.7546
0.003446848 | 108.3871
0.003523447 | 108.6064
0.003604643 | 108.9494
0.003685574 | 108.9579
0.003765541 | 109.3814
0.003838722 | 109.8204
0.003920779 | 109.9236
0.003993292 | 110.2732
0.004083996 | 110.7536
0.004152771 | 110.9859
0.004222054 | 110.9903
0.004296834 | 111.3567
0.004356509 | 111.6308
0.0044459 | 112.1605
0.004525474 | 112.427
0.004596848 | 112.3521
0.004688671 | 112.7522
0.004777449 | 112.8205
0.004832495 | 113.1704
0.004913477 | 113.3615
0.004975164 | 113.9966
0.00504066 | 114.2297
0.005132925 | 114.317
0.005207879 | 114.6504
0.005312349 | 114.1706
0.00535577 | 114.3128
0.005429977 | 115.0552
0.005499678 | 115.5739
0.005583138 | 116.0313
0.005682076 | 116.3456
0.005742926 | 116.3161
0.005830086 | 116.8578
0.005897115 | 116.8968
0.005976673 | 116.7143
0.00605159 | 116.336
0.006120134 | 116.8192
0.006191773 | 117.3415
0.006260427 | 117.7483
0.006327543 | 118.0512
0.006398744 | 118.3618
0.006489777 | 118.7162
0.006564078 | 119.1181
0.006663699 | 118.4938
0.006736627 | 118.6975
0.006815903 | 119.1114
0.006898096 | 119.1874
0.006966204 | 119.6532
0.007037766 | 119.9742
0.007112781 | 120.2449
0.007197616 | 120.7547
0.007280188 | 120.6383
0.00734073 | 121.0125
0.007426892 | 121.4373
0.007495918 | 121.9419
0.007580248 | 121.7601
0.00767195 | 120.991
0.007744547 | 121.1507
0.0078202 | 121.8191
0.007907591 | 122.1388
0.007969745 | 122.246
0.0080337 | 122.7179
0.008102829 | 123.2525
0.00817526 | 123.9844
0.008268308 | 123.7718
0.008348799 | 123.3161
0.008436291 | 123.2548
0.008484252 | 123.6746
0.008562797 | 124.2666
0.008638545 | 124.5021
0.008731479 | 124.6168
0.008803743 | 124.725
0.008878362 | 124.6763
0.00895912 | 125.1383
0.009031878 | 125.5858
0.009094471 | 125.8356
0.009178872 | 126.3316
0.009262867 | 126.465
0.009341606 | 126.5347
0.009417928 | 125.5904
0.009498871 | 125.576
0.009569339 | 126.0762
0.009644255 | 127.0645
0.009720862 | 127.0883
0.009808988 | 127.186
0.009864089 | 127.4159
0.009948608 | 127.9621
0.01001628 | 128.4984
0.01011793 | 127.7669
0.01017991 | 127.383
0.01025139 | 127.8896
0.01033212 | 128.4809
0.01039503 | 128.7634
0.01047555 | 129.1102
0.01056601 | 129.1068
0.01062485 | 129.1829
0.01070626 | 129.737
0.01078814 | 129.6654
0.01085651 | 129.7684
0.01093865 | 130.3839
0.01101089 | 130.4479
0.01108258 | 130.8158
0.01115673 | 130.7325
0.01125718 | 130.766
0.01136696 | 130.0082
0.01142655 | 130.2414
0.01148037 | 130.5814
0.01155513 | 131.2931
0.01160763 | 131.6701
0.01170584 | 131.62
0.01177707 | 131.9273
0.01184768 | 132.3759
0.01193823 | 132.512
0.01201407 | 132.4562
0.01212951 | 131.9716
0.01218094 | 132.0664
0.01224443 | 132.5432
0.01230031 | 132.7521
0.01239319 | 132.9355
0.0124651 | 133.1916
0.01253883 | 133.5361
0.01263172 | 133.8068
0.012691 | 133.8634
0.0127717 | 134.1231
0.01287015 | 134.0812
0.01292154 | 134.2291
0.01298802 | 134.4773
0.01307303 | 134.781
0.01314106 | 134.9755
0.01322141 | 135.1692
0.01330005 | 135.566
0.01340784 | 135.3449
0.0134998 | 134.4298
0.01355546 | 134.491
0.01361767 | 135.1831
0.01368913 | 135.7166
0.0137629 | 136.0984
0.01384142 | 135.9838
0.01390047 | 136.3326
0.01397487 | 136.7102
0.01406881 | 137.0508
0.01416408 | 136.088
0.01423691 | 136.3145
0.01429768 | 136.5069
0.01437483 | 136.6789
0.01445748 | 137.3377
0.01452279 | 137.2141
0.01458603 | 137.4998
0.01469188 | 137.8476
0.01476534 | 138.1476
0.01483302 | 138.1874
0.01488411 | 138.166
0.0149807 | 138.2879
0.01504601 | 138.5676
0.01512856 | 138.6095
0.01523521 | 138.5246
0.01528596 | 138.728
0.01534575 | 138.9138
0.01545634 | 139.525
0.01552465 | 139.5411
0.01560781 | 139.4599
0.0156893 | 139.2083
0.01577233 | 138.2434
0.01585638 | 138.7855
0.01592161 | 139.1813
0.01597744 | 139.7641
0.01605393 | 140.0978
0.01613649 | 140.3566
0.01621023 | 140.566
0.01627124 | 141.0043
0.01636 | 141.3895
0.0164495 | 141.6378
0.01652808 | 141.3239
0.01660733 | 141.1184
0.01670579 | 140.898
0.01678091 | 140.7529
0.01683783 | 140.654
0.01691848 | 140.9057
0.01697174 | 141.208
0.01704824 | 141.6383
0.01712657 | 141.8094
0.01722762 | 142.0186
0.01730822 | 142.2575
0.01738026 | 142.4159
0.01743419 | 142.7069
0.01751177 | 142.6549
0.01759995 | 142.9247
0.01766788 | 142.8691
0.0177445 | 143.0256
0.01780925 | 143.1696
0.01788989 | 143.3702
0.01796828 | 143.79
0.01802851 | 143.7321
0.01811412 | 144.2623
0.01819398 | 144.2974
0.01827507 | 144.0191
0.01834658 | 144.1887
0.01842293 | 144.4125
0.01849324 | 144.1071
0.01859956 | 143.6808
0.01867278 | 143.3603
0.01874152 | 143.4731
0.01878777 | 143.9588
0.01885897 | 144.547
0.01892582 | 145.0085
0.01902705 | 145.041
0.01908879 | 145.1882
0.01916758 | 145.6203
0.01925106 | 146.1784
0.01931601 | 146.1379
0.01940195 | 146.0398
0.01950663 | 145.1144
0.01957218 | 144.8238
0.01963146 | 144.9305
0.01972344 | 145.4048
0.01979145 | 145.2417
0.01986551 | 145.82
0.01992297 | 145.8459
0.02001017 | 146.4815
0.02008915 | 146.5502
0.02016988 | 146.4898
0.02021986 | 146.6675
0.02029336 | 147.0719
0.02039969 | 147.246
0.02046527 | 147.3412
0.02054596 | 147.3823
0.02062528 | 147.4191
0.02068972 | 147.4694
0.02076015 | 147.3833
0.02085769 | 147.6215
0.02093152 | 147.7509
0.02101326 | 147.8216
0.02107717 | 147.9885
0.02116271 | 148.5255
0.02124147 | 148.3037
0.0213138 | 148.2358
0.02140542 | 148.4047
0.02147064 | 148.2551
0.02156913 | 147.9809
0.02164856 | 147.7316
0.02169989 | 147.7982
0.02177507 | 148.342
0.02186051 | 148.5305
0.02194057 | 148.7327
0.02200623 | 149.0388
0.02207463 | 149.1283
0.02216516 | 149.4435
0.02223581 | 149.8474
0.02229023 | 150.1196
0.02237401 | 150.5505
0.02244878 | 150.6522
0.02253561 | 150.4497
0.02263132 | 150.7811
0.02272289 | 150.6209
0.02278498 | 150.5493
0.02286415 | 150.6472
0.02296381 | 149.5671
0.02304191 | 149.1476
0.02311155 | 149.3251
0.02318671 | 149.5982
0.02326207 | 150.2186
0.02331966 | 150.2121
0.02339597 | 150.2299
0.02347957 | 150.3271
0.02355684 | 150.6154
0.02361066 | 150.8904
0.02369513 | 150.9704
0.02378097 | 151.3613
0.02386779 | 151.1594
0.02393369 | 151.4667
0.02400454 | 151.5163
0.02408526 | 151.5088
0.02413698 | 151.4374
0.02423694 | 151.7271
0.02430682 | 151.942
0.0243643 | 152.0936
0.02445238 | 152.2522
0.02453473 | 152.5644
0.02460738 | 152.4378
0.02467678 | 152.7958
0.02476158 | 153.0714
0.02483346 | 153.2045
0.02490534 | 153.3723
0.0249907 | 153.3374
0.0250623 | 153.405
0.02514336 | 153.5888
0.02522268 | 153.6459
0.02529842 | 153.5704
0.02535461 | 153.1078
0.02546375 | 152.6553
0.02554934 | 152.647
0.02562558 | 153.0578
0.02569142 | 152.885
0.0257332 | 152.8159
0.0258188 | 153.1959
0.02587562 | 153.498
0.02596055 | 154.0841
0.02604164 | 153.9032
0.02612966 | 153.7281
0.02617502 | 154.275
0.02625697 | 154.7254
0.02632384 | 155.0969
0.02641031 | 155.3102
0.02651665 | 154.4897
0.02662286 | 153.7221
0.02666291 | 152.924
0.02673719 | 153.4608
0.0268219 | 153.9455
0.02688781 | 154.0327
0.02696733 | 153.9893
0.02704338 | 154.2089
0.02711556 | 154.6346
0.02718384 | 154.7962
0.02726776 | 154.7389
0.02734299 | 154.8407
0.02741959 | 155.0932
0.02749827 | 155.4781
0.0275632 | 155.2597
0.02765383 | 155.7082
0.02771981 | 155.6815
0.02781028 | 155.9095
0.02790578 | 155.8906
0.02795689 | 155.7071
0.02804052 | 156.0525
0.02811139 | 156.3836
0.02819162 | 156.5605
0.02824495 | 156.6665
0.02834838 | 156.6992
0.02843726 | 156.9357
0.02850648 | 156.6408
0.02859244 | 156.7926
0.02866256 | 156.5224
0.02874456 | 156.7317
0.02883284 | 156.6705
0.02888796 | 156.9191
0.02896751 | 157.2192
0.02905094 | 157.0462
0.02912904 | 156.6314
0.02920498 | 156.6168
0.02929176 | 156.2103
0.02937144 | 156.3775
0.02943692 | 156.4382
0.0295075 | 156.7217
0.02959162 | 156.9074
0.02967292 | 156.902
0.02974196 | 157.1697
0.02981295 | 157.5288
0.02988041 | 157.5904
0.02995921 | 157.6715
0.03002393 | 157.5594
0.03012539 | 157.6277
0.03019088 | 157.7972
0.03026184 | 158.1559
0.03031118 | 158.4904
0.03039077 | 158.7846
0.03046813 | 158.8432
0.0305629 | 158.6095
0.03064943 | 158.5009
0.03069556 | 158.8653
0.03077403 | 159.2878
0.03083048 | 159.4511
0.03093156 | 159.2767
0.03102263 | 158.4239
0.03111111 | 158.6419
0.03117529 | 158.7028
0.03127307 | 157.9558
0.03134266 | 157.7007
0.03143678 | 157.8438
0.03148155 | 158.2085
0.03155288 | 158.6248
0.03164963 | 158.6834
0.03170835 | 158.7997
0.0317992 | 158.6319
0.03184806 | 158.7681
0.03192233 | 159.2467
0.03199799 | 159.2866
0.03208568 | 159.2521
0.03216236 | 159.3942
0.03224278 | 159.5561
0.03231567 | 159.8318
0.03239512 | 159.7656
0.03247101 | 159.6882
0.03254045 | 159.6152
0.03261137 | 159.7807
0.03269121 | 159.8299
0.0327669 | 159.9747
0.03283383 | 160.1877
0.03290469 | 160.1012
0.0329725 | 160.2245
0.03306459 | 160.4859
0.03314792 | 160.4746
0.033208 | 160.5516
0.03329587 | 160.656
0.03336244 | 160.8001
0.03344357 | 160.9827
0.03350949 | 161.1584
0.0335882 | 161.3176
0.03367222 | 161.442
0.03375008 | 161.2749
0.0338156 | 161.423
0.03390458 | 161.1483
0.03399687 | 160.5356
0.03408078 | 159.8586
0.0341454 | 160.0925
0.03420593 | 160.592
0.03429404 | 160.7745
0.03437834 | 160.7004
0.0344516 | 160.7089
0.03452257 | 160.8091
0.03457409 | 161.0989
0.03465744 | 161.3617
0.03474888 | 161.6178
0.03482264 | 161.5027
0.0349094 | 161.3022
0.03498329 | 161.5043
0.03504282 | 161.7804
0.03513243 | 162.1896
0.03520403 | 162.0623
0.03527176 | 162.4382
0.03536324 | 162.1696
0.03542213 | 162.094
0.03550731 | 162.4878
0.03559192 | 162.7605
0.03566558 | 162.9771
0.03574481 | 163.0346
0.03583225 | 162.8619
0.03591326 | 162.4804
0.03602566 | 161.1382
0.0360959 | 161.1477
0.03613924 | 161.3773
0.03622792 | 161.9296
0.03630266 | 161.6586
0.03639379 | 161.7346
0.03645164 | 161.6752
0.03651449 | 161.6699
0.03660812 | 162.0074
0.0366758 | 162.0746
0.03675455 | 162.2789
0.03683214 | 162.304
0.03690103 | 162.4738
0.03696929 | 162.4981
0.03704545 | 162.674
0.03712684 | 162.7976
0.03718314 | 162.6479
0.03727575 | 163.0071
0.03735246 | 163.0029
0.0374469 | 163.1863
0.03750328 | 163.191
0.03759402 | 163.1552
0.03765092 | 163.1742
0.03771597 | 163.2482
0.03780601 | 163.5776
0.03787437 | 163.4429
0.03796317 | 163.4658
0.03804388 | 163.6007
0.03811637 | 163.5627
0.03818513 | 163.768
0.03825507 | 164.0248
0.03833642 | 164.0708
0.03840611 | 163.7677
0.03849048 | 164.0652
0.0385624 | 163.9965
0.03865247 | 164.4038
0.03871041 | 164.2614
0.03880157 | 164.446
0.03887338 | 164.4778
0.03894991 | 164.4831
0.03901398 | 164.4613
0.03909582 | 164.7997
0.03917506 | 164.7884
0.03927659 | 164.9613
0.03933067 | 164.4669
0.03941846 | 164.7516
0.03946713 | 164.7077
0.03956359 | 165.0492
0.03962683 | 165.0035
0.03970636 | 164.966
0.0398008 | 164.9089
0.03986827 | 164.7331
0.03993711 | 164.7487
0.04001258 | 165.049
0.04012639 | 164.9246
0.04020623 | 164.7376
0.0402684 | 163.8357
0.04035342 | 163.5197
0.04042833 | 163.6642
0.04048762 | 164.1015
0.04057734 | 164.2334
0.04064929 | 163.8187
0.04070623 | 164.0308
0.04079777 | 164.4732
0.04085229 | 164.6247
0.04094648 | 164.6826
0.04101548 | 164.6067
0.04109204 | 164.6444
0.04117129 | 164.6249
0.041239 | 164.6237
0.04132398 | 164.5056
0.04140013 | 164.9149
0.04147403 | 165.1176
0.04154567 | 165.5764
0.0416217 | 165.5831
0.04169646 | 165.3278
0.04178885 | 165.5008
0.04185474 | 165.5769
0.04192566 | 165.889
0.04201292 | 165.8464
0.04207749 | 165.8653
0.04215498 | 165.9871
0.04222181 | 166.1172
0.04230355 | 166.2221
0.04238516 | 166.0115
0.04244819 | 166.2679
0.04253637 | 166.5856
0.04261743 | 166.6037
0.04269924 | 166.5258
0.04277044 | 166.4937
0.04285834 | 166.761
0.04291318 | 166.7596
0.04300377 | 166.7397
0.04307252 | 166.7453
0.04313387 | 167.0557
0.04320453 | 167.0933
0.04330024 | 167.2081
0.04337132 | 167.0654
0.0434553 | 167.0936
0.04352114 | 167.246
0.04358939 | 167.243
0.04367955 | 167.6058
0.04374611 | 167.3553
0.04383234 | 167.3991
0.04390286 | 167.4669
0.04398791 | 167.4228
0.0440659 | 167.6153
0.0441564 | 167.5838
0.04424612 | 166.6141
0.04434451 | 165.3892
0.0443781 | 165.2248
0.04445771 | 166.0976
0.04452409 | 166.2626
0.04461076 | 165.8846
0.04469667 | 165.828
0.04477249 | 166.011
0.04484259 | 166.2418
0.04491064 | 166.3789
0.04499344 | 166.2959
0.04505145 | 166.0092
0.0451367 | 166.1789
0.04520998 | 166.4438
0.04528942 | 166.5465
0.04536228 | 166.5657
0.04544608 | 166.5798
0.04551433 | 166.4572
0.04559026 | 166.6521
0.04566378 | 166.7622
0.04573468 | 166.4511
0.04582627 | 166.7286
0.04589645 | 166.6883
0.04596934 | 166.7057
0.04605655 | 166.9638
0.04612094 | 166.9589
0.04620754 | 166.9005
0.04628069 | 167.0949
0.04636065 | 167.1342
0.04643604 | 167.0305
0.04649255 | 167.0868
0.04658655 | 167.3708
0.04665321 | 167.2671
0.04675624 | 167.3743
0.04681489 | 167.1563
0.04690888 | 167.5365
0.04696164 | 167.5111
0.04705632 | 167.6514
0.04712699 | 167.476
0.04721441 | 167.5866
0.04728615 | 167.7614
0.04733874 | 167.7985
0.0474317 | 167.7764
0.0475301 | 167.9215
0.04760703 | 167.785
0.04767589 | 168.0373
0.04776209 | 167.9686
0.04781645 | 168.12
0.04789307 | 168.1349
0.04796209 | 168.1787
0.04804187 | 168.3818
0.04812647 | 168.1896
0.04819941 | 167.993
0.0482818 | 168.2663
0.0483621 | 168.452
0.04843636 | 168.7213
0.04849744 | 168.5221
0.04858211 | 168.5925
0.04863889 | 168.3598
0.04873619 | 168.658
0.04881018 | 168.7513
0.04887489 | 168.8264
0.04895868 | 168.7461
0.04903804 | 168.7693
0.04912315 | 168.9406
0.04918702 | 168.9632
0.04927915 | 168.8427
0.04934898 | 169.0828
0.04941792 | 169.088
0.04949869 | 168.995
0.04956967 | 169.0682
0.04965274 | 169.2721
0.04972319 | 169.0063
0.04979439 | 169.1979
0.0498658 | 169.0694
0.04994442 | 169.289
0.05003117 | 169.3191
0.05007449 | 169.4674
0.05016886 | 169.3829
0.05025392 | 169.2147
0.0503378 | 169.216
0.05041355 | 169.3172
0.05047785 | 169.4772
0.05055533 | 169.7451
0.05064965 | 169.797
0.05071974 | 169.6223
0.05078777 | 169.2316
0.05085438 | 169.5877
0.05093621 | 169.834
0.05100059 | 169.7676
0.05108069 | 169.9568
0.05117087 | 169.725
0.05124861 | 169.735
0.05130924 | 169.6113
0.0514034 | 170.0313
0.05145774 | 169.7893
0.05152716 | 169.9084
0.05161611 | 169.9144
0.05169103 | 170.1136
0.05176632 | 169.9408
0.05183896 | 170.1482
0.05191397 | 170.0495
0.05199019 | 169.9956
0.05206039 | 170.2086
0.05214811 | 170.3301
0.05221911 | 170.078
0.05230181 | 170.2293
0.05237985 | 170.1515
0.05244218 | 170.0501
0.05251995 | 170.2554
0.05260997 | 170.4649
0.05267947 | 170.2295
0.0527705 | 170.0676
0.05285758 | 169.7186
0.05293192 | 169.4118
0.05301508 | 169.3146
0.05311337 | 168.1643
0.05319787 | 167.9486
0.05327249 | 167.9449
0.05332532 | 168.1904
0.05340652 | 168.458
0.05346781 | 168.3674
0.05356339 | 168.1741
0.0536224 | 168.0155
0.05369014 | 168.2818
0.05375283 | 168.6475
0.05383487 | 169.0525
0.05390408 | 168.799
0.05399394 | 168.595
0.05407508 | 168.4676
0.05414658 | 168.6792
0.05421911 | 168.7933
0.05430067 | 168.8952
0.05436627 | 168.9401
0.05443334 | 168.912
0.05451599 | 168.9545
0.0545971 | 169.2084
0.05467131 | 169.1211
0.05474196 | 169.2499
0.05483334 | 169.1428
0.05489878 | 169.3666
0.0549784 | 169.521
0.05505151 | 169.4866
0.05511813 | 169.4046
0.05520078 | 169.6424
0.0552706 | 169.5567
0.05535129 | 169.786
0.05543319 | 169.8243
0.05550875 | 169.9926
0.05559734 | 169.7371
0.05565601 | 169.9009
0.05572338 | 170.0737
0.05582603 | 170.1218
0.05589866 | 169.9181
0.0559628 | 170.02
0.05603447 | 170.1219
0.05611072 | 170.0436
0.05619852 | 170.1466
0.05627784 | 170.2054
0.05635787 | 170.4557
0.05642908 | 170.4673
0.05651011 | 170.3557
0.05658644 | 170.2918
0.05667282 | 170.4892
0.05675077 | 170.3588
0.05681435 | 170.3589
0.0568917 | 170.6314
0.05696603 | 170.6922
0.05704821 | 170.5989
0.05712913 | 170.5332
0.0572125 | 170.8208
0.05727575 | 170.658
0.05734584 | 170.8015
0.05742637 | 170.8969
0.05749003 | 170.785
0.05757196 | 170.8234
0.0576464 | 170.782
0.05773389 | 170.874
0.0578061 | 170.8444
0.05788347 | 171.0856
0.05795448 | 170.9384
0.05803181 | 170.885
0.05811426 | 171.1953
0.05817818 | 171.2094
0.058248 | 171.2741
0.05832402 | 171.1155
0.05842282 | 171.2553
0.05850226 | 171.2405
0.05858398 | 171.4792
0.05863626 | 171.3214
0.05871118 | 171.3219
0.0587884 | 171.3516
0.05887186 | 171.304
0.0589339 | 171.3552
0.05903015 | 171.4532
0.059107 | 171.4442
0.05918032 | 171.4507
0.05925209 | 171.225
0.05935179 | 171.6125
0.05940318 | 171.6888
0.05948516 | 171.547
0.0595438 | 171.6642
0.05963211 | 171.5402
0.0597283 | 171.6252
0.05979315 | 171.7493
0.05985994 | 171.5973
0.05994367 | 171.7427
0.06002337 | 171.634
0.06010984 | 171.7203
0.06016447 | 171.8348
0.06025638 | 171.819
0.06032253 | 171.797
0.06039374 | 171.812
0.06047043 | 171.651
0.06055364 | 171.8355
0.06063689 | 171.9493
0.0607104 | 171.8948
0.06079875 | 171.8877
0.06086438 | 172.0604
0.06093879 | 172.1324
0.06099768 | 171.8709
0.06110088 | 171.9764
0.06117157 | 171.9385
0.06124728 | 171.956
0.06131751 | 172.0416
0.06140817 | 172.19
0.06148713 | 171.9789
0.06155352 | 171.9418
0.06163892 | 172.179
0.06171265 | 172.199
0.06177156 | 172.1948
0.06186404 | 172.2533
0.06194705 | 172.0452
0.06202394 | 172.2985
0.0620889 | 172.2815
0.06217686 | 172.2139
0.06224968 | 172.2738
0.06231544 | 172.2199
0.06239318 | 172.3857
0.0624823 | 172.5264
0.06254848 | 172.2404
0.06263073 | 172.295
0.06270622 | 172.2092
0.06277718 | 172.3367
0.06285051 | 172.2444
0.06291562 | 172.433
0.06298417 | 172.4818
0.0630714 | 172.488
0.06316743 | 172.5353
0.06323507 | 172.2878
0.06331794 | 172.4621
0.06338168 | 172.5562
0.06345809 | 172.4427
0.06354657 | 172.5273
0.06360446 | 172.3527
0.06368675 | 172.4028
0.06377168 | 172.5643
0.0638243 | 172.5711
0.06389671 | 172.6299
0.06399679 | 172.4681
0.06407303 | 172.4201
0.06414669 | 172.4941
0.06422118 | 172.4414
0.06431057 | 171.7411
0.06439506 | 171.3416
0.06447788 | 171.3258
0.06454295 | 171.2797
0.0646085 | 171.0181
0.06468565 | 171.1233
0.06475747 | 171.0311
0.06482274 | 171.2194
0.06490267 | 171.0675
0.06499765 | 171.0238
0.06506955 | 171.1891
0.06512283 | 171.1807
0.06520219 | 171.2368
0.06527427 | 171.0223
0.06537314 | 171.2691
0.06542314 | 170.8661
0.06552043 | 171.1087
0.06559728 | 170.8031
0.06566486 | 171.193
0.06574704 | 171.054
0.06583089 | 171.1467
0.06588888 | 171.1158
0.06598537 | 171.1422
0.06604245 | 171.0895
0.0661182 | 171.1329
0.06618076 | 171.0012
0.06629353 | 171.0428
0.06634207 | 170.9451
0.06643019 | 171.2465
0.06650782 | 171.1007
0.06656943 | 171.294
0.0666646 | 171.212
0.06673187 | 171.2258
0.06680288 | 171.2582
0.06689381 | 171.4816
0.06697357 | 171.2272
0.06704194 | 171.1659
0.06710366 | 171.3256
0.06718028 | 171.4117
0.06727283 | 171.1998
0.06734471 | 171.1082
0.0674251 | 171.4796
0.06749226 | 171.4126
0.06757166 | 171.2969
0.06765175 | 171.3676
0.06773472 | 171.3862
0.06780169 | 171.4857
0.06787689 | 171.5968
0.06796917 | 171.4935
0.06804176 | 171.6118
0.0681098 | 171.4165
0.06818861 | 171.5946
0.06826672 | 171.6263
0.06833544 | 171.4699
0.06842152 | 171.4354
0.06850032 | 171.7043
0.06857567 | 171.7244
0.06862662 | 171.3224
0.06872389 | 171.6217
0.06880829 | 171.5372
0.06885424 | 171.6604
0.06893957 | 171.8107
0.06904937 | 171.7335
0.06910537 | 171.4792
0.06917764 | 171.6795
0.06923454 | 171.6266
0.06933957 | 171.7905
0.0694089 | 171.7917
0.06949322 | 171.6632
0.069553 | 171.7861
0.06962058 | 171.5752
0.0697275 | 171.8003
0.06977595 | 171.8756
0.06986829 | 171.8223
0.06993655 | 171.7785
0.07001774 | 171.9471
0.07008069 | 171.7379
0.07017131 | 171.7993
0.07024029 | 171.7511
0.07032634 | 171.751
0.07040453 | 171.815
0.07047178 | 171.815
0.07055819 | 172.0006
0.0706247 | 171.8046
0.07071754 | 171.9067
0.07079267 | 171.8215
0.07087209 | 171.8554
0.07094968 | 171.7247
0.07100504 | 171.9433
0.07108636 | 171.7711
0.07116798 | 171.9406
0.0712372 | 171.794
0.07131012 | 171.7899
0.07140031 | 171.8488
0.07146321 | 171.9078
0.07154501 | 171.8419
0.0716143 | 171.8739
0.07168916 | 171.7467
0.07177513 | 172.0747
0.07184969 | 171.9297
0.07192725 | 171.7787
0.07200248 | 171.9922
0.07207173 | 171.9017
0.07214319 | 171.9754
0.07222938 | 172.0915
0.07230118 | 171.6604
0.072376 | 171.9132
0.07245604 | 172.0805
0.07253133 | 171.9633
0.07260337 | 171.8921
0.07268279 | 172.1351
0.07274858 | 171.6874
0.07281029 | 171.8645
0.07289658 | 171.8431
0.07297631 | 171.8627
0.07305507 | 172.0203
0.07312903 | 172.0194
0.07320648 | 171.9451
0.07328511 | 171.8377
0.07336191 | 172.0396
0.07344225 | 171.7172
0.07353415 | 171.7359
0.07359839 | 171.9943
0.07366185 | 171.8855
0.07373169 | 171.8912
0.0738193 | 171.6815
0.07390314 | 171.9051
0.07398123 | 171.7521
0.07405012 | 171.7483
0.07413788 | 171.7236
0.07421798 | 172.1791
0.07428515 | 171.9374
0.07436101 | 171.9088
0.07444974 | 171.9442
0.07450607 | 171.699
0.0745945 | 172.0835
0.07468711 | 171.727
0.07476105 | 171.7963
0.07481845 | 171.7196
0.07490097 | 171.7541
0.07499134 | 172.1705
0.07506015 | 171.8477
0.07513645 | 171.8572
0.07520877 | 171.8107
0.07529456 | 171.7679
0.075367 | 171.8885
0.0754495 | 171.6872
0.07551834 | 171.7821
0.07559604 | 171.7936
0.07566831 | 171.7833
0.0757409 | 171.4885
0.07581905 | 171.5563
0.07588029 | 171.7721
0.07597155 | 171.9026
0.07605502 | 171.6854
0.0761413 | 171.5134
0.07619108 | 171.6408
0.07628655 | 171.5128
0.07635484 | 171.6668
0.07644495 | 171.6204
0.07650659 | 171.6563
0.07656832 | 171.547
0.07665348 | 171.8593
0.0767321 | 171.6327
0.07682852 | 171.485
0.07690361 | 171.6636
0.07696981 | 171.6099
0.07705122 | 171.6687
0.07711977 | 171.4434
0.07719753 | 171.5668
0.07726933 | 171.4127
0.07734926 | 171.5024
0.0774312 | 171.6283
0.07749306 | 171.3767
0.0775751 | 171.5709
0.07765602 | 171.5328
0.07773423 | 171.5123
0.07780539 | 171.433
0.07787083 | 171.2996
0.07795032 | 171.3904
0.0780362 | 171.5376
0.07810728 | 171.3693
0.07818997 | 171.3094
0.07827216 | 171.4318
0.07833354 | 171.4846
0.07841817 | 171.3215
0.07849708 | 171.3682
0.07856465 | 171.3137
0.07862145 | 171.4454
0.07870578 | 171.5334
0.07879003 | 171.2562
0.0788586 | 171.1211
0.07895656 | 171.3754
0.07903944 | 171.218
0.07910683 | 171.4013
0.07916676 | 171.0532
0.07925982 | 171.0614
0.07933269 | 171.1696
0.07939962 | 170.9896
0.07949169 | 171.1668
0.0795423 | 171.1121
0.0796188 | 170.9435
0.0797063 | 171.0872
0.07978844 | 170.9156
0.07987117 | 171.1816
0.0799468 | 171.1081
0.08001257 | 170.9772
0.08010223 | 170.9031
0.08016511 | 170.9734
0.08024919 | 171.0025
0.08032415 | 170.8138
0.0804051 | 171.059
0.08048778 | 171.0294
0.08055579 | 170.8203
0.08062123 | 170.8845
0.08070744 | 170.8618
0.08079314 | 170.8865
0.08084686 | 170.6673
0.08092809 | 170.6151
0.08099522 | 170.6812
0.08109149 | 171.0024
0.08114999 | 170.6239
0.08124644 | 170.5954
0.08133146 | 170.77
0.08138555 | 170.6164
0.08146474 | 170.6292
0.08154118 | 170.9047
0.08161851 | 170.3247
0.08170614 | 170.586
0.08177604 | 170.6196
0.0818327 | 170.5612
0.08193467 | 170.7058
0.08200279 | 170.4329
0.0820914 | 170.3563
0.08215538 | 170.5946
0.08222181 | 170.4116
0.08230801 | 170.4287
0.0823745 | 170.2946
0.08246575 | 170.5672
0.08253841 | 170.1788
0.08262107 | 170.2069
0.08269332 | 170.1341
0.08276207 | 170.3423
0.0828468 | 170.1478
0.08292079 | 169.8759
0.08299113 | 169.9641
0.08308007 | 170.0058
0.08313855 | 170.1469
0.08320907 | 170.0758
0.08329533 | 169.901
0.08338284 | 170.0163
0.0834535 | 170.0617
0.08354146 | 170.0581
0.08360602 | 169.7541
0.08369129 | 169.8236
0.08377013 | 170.0657
0.08383562 | 169.695
0.08390162 | 169.717
0.08398205 | 169.811
0.08405392 | 169.6857
0.08413709 | 169.7798
0.08422047 | 169.9236
0.08429019 | 169.4988
0.08437136 | 169.6568
0.08445996 | 169.8989
0.08452322 | 169.6144
0.08460318 | 169.5069
0.0846775 | 169.5578
0.08475988 | 169.5632
0.08481981 | 169.3931
0.08490747 | 169.4344
0.08497007 | 169.5334
0.08505792 | 169.2417
0.08514222 | 169.1648
0.08520205 | 169.1463
0.08528995 | 169.3737
0.08538103 | 169.2645
0.08545432 | 168.9644
0.08550945 | 168.8886
0.08560318 | 169.3213
0.0856683 | 169.2312
0.08574883 | 168.9788
0.08582561 | 169.0016
0.08588426 | 169.1801
0.08596225 | 168.9644
0.08603907 | 169.0121
0.08613185 | 168.6726
0.08621826 | 169.0785
0.08627576 | 169.0846
0.08636006 | 169.0872
0.08643906 | 168.8217
0.08649709 | 168.7131
0.08658426 | 168.4441
0.08666469 | 168.6989
0.08672248 | 168.8039
0.08681573 | 168.6286
0.08687291 | 168.5062
0.08695443 | 168.3903
0.08703475 | 168.4314
0.08711716 | 168.6868
0.08719763 | 168.2157
0.08725603 | 168.5886
0.08735694 | 168.5465
0.08741424 | 168.1785
0.08749651 | 168.1949
0.08757267 | 168.4785
0.0876459 | 168.3313
0.08773675 | 168.3764
0.08780589 | 167.9273
0.08786678 | 168.1611
0.08794741 | 168.2372
0.08802388 | 168.2271
0.08809423 | 167.8139
0.08818868 | 168.0871
0.08824977 | 167.7917
0.0883148 | 167.994
0.08840076 | 168.063
0.08848194 | 167.7892
0.0885567 | 167.7901
0.08862824 | 167.7507
0.08870695 | 167.8622
0.08879478 | 167.5444
0.08884241 | 167.7605
0.08894924 | 167.6052
0.08901544 | 167.6228
0.08908745 | 167.4868
0.08916451 | 167.5053
0.08922471 | 167.4626
0.08932779 | 167.5629
0.08940867 | 167.4594
0.08948251 | 167.2109
0.08954469 | 167.3402
0.08963761 | 167.3165
0.08972356 | 166.7174
0.08978739 | 167.0932
0.08985005 | 167.2051
0.08994335 | 167.2793
0.09002376 | 166.7841
0.09008939 | 166.9582
0.09019043 | 167.1374
0.09024364 | 166.4533
0.090313 | 166.8258
0.09038712 | 167.1833
0.09050042 | 166.8339
0.09059475 | 166.3446
0.09065322 | 166.3392
0.09071116 | 166.526
0.09078366 | 166.7126
0.09084026 | 166.8337
0.09093963 | 166.6506
0.09105106 | 166.3013
0.09111069 | 166.1967
0.09119096 | 166.2868
0.09126368 | 166.4377
0.09132326 | 166.3924
0.09141105 | 166.2162
0.09150286 | 166.0279
0.09155652 | 165.9555
0.09162329 | 166.0815
0.09169406 | 166.3024
0.09179154 | 166.3058
0.09192041 | 165.6443
0.09197992 | 165.48
0.09202594 | 165.6129
0.09209022 | 165.8166
0.09213657 | 166.0541
0.09219953 | 166.0277
0.09232875 | 165.7348
0.09242954 | 165.5725
0.09251463 | 165.4081
0.09258718 | 165.4031
0.09267174 | 165.3909
0.09272743 | 165.3363
0.09278684 | 165.3818
0.09284689 | 165.4209
0.09291981 | 165.4502
0.09300221 | 165.3816
0.09308722 | 165.166
0.09317791 | 165.084
0.09325576 | 165.0141
0.09334657 | 164.9846
0.09340793 | 164.9887
0.0934842 | 164.9171
0.09356474 | 164.9314
0.09364676 | 164.7483
0.09370973 | 164.7546
0.09378516 | 164.6849
0.09384995 | 164.6747
0.09390312 | 164.5343
0.09397599 | 164.6661
0.0940407 | 164.882
0.09413708 | 164.4871
0.09425815 | 164.3762
0.09433462 | 164.3047
0.09439662 | 164.2288
0.09445239 | 163.9959
0.09450112 | 164.1725
0.09456832 | 164.3087
0.09462288 | 164.3776
0.0947253 | 164.2954
0.0948281 | 164.016
0.09493488 | 163.8313
0.09504789 | 163.7438
0.09510204 | 163.6485
0.09515374 | 163.6936
0.09522321 | 163.8118
0.09528605 | 163.8921
0.0953676 | 163.8035
0.09544959 | 163.6208
0.09553643 | 163.3334
0.09557096 | 163.3831
0.09566965 | 163.5191
0.09571015 | 163.53
0.09578754 | 163.4888
0.09588617 | 163.3233
0.09597989 | 163.1668
0.09608449 | 163.1097
0.09615464 | 163.041
0.09622989 | 162.9967
0.09631575 | 162.8891
0.09639311 | 162.9031
0.09644551 | 162.8961
0.09651742 | 162.8672
0.09658042 | 162.8235
0.09668737 | 162.7343
0.09675363 | 162.6882
0.09684126 | 162.5975
0.09692016 | 162.5133
0.09701102 | 162.3957
0.09708298 | 162.2387
0.09714206 | 162.2681
0.09721236 | 162.298
0.09725943 | 162.3763
0.09733351 | 162.3859
0.09743278 | 162.2334
0.09753063 | 162.0333
0.09762619 | 161.7589
0.09768557 | 161.6797
0.0977395 | 161.7844
0.09780423 | 161.8874
0.09786776 | 161.9645
0.0979377 | 161.9106
0.09801707 | 161.7827
0.09811642 | 161.5252
0.09823003 | 161.1522
0.09827107 | 160.9738
0.09831647 | 161.1177
0.09835772 | 161.3658
0.09839777 | 161.5731
0.09844814 | 161.7889
0.09857916 | 161.4694
0.09874028 | 160.9709
0.09882722 | 160.4838
0.09889682 | 160.7014
0.09894664 | 160.7709
0.09899446 | 160.9659
0.09905162 | 161.1332
0.09914839 | 160.9769
0.09923965 | 160.7239
0.0993426 | 160.5481
0.0994398 | 160.4128
0.09949374 | 160.1587
0.09955589 | 160.3195
0.09961346 | 160.3895
0.09969122 | 160.4913
0.09976939 | 160.4511
0.09986934 | 160.1489
0.09995907 | 159.9277
0.100041 | 159.8966
0.1000866 | 159.8942
0.1001691 | 159.9454
0.1002333 | 159.9519
0.1003197 | 159.8845
0.1004009 | 159.6273
0.1004829 | 159.55
0.1005597 | 159.5877
0.1006278 | 159.5318
0.1007051 | 159.4463
0.1007902 | 159.4054
0.100869 | 159.2741
0.1009412 | 159.2197
0.1010246 | 159.1892
0.1011091 | 158.9606
0.1011532 | 158.9279
0.1012239 | 159.0181
0.1012774 | 159.0775
0.101374 | 158.9859
0.1014513 | 158.7819
0.1015391 | 158.2712
0.1015985 | 158.3597
0.1016344 | 158.6509
0.1017006 | 158.8087
0.1018454 | 158.673
0.101967 | 158.0195
0.1020317 | 157.8999
0.10207 | 158.0066
0.1021254 | 158.308
0.102186 | 158.3591
0.1022755 | 158.2563
0.1023883 | 157.937
0.1024611 | 157.3724
0.1025243 | 157.5694
0.10257 | 157.7922
0.1026485 | 158.0671
0.1027802 | 157.6012
0.1028505 | 157.2738
0.1029225 | 157.2026
0.1029802 | 157.2884
0.1030523 | 157.3863
0.1031366 | 157.3448
0.1032129 | 157.0659
0.1032877 | 157.0952
0.1033771 | 157.0566
0.1034552 | 156.966
0.1035309 | 156.818
0.1036013 | 156.6609
0.1036636 | 156.5714
0.1037376 | 156.7383
0.1038147 | 156.6473
0.1038965 | 156.3664
0.1039854 | 156.4097
0.1040562 | 156.3076
0.1041432 | 156.257
0.1042226 | 156.1515
0.1043 | 156.1016
0.1043762 | 155.9983
0.1044329 | 155.7237
0.104507 | 156.0106
0.104599 | 155.9582
0.1046655 | 155.8618
0.1047658 | 155.6076
0.1048437 | 155.5732
0.104915 | 155.347
0.1049789 | 155.4593
0.1050468 | 155.5772
0.1051581 | 155.3046
0.1052095 | 154.8438
0.1052681 | 155.0677
0.1053282 | 155.1793
0.1054377 | 155.049
0.1055127 | 154.8347
0.1056134 | 154.848
0.1056876 | 154.7399
0.1057635 | 154.5786
0.1058376 | 154.553
0.1058975 | 154.4006
0.105975 | 154.52
0.1060436 | 154.3902
0.1061426 | 154.3069
0.1062338 | 154.1428
0.1063176 | 153.9829
0.1063561 | 153.6834
0.1064276 | 153.9264
0.1064884 | 154.0627
0.1065555 | 153.8971
0.1066748 | 153.66
0.1067552 | 153.4343
0.106822 | 153.2688
0.1068996 | 153.4901
0.1069654 | 153.4158
0.1070649 | 153.1749
0.1071332 | 153.021
0.107213 | 153.2246
0.107288 | 152.8965
0.1073539 | 152.8925
0.1073981 | 152.9415
0.107485 | 152.939
0.1075769 | 152.6226
0.1076642 | 152.381
0.1077284 | 152.4325
0.1078071 | 152.4492
0.1078913 | 152.2998
0.1079525 | 152.2931
0.1080455 | 152.3634
0.1081155 | 151.934
0.1081914 | 152.0179
0.1082502 | 151.8404
0.1083346 | 151.7943
0.10839 | 151.8715
0.108485 | 151.7216
0.1085788 | 151.4638
0.1086348 | 151.3014
0.1087018 | 151.5822
0.1087907 | 151.4254
0.1088765 | 151.283
0.1089574 | 150.9593
0.1090246 | 150.9522
0.1090878 | 150.8819
0.1091609 | 151.0759
0.1092546 | 150.7386
0.1093405 | 150.5121
0.1094091 | 150.606
0.1094685 | 150.4644
0.1095494 | 150.5424
0.1096395 | 150.2177
0.1097196 | 150.3994
0.1097986 | 149.9241
0.1098507 | 149.9992
0.1099447 | 150.1885
0.1100255 | 149.9415
0.1101052 | 149.5728
0.1101719 | 149.5443
0.1102373 | 149.7455
0.1103228 | 149.71
0.11039 | 149.5498
0.1104655 | 149.4719
0.1105388 | 149.4214
0.1106311 | 149.0641
0.1107057 | 149.112
0.1107699 | 148.7955
0.1108634 | 148.9632
0.1109495 | 148.7754
0.1110263 | 148.4556
0.1111022 | 148.5825
0.1111501 | 148.5035
0.1112195 | 148.7133
0.1113141 | 148.0801
0.1113815 | 147.954
0.1114576 | 148.1604
0.1115454 | 148.251
0.1116272 | 148.076
0.1117123 | 147.7338
0.1117732 | 147.5485
0.1118416 | 147.718
0.1119187 | 147.5383
0.112002 | 147.3861
0.1120725 | 147.4195
0.1121349 | 147.1754
0.1122439 | 147.3882
0.1123117 | 146.8384
0.1123797 | 147.1306
0.1124517 | 146.9576
0.1125214 | 146.8588
0.1126102 | 146.6956
0.1126795 | 146.337
0.1127564 | 146.3912
0.1128289 | 146.6126
0.112919 | 146.5679
0.1129934 | 146.2434
0.1130787 | 146.3655
0.1131646 | 146.0374
0.1132207 | 145.8458
0.1133056 | 145.8433
0.1133606 | 145.6589
0.113453 | 145.8728
0.1135411 | 145.0245
0.1135938 | 145.0803
0.1136601 | 145.3805
0.1137438 | 145.3954
0.1138345 | 145.1118
0.1139026 | 144.9576
0.113988 | 145.0181
0.1140562 | 144.886
0.1141203 | 144.8953
0.1142082 | 144.5697
0.1142865 | 144.4924
0.1143665 | 144.3797
0.1144465 | 144.2001
0.1145089 | 144.0683
0.1145789 | 144.1127
0.1146483 | 143.823
0.114763 | 143.9097
0.1148191 | 143.5128
0.114899 | 143.5934
0.1149674 | 143.6492
0.1150526 | 143.3119
0.1151117 | 143.272
0.1151718 | 143.2846
0.1152852 | 143.3714
0.1153793 | 142.6855
0.1154476 | 142.9263
0.1155073 | 142.7375
0.1155836 | 142.8796
0.1156737 | 142.6267
0.1157358 | 142.155
0.1158047 | 142.4279
0.1159086 | 142.4739
0.1159857 | 141.9544
0.1160573 | 142.0239
0.1161247 | 142.032
0.1161885 | 141.6581
0.1162701 | 141.8269
0.116358 | 141.5988
0.116437 | 141.4577
0.1165006 | 141.4495
0.1165858 | 141.1632
0.1166459 | 141.208
0.1167384 | 141.1302
0.1168149 | 140.8857
0.1168723 | 140.7968
0.1169553 | 140.8152
0.117025 | 140.6697
0.1171113 | 140.3768
0.1171702 | 140.3282
0.11724 | 140.1402
0.1173407 | 140.121
0.1174118 | 139.95
0.1174884 | 140.0681
0.1175712 | 139.6842
0.1176645 | 139.7292
0.1177248 | 139.5971
0.117798 | 139.3222
0.11787 | 139.2808
0.1179442 | 139.063
0.1180236 | 138.9325
0.1180923 | 139.1601
0.1181707 | 138.7472
0.1182726 | 138.6834
0.1183133 | 138.4283
0.1183927 | 138.592
0.1184888 | 138.3649
0.1185715 | 138.219
0.1186492 | 137.964
0.1187154 | 137.9762
0.1187881 | 137.9716
0.1188753 | 137.9103
0.1189386 | 137.551
0.1190225 | 137.4817
0.1191085 | 137.475
0.1191984 | 137.1943
0.1192437 | 137.0549
0.1193206 | 136.9737
0.1194116 | 136.5651
0.11947 | 136.8086
0.1195599 | 136.7979
0.1196442 | 136.6726
0.1197203 | 135.7208
0.1197842 | 136.3973
0.119864 | 136.5074
0.1199503 | 135.9182
0.1200329 | 135.919
0.1201046 | 135.7236
0.1201843 | 135.8242
0.1202559 | 135.5047
0.1203392 | 135.4692
0.1204106 | 135.113
0.1204668 | 135.2526
0.1205617 | 135.2253
0.1206451 | 134.7964
0.1207108 | 134.8525
0.1207769 | 134.6304
0.1208583 | 134.5832
0.1209168 | 134.4159
0.1210183 | 134.1771
0.1210856 | 134.0804
0.1211677 | 134.0303
0.1212628 | 133.7958
0.1212988 | 133.8143
0.1213773 | 133.6907
0.1214415 | 133.5769
0.1215459 | 133.451
0.1216214 | 132.9816
0.1216991 | 133.2261
0.1217615 | 132.9336
0.1218286 | 132.8621
0.1218992 | 132.8597
0.1219892 | 132.5051
0.1220618 | 132.504
0.1221318 | 132.3916
0.1222105 | 132.2092
0.1223029 | 132.4139
0.1223704 | 131.6843
0.1224156 | 131.6033
0.1224782 | 131.7834
0.1225607 | 131.422
0.1226462 | 131.2604
0.1227391 | 131.2876
0.1228049 | 131.1713
0.122885 | 130.8426
0.1229581 | 130.8552
0.1230479 | 130.3499
0.1231216 | 130.5681
0.1231891 | 130.4271
0.1232735 | 130.1459
0.1233485 | 130.0648
0.123417 | 129.8514
0.1235118 | 129.7317
0.1235822 | 129.3126
0.123659 | 129.5237
0.1237329 | 129.5166
0.1238123 | 129.0687
0.1239073 | 129.1143
0.1239793 | 128.8064
0.1240505 | 128.6858
0.1241207 | 128.6664
0.1242142 | 128.4555
0.1242908 | 128.1648

## 5 (hidden)
0 | 0
2.938342e-06 | 0.1736994
7.333921e-06 | 0.6212738
2.57788e-05 | 2.539186
5.675135e-05 | 5.395108
0.0001009064 | 9.173333
0.0001275127 | 11.27293
0.0001434913 | 12.71347
0.0001768874 | 15.70515
0.0002070036 | 18.06958
0.0002363456 | 20.04632
0.0002572211 | 21.92772
0.0002822363 | 23.72079
0.00030577 | 25.49428
0.0003275654 | 27.09962
0.0003514482 | 29.08509
0.0003807529 | 31.1469
0.0004049789 | 32.86077
0.0004399147 | 35.23062
0.0004635776 | 36.9011
0.0004854702 | 38.56368
0.0005206682 | 40.88936
0.0005468175 | 42.82439
0.0005780695 | 44.58219
0.0006097596 | 46.9819
0.000630785 | 48.16229
0.0006597291 | 49.7309
0.0006923838 | 51.99165
0.0007208847 | 53.6903
0.0007431587 | 54.80504
0.0007669375 | 56.36817
0.0008037421 | 58.62537
0.0008299912 | 59.8854
0.0008597625 | 61.64353
0.0008806275 | 62.93283
0.0009125325 | 64.24943
0.0009395097 | 65.63269
0.000965002 | 66.99418
0.0009939365 | 68.26549
0.00102331 | 69.93165
0.001052118 | 70.99502
0.001070407 | 71.89903
0.001109408 | 73.13486
0.001133919 | 74.3223
0.001158842 | 75.35359
0.001181665 | 76.32085
0.001216965 | 77.22874
0.001240606 | 78.17836
0.001263998 | 78.92559
0.001295545 | 79.86698
0.001332823 | 80.83951
0.00135481 | 81.74897
0.001375847 | 82.32729
0.001408249 | 83.21823
0.001430058 | 83.62798
0.001465891 | 84.44881
0.001496997 | 85.1814
0.001514514 | 85.65268
0.001543723 | 86.00368
0.001573742 | 86.63123
0.001601168 | 87.27005
0.001624833 | 87.6896
0.001651971 | 88.17844
0.001675872 | 88.53529
0.001706316 | 89.29581
0.001736408 | 89.50665
0.001761141 | 89.79413
0.001789852 | 90.24492
0.001811596 | 90.73974
0.001839659 | 91.111
0.001872208 | 91.64745
0.001901639 | 91.87601
0.001919377 | 92.16523
0.00195449 | 92.77811
0.001977397 | 92.96302
0.002005235 | 93.41988
0.002037142 | 93.81572
0.00206434 | 93.89261
0.002081404 | 94.37403
0.002108848 | 94.7045
0.002141029 | 95.16064
0.002172471 | 95.35578
0.002194998 | 95.47773
0.00222435 | 95.89607
0.002249773 | 96.35596
0.002275382 | 96.76161
0.002301107 | 96.78301
0.002334283 | 97.21329
0.002355284 | 97.38065
0.002386061 | 97.74147
0.002411244 | 97.91013
0.002435453 | 98.27691
0.002466269 | 98.66791
0.002512363 | 98.76929
0.002583011 | 99.05502
0.002646265 | 99.34282
0.002743067 | 99.90094
0.002800105 | 99.84835
0.002887013 | 100.3614
0.002961454 | 100.6903
0.003032259 | 100.8274
0.00310568 | 101.2047
0.003179038 | 101.3393
0.003263849 | 101.776
0.003324398 | 101.9416
0.003419043 | 102.4522
0.00350361 | 102.8854
0.003574566 | 102.6934
0.00365102 | 103.1833
0.003725577 | 103.3268
0.003794569 | 103.8554
0.003870674 | 103.9951
0.003940854 | 104.2537
0.004035148 | 104.7007
0.004107301 | 104.8152
0.004177295 | 105.2208
0.004271605 | 105.541
0.004341239 | 105.4256
0.004422851 | 105.7814
0.004475602 | 106.1943
0.00455451 | 106.6186
0.004634658 | 106.7795
0.004704498 | 106.9923
0.004779129 | 107.395
0.004856052 | 107.6053
0.004944097 | 108.0518
0.00501443 | 108.0576
0.00507715 | 108.3721
0.005167469 | 108.815
0.005232241 | 108.9747
0.005307737 | 109.1074
0.005383079 | 109.3191
0.005454063 | 109.6748
0.00553699 | 109.9005
0.00562664 | 110.156
0.005683897 | 110.2697
0.005758579 | 110.4582
0.00583708 | 110.8781
0.005901193 | 111.2028
0.005962098 | 111.4021
0.006046395 | 111.8604
0.006117025 | 111.7521
0.006212833 | 111.9251
0.006303167 | 111.9498
0.006369216 | 112.2676
0.006425014 | 113.121
0.006501525 | 113.1866
0.006573658 | 113.4488
0.006661619 | 114.038
0.006733603 | 113.9847
0.006822626 | 113.4335
0.006911848 | 113.5392
0.006975375 | 113.9734
0.00703577 | 114.5614
0.007104895 | 115.0976
0.007193942 | 115.2047
0.007277217 | 115.5698
0.007336349 | 115.8153
0.007399602 | 116.0337
0.007506167 | 116.2947
0.007567737 | 116.7123
0.007648733 | 116.8526
0.007738559 | 117.0747
0.007835497 | 116.3116
0.007884491 | 116.1911
0.00795101 | 116.7822
0.008019562 | 117.4626
0.008090547 | 118.2003
0.008181657 | 118.217
0.008258913 | 118.1624
0.008339329 | 118.9441
0.008412941 | 119.3533
0.008483873 | 119.4289
0.008574674 | 118.838
0.008651327 | 118.4899
0.008716767 | 118.9531
0.008781684 | 119.4032
0.008872582 | 119.8896
0.008942988 | 120.0304
0.009042285 | 120.2808
0.009112284 | 120.6201
0.00915933 | 120.9343
0.009236366 | 121.318
0.00934435 | 121.5596
0.009400953 | 121.8251
0.009490076 | 121.9578
0.009550783 | 122.2441
0.009628406 | 122.283
0.009703941 | 122.633
0.009791258 | 122.7104
0.009881643 | 122.5242
0.009959807 | 121.2998
0.01003034 | 121.7817
0.01008365 | 122.3642
0.01014578 | 122.9697
0.01022743 | 123.7188
0.01032778 | 124.1096
0.01039472 | 124.1379
0.01044362 | 124.3384
0.01052473 | 125.0968
0.01059559 | 125.3303
0.01068028 | 125.0901
0.01077384 | 124.6757
0.01084453 | 124.8945
0.01091459 | 125.1732
0.01097988 | 125.3046
0.01106757 | 125.7151
0.0111425 | 125.368
0.01121431 | 125.6431
0.01128198 | 126.0143
0.01134989 | 126.2116
0.0114235 | 126.3676
0.01149418 | 126.8625
0.01159105 | 127.3685
0.0116529 | 127.6949
0.01174214 | 127.9658
0.01181661 | 128.1229
0.01188755 | 128.1717
0.01196778 | 128.2127
0.01203759 | 128.2551
0.01213265 | 128.2421
0.01219947 | 128.1143
0.01227689 | 128.4658
0.01235189 | 128.5012
0.01245409 | 127.3455
0.01252896 | 127.883
0.01259212 | 128.3944
0.01265835 | 128.9967
0.01272268 | 129.1198
0.01281197 | 129.6406
0.01288287 | 130.008
0.01295692 | 130.3706
0.01304005 | 131.2184
0.01311499 | 130.9998
0.01320358 | 131.2378
0.01324343 | 131.3697
0.0133348 | 131.5688
0.01341736 | 131.6302
0.01350139 | 131.6722
0.01357677 | 131.3296
0.013668 | 131.2102
0.01373857 | 130.7412
0.01381237 | 130.9078
0.01390503 | 131.1152
0.01396905 | 131.5465
0.01403572 | 131.7353
0.01411026 | 132.2268
0.01417675 | 132.4137
0.0142533 | 133.0254
0.01432241 | 133.2635
0.01438047 | 133.7498
0.01449261 | 133.8502
0.01454886 | 133.9328
0.01464308 | 134.1255
0.01471747 | 134.5707
0.01477801 | 134.7875
0.01485491 | 134.8079
0.01493979 | 134.9814
0.01502932 | 134.961
0.01509911 | 134.7323
0.01516645 | 134.3127
0.01525985 | 134.3238
0.01534464 | 134.1425
0.01542628 | 134.231
0.01547313 | 134.368
0.01557161 | 134.7651
0.01562618 | 135.1062
0.01569881 | 135.2991
0.01576762 | 135.8056
0.01584138 | 136.0428
0.01591097 | 136.2993
0.01599996 | 136.6886
0.01606063 | 136.7229
0.0161307 | 137.09
0.01620907 | 137.1807
0.01626898 | 137.2903
0.01635207 | 137.7629
0.01642878 | 137.8943
0.01650996 | 138.171
0.01658076 | 138.2771
0.0166561 | 138.455
0.0167432 | 138.6149
0.01683451 | 138.2555
0.01694773 | 136.5847
0.01698946 | 137.2184
0.01706433 | 137.4808
0.0171551 | 137.7272
0.01722269 | 137.5962
0.01729052 | 137.8303
0.01734601 | 137.9299
0.01743605 | 138.3608
0.01750647 | 138.3669
0.01757402 | 138.7495
0.01765919 | 139.156
0.01774457 | 139.5398
0.01779464 | 139.7944
0.01787701 | 139.8871
0.01796168 | 140.1234
0.01801375 | 140.1489
0.01812128 | 140.2176
0.01817566 | 140.2833
0.0182675 | 140.8212
0.01833296 | 141.282
0.01841884 | 141.6204
0.0184946 | 141.305
0.01856768 | 141.4899
0.01865456 | 142.1844
0.01872407 | 142.2903
0.01880039 | 142.4684
0.01887921 | 142.2443
0.01896024 | 142.2658
0.0190272 | 142.0452
0.01911245 | 141.7084
0.01920912 | 141.656
0.01927003 | 140.6513
0.01935213 | 141.0657
0.0194405 | 140.4501
0.01949718 | 140.6274
0.01956319 | 141.0766
0.01965162 | 141.747
0.01971465 | 142.0516
0.01979968 | 142.2356
0.01984497 | 142.5708
0.01993538 | 142.876
0.0200029 | 143.2717
0.02008419 | 143.1327
0.02016438 | 143.3893
0.0202207 | 143.7682
0.02030738 | 144.1027
0.02038416 | 144.4826
0.02046508 | 144.5931
0.02053841 | 144.8493
0.02061851 | 144.7825
0.0206855 | 144.9597
0.02078402 | 145.7171
0.02083191 | 145.435
0.02092939 | 145.5927
0.02100593 | 145.5312
0.02109811 | 145.9713
0.02115282 | 145.7525
0.02122137 | 146.0531
0.02130494 | 145.6678
0.02138866 | 145.1901
0.0214831 | 145.1567
0.021545 | 144.9148
0.02161237 | 144.7078
0.02171995 | 144.4296
0.02181025 | 144.1224
0.02185212 | 144.21
0.02190592 | 144.5685
0.0219855 | 145.4208
0.02205953 | 145.1751
0.02213792 | 145.02
0.02220246 | 145.5706
0.02226666 | 146.1886
0.02232888 | 146.8203
0.02241866 | 147.018
0.02250097 | 146.9018
0.02257203 | 147.1829
0.02262394 | 147.3791
0.02270745 | 147.8497
0.02278364 | 148.0257
0.02287935 | 148.0386
0.0229611 | 147.9723
0.02302959 | 148.4152
0.0230909 | 148.6784
0.02318534 | 148.9898
0.0232587 | 148.7282
0.02332216 | 148.9133
0.02339807 | 148.9554
0.02348554 | 149.344
0.02354608 | 149.3362
0.02366362 | 147.596
0.02375141 | 147.6098
0.02380903 | 147.8271
0.02386681 | 147.9387
0.02397661 | 148.0301
0.02404337 | 148.0536
0.0241049 | 148.2852
0.02417544 | 148.7362
0.02423614 | 148.8483
0.02431906 | 148.5727
0.02440835 | 148.8659
0.02449373 | 148.9112
0.02454574 | 148.8107
0.02460997 | 149.2337
0.02471714 | 149.3801
0.02477371 | 149.6749
0.02485234 | 150.0201
0.02492528 | 150.2338
0.02501617 | 150.4449
0.02507746 | 150.5152
0.02514936 | 150.8098
0.02523629 | 151.4978
0.0253133 | 151.361
0.02539051 | 151.314
0.02547773 | 151.5013
0.02555702 | 151.3874
0.02563797 | 150.8752
0.02571828 | 150.8434
0.02579076 | 151.1129
0.02585897 | 151.6111
0.02591843 | 151.9952
0.02599183 | 152.7472
0.02606834 | 152.5246
0.0261632 | 152.465
0.0262386 | 152.1862
0.02634008 | 151.3631
0.02640495 | 151.3773
0.02647505 | 151.4255
0.02655292 | 151.2655
0.02663319 | 151.0305
0.02672209 | 151.1189
0.02677516 | 151.5407
0.02684508 | 151.5435
0.02691245 | 151.786
0.0269925 | 151.7698
0.02707334 | 151.5801
0.02711712 | 151.8933
0.02720552 | 152.3182
0.02727475 | 152.3375
0.02734035 | 152.5124
0.02743237 | 152.6364
0.0275001 | 152.6703
0.0275719 | 152.9423
0.02765763 | 153.185
0.02771263 | 153.5742
0.02780752 | 153.6546
0.0278725 | 153.7767
0.0279418 | 153.7812
0.02801314 | 153.999
0.02810328 | 154.105
0.02818038 | 153.9121
0.02825057 | 153.7553
0.0283287 | 153.9426
0.02841166 | 154.2331
0.02846812 | 154.0774
0.02856153 | 154.4945
0.0286293 | 154.9664
0.02869454 | 155.3055
0.02880181 | 155.6379
0.02885587 | 155.3372
0.02894759 | 155.2034
0.02901756 | 155.516
0.0290996 | 155.6499
0.029145 | 155.7471
0.02923781 | 155.8272
0.02933357 | 156.0483
0.02941458 | 155.4775
0.02949639 | 155.5716
0.02957927 | 155.0914
0.02965775 | 154.8911
0.02972093 | 154.8382
0.02980123 | 155.0409
0.02987631 | 154.9183
0.02995832 | 154.5893
0.03002226 | 154.6618
0.03010146 | 154.3798
0.03017838 | 154.7823
0.03024333 | 154.7257
0.03032679 | 155.0346
0.03040512 | 154.4655
0.03044662 | 154.5275
0.03054136 | 155.0032
0.03062582 | 155.2239
0.03069351 | 155.1794
0.03076693 | 155.2185
0.03083963 | 155.533
0.03089979 | 155.8025
0.03098441 | 156.5553
0.0310569 | 156.7194
0.03114645 | 156.719
0.03122591 | 156.9472
0.03129502 | 156.8464
0.03137906 | 157.0836
0.03145149 | 157.2202
0.03151817 | 157.3013
0.03159254 | 157.6484
0.03168556 | 157.839
0.03173896 | 157.8345
0.03181776 | 157.9114
0.03190532 | 158.0475
0.03197133 | 158.1354
0.03204722 | 158.5329
0.03209974 | 158.4677
0.03218286 | 158.6745
0.03225188 | 158.9169
0.03233835 | 159.1208
0.03244125 | 159.097
0.03252172 | 158.9974
0.03258741 | 158.7277
0.03264386 | 158.7973
0.03273608 | 159.1342
0.03280866 | 159.1132
0.03288187 | 159.4158
0.03298225 | 159.3929
0.03305487 | 159.4724
0.03312086 | 159.3839
0.03320231 | 159.7015
0.03327709 | 159.7185
0.03334165 | 159.6096
0.03344061 | 159.0136
0.03351933 | 158.6144
0.03359299 | 157.8266
0.03369729 | 157.7171
0.03377863 | 157.4733
0.03384669 | 157.3604
0.03391881 | 157.3742
0.03399377 | 157.0125
0.03406784 | 156.8985
0.03414069 | 157.5068
0.0342169 | 157.6356
0.03428366 | 157.6838
0.03433532 | 157.6555
0.03441133 | 158.2515
0.03449456 | 158.3104
0.03456599 | 158.5711
0.03464633 | 158.6384
0.03469795 | 158.7259
0.03478776 | 159.0939
0.03487078 | 159.0704
0.0349383 | 159.394
0.03498885 | 159.4411
0.03507106 | 159.6773
0.03516225 | 159.8619
0.0352448 | 159.7084
0.03530461 | 159.8452
0.03537268 | 160.0443
0.03544855 | 160.2788
0.03553059 | 160.4104
0.03560888 | 160.335
0.03568585 | 160.5056
0.03575633 | 160.5117
0.03583856 | 160.5845
0.03592445 | 160.856
0.03597325 | 161.0503
0.03607308 | 161.1991
0.03613049 | 160.9062
0.03623049 | 161.0496
0.0362947 | 161.225
0.0363731 | 161.4579
0.0364589 | 161.6144
0.0365325 | 161.7027
0.03660647 | 161.7256
0.03667445 | 161.8393
0.03673334 | 161.8399
0.03682909 | 161.9097
0.03689133 | 161.8811
0.03697865 | 161.957
0.03705944 | 162.2142
0.03712083 | 162.3241
0.03718683 | 162.5155
0.03728724 | 162.4318
0.03736216 | 162.171
0.03743388 | 162.4454
0.03751702 | 162.649
0.03758721 | 162.5706
0.03765966 | 162.8476
0.03774175 | 162.6783
0.03781531 | 162.9361
0.03790371 | 162.9056
0.03797223 | 162.7917
0.03804449 | 162.8039
0.03811714 | 162.9967
0.03819893 | 162.8802
0.03827918 | 162.4808
0.03837259 | 162.2763
0.0384478 | 162.1229
0.03852707 | 161.8971
0.03859038 | 161.748
0.03867409 | 161.5893
0.03874872 | 161.614
0.03883707 | 161.4297
0.03891897 | 161.133
0.03899704 | 160.612
0.03906122 | 160.8646
0.03913343 | 161.045
0.0392179 | 161.0515
0.03928158 | 161.0032
0.03934956 | 161.1248
0.03941835 | 161.3288
0.03949511 | 161.5493
0.03956761 | 161.6734
0.03963885 | 161.7924
0.03971246 | 161.948
0.03979133 | 162.5541
0.03986254 | 162.5687
0.03990833 | 162.5002
0.03999267 | 163.0067
0.04006668 | 162.6513
0.04015442 | 162.8187
0.04022016 | 162.9361
0.040295 | 163.1658
0.04037432 | 163.3663
0.0404433 | 163.5537
0.04050809 | 163.4187
0.04059554 | 163.5521
0.04067289 | 163.777
0.040756 | 163.9219
0.04081752 | 163.9631
0.04089884 | 163.9243
0.04098486 | 164.1564
0.04105536 | 164.2151
0.04113249 | 164.2498
0.04119545 | 164.2498
0.04125769 | 164.5453
0.04133528 | 164.6826
0.04144045 | 164.7018
0.04150496 | 164.5198
0.04159059 | 164.5197
0.04164113 | 164.7968
0.0417256 | 165.1494
0.04179597 | 164.8818
0.04188692 | 165.2505
0.04196433 | 165.0973
0.0420367 | 165.3702
0.04210897 | 165.4822
0.04219744 | 165.0837
0.04227071 | 165.6378
0.04235275 | 165.7431
0.04244377 | 165.5509
0.04250598 | 165.7578
0.04257578 | 165.7153
0.0426532 | 165.929
0.04274052 | 165.8434
0.04281009 | 165.8055
0.04290077 | 166.0588
0.042969 | 165.3568
0.04306859 | 164.8236
0.04314731 | 164.6997
0.04323363 | 163.7341
0.04330022 | 163.7135
0.04337776 | 163.9954
0.04344524 | 163.905
0.04354004 | 164.1256
0.04361427 | 164.2059
0.04367638 | 164.0774
0.04372618 | 164.2304
0.04383412 | 164.4802
0.0438871 | 164.3561
0.04398596 | 164.3574
0.04404296 | 164.3749
0.04411923 | 164.5703
0.04420668 | 164.6819
0.04427666 | 164.8501
0.04434618 | 164.7785
0.04442586 | 164.7143
0.04450135 | 165.0688
0.04456611 | 165.1443
0.04464203 | 165.0259
0.04471509 | 165.0135
0.04477995 | 165.2214
0.04487701 | 165.2536
0.04495639 | 165.3022
0.04503381 | 165.3007
0.04508697 | 165.2838
0.04517493 | 165.6537
0.04525703 | 165.583
0.0453319 | 165.4839
0.04538843 | 165.6456
0.04546125 | 165.7555
0.04554474 | 165.8872
0.04561029 | 165.9162
0.04568234 | 165.816
0.04577484 | 166.0423
0.0458437 | 165.8069
0.04591992 | 165.9535
0.0459973 | 166.201
0.04606245 | 166.1522
0.04615493 | 166.3854
0.04622609 | 165.8618
0.04631552 | 166.2636
0.04637524 | 166.3279
0.04644439 | 166.4063
0.04652944 | 166.6646
0.0466047 | 166.5047
0.04667202 | 166.4697
0.04676962 | 166.6582
0.04683425 | 166.5588
0.04691638 | 166.7185
0.04699205 | 166.7051
0.04706177 | 166.7817
0.04714156 | 166.8861
0.04722295 | 166.8792
0.04729299 | 166.7908
0.0473738 | 167.0136
0.04744269 | 166.9227
0.04751416 | 167.1174
0.047608 | 167.1688
0.04766822 | 167.0755
0.04774742 | 167.074
0.04781378 | 167.0339
0.04788669 | 167.3292
0.04796432 | 167.2137
0.04805276 | 167.4911
0.04813036 | 167.3645
0.04819148 | 167.2229
0.0482654 | 167.3693
0.04832985 | 167.5776
0.04841988 | 167.7624
0.04850285 | 167.5464
0.0485745 | 167.6766
0.048658 | 167.775
0.04872093 | 167.7503
0.04880251 | 167.7116
0.04886618 | 167.7347
0.04894986 | 167.982
0.04903833 | 167.9703
0.04910995 | 167.9768
0.04915944 | 167.8336
0.04925891 | 168.1005
0.04933788 | 168.1327
0.04939918 | 168.0368
0.04948314 | 168.1843
0.04955511 | 168.2834
0.04964923 | 168.2301
0.04971592 | 168.4135
0.04980751 | 168.4583
0.04986973 | 168.3976
0.04996081 | 168.3079
0.05001165 | 168.4182
0.05009339 | 168.59
0.05016125 | 168.4384
0.05024114 | 168.2918
0.05032096 | 168.5222
0.0503857 | 168.6963
0.05047444 | 168.9238
0.05054704 | 168.7986
0.05061371 | 168.7071
0.05069978 | 168.6749
0.0507686 | 168.6761
0.05084729 | 168.7467
0.05092154 | 168.701
0.0510034 | 168.8741
0.05107873 | 169.0327
0.05113701 | 168.8267
0.05122866 | 169.0462
0.05132195 | 168.8192
0.05137444 | 168.8936
0.05145806 | 169.1213
0.05153201 | 168.8577
0.05161656 | 169.2159
0.05167616 | 168.9809
0.05176351 | 169.2076
0.05183561 | 169.1463
0.05191131 | 169.3686
0.05198417 | 169.2956
0.05206228 | 169.0328
0.05213816 | 169.1988
0.05220794 | 169.2775
0.05227698 | 169.3301
0.05235841 | 169.2507
0.05242163 | 169.4403
0.05250786 | 169.4828
0.05258275 | 169.2999
0.05266284 | 169.5995
0.05274412 | 169.2189
0.05281523 | 169.0897
0.052899 | 168.8385
0.05300142 | 168.334
0.05307758 | 167.8217
0.05315624 | 167.7281
0.05320201 | 167.5337
0.05330652 | 167.7635
0.05337003 | 167.1674
0.05345177 | 167.0781
0.05352754 | 167.2479
0.05360827 | 166.7084
0.05369418 | 167.1836
0.05374444 | 167.1615
0.05380404 | 167.2591
0.05387948 | 167.2778
0.05396165 | 167.3458
0.05404069 | 167.4621
0.05412123 | 167.4269
0.05419426 | 167.4657
0.05426335 | 167.7656
0.05433947 | 167.7991
0.05441315 | 167.7282
0.05449465 | 167.3554
0.05457909 | 167.499
0.05464063 | 167.6711
0.05471863 | 167.9149
0.05478889 | 168.0351
0.05486454 | 168.1965
0.05491769 | 168.3751
0.05501398 | 168.3773
0.0550955 | 168.2727
0.05517052 | 168.0882
0.05524649 | 168.2204
0.05531472 | 168.2057
0.05539802 | 168.5511
0.05546504 | 168.4712
0.0555348 | 168.3983
0.05561293 | 168.4653
0.05569531 | 168.5467
0.05578412 | 168.7605
0.05585583 | 168.6679
0.05590717 | 168.9275
0.05598613 | 168.8151
0.05604896 | 168.9249
0.05614671 | 169.0834
0.05622204 | 168.8313
0.05629709 | 169.0756
0.05638026 | 169.181
0.05644331 | 169.2626
0.05652783 | 169.4196
0.05659709 | 169.2379
0.05667989 | 169.3262
0.05674462 | 169.2571
0.05681784 | 169.4983
0.05690049 | 169.7435
0.05698023 | 169.7471
0.05706348 | 169.64
0.05711957 | 169.6288
0.05720968 | 169.5753
0.05727516 | 169.728
0.05736472 | 169.939
0.0574353 | 169.6499
0.0575037 | 169.7168
0.0575726 | 169.9844
0.05765463 | 170.0553
0.05773856 | 170.2429
0.05779104 | 169.8802
0.05788077 | 170.1317
0.05796012 | 170.0835
0.05801881 | 170.1638
0.05808579 | 170.2329
0.05818541 | 170.1691
0.05827269 | 170.3538
0.0583251 | 170.1628
0.05840648 | 170.3263
0.0584792 | 170.4416
0.0585833 | 170.5187
0.05864067 | 170.2064
0.05870266 | 170.3539
0.05877321 | 170.5109
0.0588654 | 170.6045
0.0589372 | 170.5997
0.05902654 | 170.4765
0.05909929 | 170.4649
0.05916071 | 170.4874
0.05924005 | 170.8141
0.059316 | 170.8643
0.0594073 | 170.587
0.05948568 | 170.5313
0.05954612 | 170.7394
0.05962502 | 171.1116
0.05971518 | 170.8081
0.05976276 | 171.0102
0.05987218 | 170.907
0.05993299 | 170.7728
0.06000845 | 170.9212
0.06008748 | 171.0802
0.06015038 | 171.0274
0.06023644 | 171.247
0.06031408 | 171.0312
0.06038024 | 171.0808
0.060484 | 171.1034
0.06054966 | 171.0785
0.06062153 | 171.1089
0.06070281 | 171.2675
0.06077526 | 171.218
0.06085468 | 171.2843
0.06093179 | 171.3205
0.06098808 | 171.5291
0.0611053 | 171.2706
0.06116439 | 171.0626
0.06122176 | 171.4422
0.06131577 | 171.5828
0.06136249 | 171.6289
0.06145444 | 171.4964
0.06152828 | 171.3881
0.06159456 | 171.4847
0.06170523 | 171.8009
0.06176369 | 171.5065
0.06183071 | 171.5196
0.06191132 | 171.4008
0.0619867 | 171.4292
0.06205751 | 171.6084
0.0621647 | 171.9425
0.06222212 | 171.7656
0.06230945 | 171.5203
0.06238142 | 171.5732
0.06246842 | 171.7585
0.06252445 | 171.9161
0.06260259 | 171.8878
0.06269374 | 171.6079
0.0627545 | 171.5357
0.06283044 | 171.8378
0.06288617 | 171.8592
0.06295883 | 171.9728
0.06306298 | 172.0227
0.06312298 | 171.7703
0.06321212 | 171.908
0.06325191 | 171.7232
0.06334937 | 171.9284
0.06343615 | 172.0572
0.06349426 | 171.7905
0.06356646 | 171.9632
0.06365547 | 171.9402
0.06373126 | 172.0257
0.0638137 | 172.2238
0.06389705 | 172.0339
0.06396714 | 171.887
0.06403702 | 172.0882
0.06412938 | 172.0576
0.06416724 | 172.033
0.0642565 | 172.1082
0.06432907 | 172.1414
0.06441666 | 172.0554
0.06448151 | 172.0468
0.06455815 | 172.0764
0.06463645 | 172.1886
0.06472172 | 172.1787
0.06479243 | 172.1181
0.06485495 | 172.2794
0.06493325 | 172.1107
0.06499424 | 172.0631
0.06508953 | 172.3294
0.06516194 | 172.3081
0.06526682 | 171.9864
0.06534998 | 171.0206
0.06543732 | 170.6328
0.06549875 | 170.2007
0.06558778 | 170.5005
0.06564913 | 170.3431
0.06572951 | 169.9201
0.06579673 | 169.9344
0.06585693 | 170.079
0.06594698 | 170.0508
0.0660051 | 170.2575
0.06609082 | 170.1287
0.06615587 | 169.9684
0.06624429 | 169.7141
0.06630624 | 170.1031
0.06638799 | 170.244
0.06645858 | 170.079
0.06655733 | 169.8035
0.06661956 | 169.7997
0.06668327 | 170.2817
0.06676046 | 170.2668
0.06686247 | 170.4023
0.06691359 | 170.0159
0.06700771 | 170.196
0.06706024 | 170.1238
0.06713068 | 170.1895
0.06720737 | 170.2841
0.0673102 | 170.2712
0.0673702 | 170.0697
0.06743648 | 170.1424
0.06753228 | 170.4084
0.06760651 | 170.3879
0.0676735 | 170.339
0.06774196 | 170.077
0.06781355 | 170.3508
0.06790899 | 170.4535
0.06798153 | 170.4717
0.06802763 | 170.0447
0.06813657 | 170.3442
0.06820098 | 170.2844
0.06828413 | 170.3485
0.06832751 | 170.2551
0.06841641 | 170.4122
0.06850774 | 170.4459
0.06856196 | 170.2767
0.06865898 | 170.3694
0.06871554 | 170.1856
0.06879406 | 170.6838
0.06885485 | 170.3877
0.06892669 | 170.5727
0.06902437 | 170.7014
0.06909993 | 170.4111
0.06916428 | 170.4575
0.06924509 | 170.5252
0.06932678 | 170.5139
0.06940222 | 170.4014
0.0694835 | 170.5087
0.06955449 | 170.5887
0.06964004 | 170.6662
0.06970337 | 170.4013
0.06977022 | 170.4325
0.06984835 | 170.6306
0.06993473 | 170.5772
0.07001382 | 170.425
0.07009395 | 170.7022
0.07015827 | 170.6655
0.07024327 | 170.6649
0.07031411 | 170.39
0.07039604 | 170.6272
0.0704709 | 170.6453
0.07052984 | 170.4676
0.07061949 | 170.7211
0.07069285 | 170.58
0.07076882 | 170.3599
0.07084605 | 170.6435
0.07092186 | 170.4381
0.07099682 | 170.8007
0.07107354 | 170.6456
0.07114001 | 170.5843
0.07122664 | 170.6706
0.07130704 | 170.5261
0.07137398 | 170.3255
0.07144678 | 170.6919
0.07152022 | 170.8423
0.07157912 | 170.6338
0.07166686 | 170.6885
0.07174036 | 170.6932
0.07182271 | 170.6371
0.07189545 | 170.6143
0.07197571 | 170.7532
0.07204669 | 170.7625
0.07211995 | 170.7679
0.07220863 | 170.6936
0.07228209 | 170.5539
0.07234307 | 170.5344
0.07241561 | 170.6884
0.0725017 | 170.8636
0.07257741 | 170.6393
0.07264951 | 170.3899
0.0727398 | 170.7662
0.07280059 | 170.5853
0.07287912 | 170.6075
0.07295311 | 170.6386
0.07302395 | 170.3581
0.07310259 | 170.6411
0.07318531 | 170.6701
0.07326676 | 170.7133
0.07333478 | 170.6432
0.07341671 | 170.4919
0.07347827 | 170.7568
0.07355756 | 170.4714
0.07362307 | 170.7539
0.07370804 | 170.3048
0.07378395 | 170.563
0.07387156 | 170.7905
0.07394271 | 170.5046
0.07400597 | 170.4741
0.07409156 | 170.4027
0.07417159 | 170.5309
0.07426342 | 170.428
0.07432099 | 170.6629
0.07439183 | 170.7487
0.07447068 | 170.4733
0.07454489 | 170.4851
0.07463523 | 170.2223
0.07469616 | 170.3395
0.07477362 | 170.6929
0.07484576 | 170.3932
0.07492697 | 170.4869
0.07500504 | 170.4821
0.07507696 | 170.542
0.07516609 | 170.4248
0.0752393 | 170.4148
0.07532046 | 170.3499
0.0753768 | 170.4369
0.07545342 | 170.4874
0.07551452 | 170.3999
0.07560496 | 170.4227
0.07569159 | 170.3316
0.0757519 | 170.2862
0.07584496 | 170.6532
0.07590884 | 170.3338
0.075998 | 170.2603
0.07609263 | 170.3313
0.07615503 | 170.2446
0.07622029 | 170.327
0.07628625 | 170.3564
0.07636934 | 170.0935
0.07646134 | 170.2127
0.07654143 | 170.446
0.07661443 | 170.2149
0.0766752 | 170.0304
0.07677105 | 170.1629
0.07682582 | 170.2456
0.07691373 | 170.1318
0.0770007 | 170.1262
0.07706947 | 170.3082
0.0771267 | 170.0225
0.07722832 | 170.2855
0.07729498 | 170.037
0.0773678 | 170.051
0.07744545 | 169.9746
0.07751678 | 170.0118
0.07759462 | 170.1848
0.07766355 | 170.0923
0.07775189 | 169.8305
0.07781901 | 170.1297
0.07789924 | 170.0111
0.07797833 | 169.9862
0.0780554 | 169.8566
0.07810679 | 169.8439
0.07820834 | 170.1205
0.07826843 | 169.9134
0.07833653 | 169.8313
0.07844121 | 169.9901
0.0785026 | 169.8275
0.0785743 | 169.844
0.07867019 | 169.8553
0.07873081 | 169.6783
0.07882259 | 169.8823
0.07888084 | 169.6747
0.0789583 | 169.629
0.07903806 | 169.742
0.07911681 | 169.7178
0.07917618 | 169.6065
0.07926785 | 169.7129
0.07934579 | 169.6146
0.07941286 | 169.5465
0.07949164 | 169.6216
0.07957824 | 169.6884
0.07963576 | 169.5276
0.07972128 | 169.5882
0.07979164 | 169.6646
0.07987173 | 169.6575
0.07994028 | 169.377
0.08001823 | 169.5598
0.08008816 | 169.4395
0.08016564 | 169.348
0.08024465 | 169.4026
0.08033047 | 169.3326
0.08040621 | 169.3488
0.08046868 | 169.2998
0.08055587 | 169.2712
0.08062156 | 169.1877
0.08070743 | 169.3769
0.08079152 | 169.2984
0.08085209 | 168.8925
0.0809309 | 169.0513
0.08101113 | 169.2915
0.08108177 | 169.0719
0.08117234 | 169.0701
0.08124787 | 169.1819
0.08132612 | 169.1577
0.08140357 | 168.8695
0.08147585 | 168.8529
0.08152539 | 169.03
0.08160569 | 168.8839
0.08169046 | 168.8121
0.08177833 | 168.815
0.08183644 | 168.8092
0.08191783 | 168.6696
0.08197423 | 168.8388
0.08207177 | 168.7494
0.08216281 | 168.7201
0.08222316 | 168.6316
0.08227976 | 168.4993
0.08235573 | 168.7994
0.08243658 | 168.7093
0.08252659 | 168.1833
0.0825959 | 168.5276
0.08267514 | 168.7723
0.08274567 | 168.5742
0.08281356 | 168.3226
0.08292165 | 168.4114
0.08296235 | 168.2485
0.083053 | 168.4214
0.08312319 | 168.2289
0.0831948 | 168.2667
0.08327602 | 168.308
0.0833613 | 168.0906
0.08342778 | 168.2408
0.08352907 | 168.2098
0.08357399 | 168.1928
0.08367033 | 168.2977
0.08372685 | 167.9847
0.08381389 | 167.909
0.08389022 | 167.9342
0.08396453 | 168.0025
0.08404893 | 167.969
0.08411248 | 167.9145
0.08419519 | 167.7943
0.08426436 | 167.9649
0.08434902 | 167.6585
0.08441361 | 167.9142
0.08449125 | 167.7643
0.08455764 | 167.7994
0.08464743 | 167.5996
0.08473332 | 167.6599
0.0848141 | 167.4264
0.0848948 | 167.5898
0.08496687 | 167.462
0.08504284 | 167.6366
0.08512497 | 167.497
0.08519988 | 167.1261
0.08526859 | 167.2771
0.08532686 | 167.48
0.08541025 | 167.4388
0.08551011 | 167.0888
0.08556653 | 167.084
0.0856405 | 167.2556
0.08571416 | 167.1558
0.08580354 | 167.0935
0.08588205 | 166.7436
0.08595018 | 167.0847
0.08601094 | 167.1133
0.08609284 | 166.8578
0.08618311 | 166.8701
0.08625016 | 166.7384
0.0863206 | 166.7719
0.08640562 | 166.9062
0.08649133 | 166.7414
0.08656109 | 166.5879
0.08663544 | 166.7705
0.0867046 | 166.4016
0.08678476 | 166.6946
0.08683826 | 166.4902
0.08692845 | 166.614
0.08699903 | 166.4319
0.08707291 | 166.3389
0.08715859 | 166.4998
0.08723143 | 166.151
0.08729423 | 166.2913
0.08735633 | 166.4128
0.08745439 | 166.3099
0.08754929 | 166.0692
0.08761307 | 165.9435
0.08769779 | 166.1521
0.08775451 | 166.2666
0.08784703 | 165.9766
0.08793186 | 165.866
0.08803132 | 165.7932
0.08806009 | 165.3184
0.08810166 | 165.8663
0.0881586 | 166.1614
0.08825876 | 166.1987
0.08839413 | 165.4908
0.08851099 | 165.2516
0.08855168 | 164.7069
0.08858981 | 164.9595
0.08862053 | 165.2759
0.08867009 | 165.9107
0.08880713 | 165.8938
0.08895909 | 164.6162
0.08901485 | 164.5717
0.08904022 | 164.647
0.08908562 | 165.0088
0.08911768 | 165.4622
0.08919436 | 166.0462
0.08936814 | 164.978
0.08948518 | 164.5255
0.08952699 | 164.3202
0.08956076 | 164.507
0.08961253 | 164.8626
0.08966199 | 165.2702
0.08973258 | 165.3584
0.08984679 | 164.7908
0.08996427 | 164.3514
0.09005719 | 164.2464
0.09011118 | 164.4888
0.09016359 | 164.5416
0.0902216 | 164.7075
0.0903007 | 164.8102
0.09042947 | 164.3579
0.09052677 | 163.9969
0.09059198 | 163.8522
0.09062763 | 163.876
0.09067164 | 164.1032
0.09072937 | 164.4406
0.09079777 | 164.6257
0.09091671 | 164.127
0.0910565 | 163.6655
0.09113478 | 163.1883
0.09116306 | 163.1772
0.09120058 | 163.4146
0.09124792 | 163.8858
0.09128311 | 164.4163
0.09143235 | 163.9608
0.09158672 | 162.9858
0.09164532 | 162.8815
0.09167932 | 163.1853
0.09173281 | 163.5697
0.09177051 | 163.7966
0.09188066 | 163.769
0.0920206 | 163.0966
0.09209754 | 162.6881
0.09214066 | 162.8863
0.09219764 | 163.2594
0.09225394 | 163.4101
0.09234703 | 163.2536
0.09246594 | 162.6337
0.09253373 | 162.6715
0.09259971 | 162.7438
0.09265857 | 162.9677
0.09274723 | 162.8666
0.09285347 | 162.6135
0.09294329 | 162.3532
0.09300136 | 162.2707
0.09305797 | 162.3845
0.0931254 | 162.5755
0.09319262 | 162.6638
0.09328485 | 162.4489
0.0933807 | 162.148
0.09345307 | 162.0089
0.09352065 | 162.1295
0.09359209 | 162.0576
0.09367012 | 162.1466
0.09375697 | 161.9199
0.09384397 | 161.6859
0.09388745 | 161.5194
0.09394436 | 161.7104
0.09398442 | 161.9789
0.09405925 | 162.2559
0.09420639 | 161.6199
0.094322 | 161.1076
0.09437956 | 161.042
0.09442847 | 161.1621
0.09447169 | 161.3872
0.09451673 | 161.705
0.09462113 | 161.5788
0.09474977 | 161.1034
0.09484692 | 160.8911
0.09492457 | 160.6274
0.0949642 | 160.5642
0.09500824 | 160.9279
0.09504999 | 161.0387
0.09509356 | 161.2336
0.09519099 | 161.2124
0.09531673 | 160.6593
0.09543103 | 160.3016
0.09548894 | 159.747
0.09552467 | 160.0171
0.09556972 | 160.4846
0.09564427 | 160.801
0.09576055 | 160.2936
0.09586868 | 159.9919
0.09595451 | 159.8571
0.09601312 | 159.8132
0.09607037 | 159.932
0.09613043 | 160.2944
0.09621282 | 160.1389
0.09633501 | 159.6217
0.0964039 | 159.4729
0.09646753 | 159.456
0.09652071 | 159.6563
0.09658503 | 159.8535
0.09667417 | 159.5004
0.09674567 | 159.2684
0.09682738 | 159.2879
0.09690912 | 159.2835
0.09697598 | 159.2159
0.09705906 | 159.2732
0.09714715 | 158.9167
0.09721437 | 158.9051
0.09728998 | 158.8281
0.09734682 | 158.8794
0.09742544 | 158.8847
0.09751626 | 158.7629
0.09760429 | 158.5922
0.09768138 | 158.4639
0.09776245 | 158.4172
0.09781924 | 158.4617
0.09789713 | 158.4319
0.09798049 | 158.3345
0.0980486 | 158.1653
0.09813368 | 158.0343
0.09819457 | 158.0283
0.09827988 | 158.0159
0.09836451 | 157.9256
0.09842955 | 157.8067
0.09850158 | 157.8034
0.0986042 | 157.6998
0.09867832 | 157.4956
0.09877758 | 157.2988
0.09879531 | 157.3469
0.09888705 | 157.4457
0.09897422 | 157.418
0.09907199 | 157.2239
0.09912174 | 157.0653
0.09922661 | 157.0044
0.09931642 | 156.9349
0.09933962 | 156.6127
0.09941776 | 156.7819
0.09948909 | 156.8954
0.09952732 | 156.9884
0.09963092 | 156.8004
0.0997381 | 156.4639
0.09981212 | 156.0423
0.0998698 | 156.2091
0.09991595 | 156.3532
0.09999562 | 156.496
0.1000724 | 156.3427
0.1001935 | 156.0273
0.1003036 | 155.7374
0.1003868 | 155.6107
0.1004307 | 155.4357
0.100464 | 155.5858
0.1005089 | 155.8721
0.100613 | 156.1086
0.1007165 | 155.2888
0.1008146 | 155.127
0.1008702 | 155.0234
0.100922 | 155.163
0.1009681 | 155.3032
0.1010405 | 155.4578
0.1011587 | 155.1344
0.1012498 | 154.3675
0.1013163 | 154.4086
0.1013484 | 154.8338
0.1014314 | 155.0414
0.1015191 | 154.6536
0.1016107 | 154.5213
0.1017032 | 154.4799
0.1017768 | 154.2748
0.1018372 | 154.1685
0.1018944 | 154.29
0.1019643 | 154.0565
0.1020459 | 153.963
0.1021301 | 153.9589
0.1022118 | 153.887
0.1022793 | 153.644
0.102367 | 153.5609
0.1024469 | 153.5455
0.1025163 | 153.5898
0.1025821 | 153.3608
0.1026653 | 153.2965
0.102718 | 153.1468
0.1027961 | 153.4049
0.1028846 | 152.9662
0.1029584 | 152.8766
0.1030272 | 152.9006
0.1031153 | 152.7713
0.1032033 | 152.8422
0.1032707 | 152.5542
0.1033499 | 152.5044
0.1034156 | 152.4557
0.1034919 | 152.469
0.1035869 | 152.1962
0.1036676 | 151.9439
0.1037465 | 152.1529
0.1038099 | 152.0134
0.103891 | 151.919
0.1039669 | 151.7354
0.104039 | 151.6409
0.1041053 | 151.4715
0.1042001 | 151.4401
0.1042676 | 150.7429
0.1043191 | 151.1841
0.10439 | 151.6192
0.1045045 | 150.88
0.1045897 | 150.6735
0.1046578 | 150.6824
0.1047076 | 151.0164
0.1047901 | 150.8827
0.1048805 | 150.6286
0.1049708 | 150.3926
0.1050393 | 150.1729
0.1051077 | 150.3275
0.1051856 | 150.2137
0.1052572 | 150.2682
0.1053433 | 149.8073
0.1054101 | 149.858
0.1054793 | 149.9082
0.1055493 | 149.5594
0.1056435 | 149.7988
0.1057237 | 149.5977
0.1057976 | 149.278
0.1058671 | 149.3225
0.1059376 | 149.2943
0.1060204 | 149.1226
0.1060995 | 149.0061
0.106173 | 148.8058
0.1062511 | 148.8522
0.106322 | 148.7282
0.1064072 | 148.6002
0.1064812 | 148.4701
0.1065368 | 148.38
0.1066228 | 148.4649
0.1067081 | 148.0385
0.1067784 | 147.9978
0.1068547 | 148.1774
0.1069087 | 147.6501
0.1069692 | 148.0843
0.1070873 | 147.7457
0.1071505 | 146.8997
0.1072149 | 147.4174
0.1072734 | 147.8181
0.1073972 | 147.2042
0.1074542 | 146.7901
0.1075162 | 146.7719
0.1075857 | 147.0905
0.1076499 | 147.0361
0.1077578 | 146.8765
0.1078382 | 146.2366
0.1079085 | 146.2334
0.1079675 | 146.3822
0.1080532 | 146.44
0.1081299 | 146.4272
0.1081995 | 146.0305
0.1082621 | 145.8138
0.1083413 | 145.965
0.1084165 | 145.6136
0.1084983 | 145.6759
0.1085763 | 145.5372
0.1086495 | 145.5197
0.108731 | 145.4448
0.108801 | 145.1111
0.1088794 | 145.0585
0.1089577 | 145.2598
0.1090392 | 144.6321
0.1091099 | 144.7704
0.1091809 | 144.8004
0.1092813 | 144.6699
0.1093451 | 144.1937
0.1094138 | 144.0665
0.1094864 | 144.4843
0.1095836 | 143.9484
0.1096349 | 143.7067
0.1097041 | 143.907
0.109787 | 143.9263
0.1098606 | 143.1556
0.1099218 | 143.5588
0.1100219 | 143.3221
0.1101159 | 143.0887
0.1101703 | 142.867
0.1102219 | 143.1746
0.1103175 | 142.8907
0.1103939 | 142.6557
0.110475 | 142.4386
0.110557 | 142.2914
0.1106285 | 142.3345
0.1106907 | 142.3948
0.1107795 | 142.1565
0.110833 | 141.8858
0.1109374 | 142.0426
0.1109988 | 141.7441
0.1110975 | 141.5691
0.1111716 | 141.4868
0.1112111 | 141.4921
0.1113039 | 141.5241
0.1113851 | 141.2144
0.1114656 | 140.8004
0.1115113 | 140.8923
0.1115897 | 140.7936
0.1116859 | 140.8432
0.1117447 | 140.4029
0.1118398 | 140.2037
0.1119136 | 140.326
0.1119715 | 140.0513
0.1120637 | 140.2345
0.1121453 | 139.59
0.1122232 | 139.5631
0.1122761 | 139.5658
0.1123804 | 139.9047
0.1124651 | 139.0233
0.1125098 | 139.0568
0.1125955 | 139.2492
0.1126837 | 138.9196
0.1127624 | 138.7217
0.1127991 | 138.6113
0.1129162 | 138.8
0.112969 | 138.0043
0.1130693 | 138.4569
0.113113 | 138.1312
0.1132032 | 137.9619
0.1132716 | 137.8825
0.1133572 | 137.5067
0.1134321 | 137.563
0.1135135 | 137.4894
0.1136055 | 137.1815
0.1136559 | 137.0831
0.1137383 | 136.9398
0.113803 | 136.8327
0.1138974 | 136.5702
0.1139612 | 136.6602
0.1140264 | 136.538
0.1141103 | 136.269
0.1141631 | 135.9867
0.1142819 | 136.1245
0.1143155 | 135.6358
0.114391 | 135.9658
0.1144882 | 135.0933
0.1145596 | 135.1974
0.1146495 | 135.0678
0.1147191 | 134.8706
0.1147788 | 134.462
0.1148614 | 135.0437
0.1149448 | 134.1208
0.1150262 | 134.2615
0.1150887 | 134.3193
0.1151769 | 134.1312
0.1152451 | 133.6553
0.1153206 | 133.4392
0.115382 | 133.4372
0.1154528 | 133.5075
0.1155416 | 133.041
0.1156282 | 132.8209
0.1156822 | 132.7952
0.1157416 | 132.3881
0.115838 | 132.7164
0.1159269 | 132.1903
0.1159956 | 131.898
0.1160641 | 131.554
0.11615 | 131.8092
0.1162493 | 131.0443
0.1162971 | 131.0829
0.116367 | 131.0476
0.1164295 | 130.5539
0.116544 | 130.3323
0.1166245 | 130.0421
0.1167168 | 129.723
0.1167604 | 129.7874
0.116832 | 129.3467
0.1169381 | 128.3187
0.1169793 | 128.3268
0.1170575 | 128.7045
0.1171709 | 127.5968
0.1172241 | 126.8266
0.1172681 | 127.2501
0.1174167 | 126.3689
0.1174653 | 124.9731
0.1175217 | 125.5907
0.1176351 | 124.9485
0.1177211 | 123.8061
0.1177561 | 123.8145
0.1178558 | 123.3354
0.1179131 | 122.1865
0.1179863 | 122.1357