## C1
Deformación | Esfuerzo | SUT | 165.5886 | MPa
0 | 0 | SY | 98.8601435 | MPa
4.821472e-06 | 0.01979781 | % alargamiento | 12.34042 | -
1.024151e-05 | 0.5732642 | E | 68.72755 | GPa
1.877716e-05 | 1.001027
2.012421e-05 | 1.565522
3.938879e-05 | 3.630019
7.956975e-05 | 6.801593
0.0001061522 | 9.477605
0.0001530245 | 12.8646
0.0001701761 | 14.39631
0.0002118398 | 17.76785
0.0002379382 | 19.63828
0.0002642142 | 21.94155
0.0002917666 | 23.44453
0.0003046415 | 24.96613
0.0003343585 | 26.83457
0.000352967 | 28.35177
0.0003877387 | 30.6387
0.0004149517 | 32.83126
0.0004489233 | 34.57797
0.0004708995 | 36.46135
0.0005003301 | 38.52359
0.0005205291 | 39.64386
0.0005506099 | 41.59473
0.0005694998 | 42.98622
0.0006150504 | 45.32804
0.0006380117 | 46.79907
0.00066327 | 48.10446
0.0007051669 | 50.61274
0.0007186141 | 51.77572
0.0007439755 | 52.85138
0.0007702472 | 54.62586
0.0007997697 | 55.81072
0.0008255496 | 57.44724
0.0008554113 | 58.38262
0.0008716516 | 59.53649
0.0009019162 | 60.85356
0.0009373361 | 62.47605
0.0009603348 | 63.29402
0.0009892605 | 64.66289
0.001012639 | 65.33824
0.00104544 | 66.72028
0.001076155 | 67.63348
0.001097372 | 68.5009
0.001130778 | 69.60932
0.001149879 | 70.31396
0.001178437 | 71.03918
0.001201752 | 72.00223
0.001234778 | 72.6459
0.001264307 | 73.42107
0.001291524 | 74.1135
0.00132393 | 74.99336
0.001352159 | 75.41684
0.001379073 | 76.21681
0.001404751 | 76.59647
0.001427787 | 76.95525
0.001454503 | 77.61114
0.001482369 | 78.37209
0.001520453 | 78.70672
0.001544994 | 79.09187
0.001566431 | 79.66729
0.001595081 | 80.03607
0.001620151 | 80.56145
0.001648682 | 80.98675
0.001672401 | 81.22292
0.001700093 | 81.97025
0.001729247 | 82.15293
0.001766419 | 82.42316
0.001785254 | 82.89642
0.001810379 | 83.25481
0.001839085 | 83.55921
0.001869417 | 84.39284
0.001903272 | 84.36596
0.001928032 | 84.57204
0.001945423 | 84.94618
0.001976616 | 85.55414
0.002005882 | 85.73737
0.002031624 | 86.06508
0.002060017 | 86.33532
0.002091804 | 86.74571
0.002114569 | 86.87561
0.002142614 | 87.05706
0.002165992 | 87.65726
0.002198368 | 88.14264
0.00222077 | 88.02453
0.002250734 | 88.33704
0.002272452 | 88.65396
0.00230142 | 89.14267
0.002322916 | 89.0903
0.002352667 | 89.70147
0.00238575 | 90.09021
0.002430655 | 90.08902
0.002488939 | 90.3411
0.002564478 | 90.75617
0.002640263 | 91.07598
0.002725053 | 91.38087
0.002798816 | 91.63423
0.002877041 | 91.87928
0.002940611 | 91.95263
0.00301868 | 92.25286
0.003088615 | 92.50752
0.003177419 | 92.89496
0.003249946 | 93.27336
0.003318371 | 93.56443
0.003391856 | 93.81318
0.003462315 | 93.89611
0.003542712 | 94.3501
0.003600751 | 94.58395
0.003659101 | 94.71861
0.003746044 | 95.09012
0.003816036 | 95.43709
0.003919611 | 95.83905
0.003988001 | 95.84489
0.004066668 | 96.08765
0.004127373 | 96.32821
0.004225539 | 96.71855
0.004285912 | 96.99931
0.004351964 | 97.22787
0.004461101 | 97.60361
0.004531151 | 97.54731
0.004603965 | 97.87048
0.004669856 | 98.14179
0.004756139 | 98.61727
0.004825104 | 98.7155
0.004903452 | 98.91526
0.004983003 | 99.31697
0.005061667 | 99.41244
0.005133408 | 99.5935
0.005212017 | 100.0685
0.005284931 | 100.2528
0.00536773 | 100.5035
0.005435134 | 100.6633
0.005523423 | 100.9384
0.005588016 | 101.2919
0.005659681 | 101.4812
0.005741984 | 101.9162
0.005821722 | 101.8697
0.005898883 | 102.075
0.005971964 | 102.1176
0.006043468 | 102.5281
0.006109124 | 102.7882
0.006181653 | 103.0417
0.0062579 | 103.5429
0.006352699 | 103.7486
0.006438637 | 104.1386
0.00648126 | 104.0075
0.006578576 | 104.3311
0.006631693 | 104.2814
0.006735782 | 104.627
0.006790647 | 104.7926
0.006861637 | 105.2701
0.00694801 | 105.608
0.006994835 | 105.9716
0.00708733 | 106.1416
0.007160902 | 106.2036
0.00725617 | 106.4831
0.007336497 | 106.1042
0.007412819 | 106.042
0.007492938 | 106.4029
0.007556497 | 106.9318
0.007613286 | 107.3631
0.007688574 | 107.8269
0.007757618 | 108.3038
0.007872041 | 108.3372
0.007957122 | 108.379
0.008029139 | 108.3585
0.00809342 | 108.4622
0.008160735 | 108.6313
0.008250228 | 108.7321
0.008292714 | 109.1669
0.008385493 | 109.6099
0.008472875 | 109.5374
0.008528031 | 109.9028
0.008603006 | 110.5502
0.008684793 | 110.7621
0.008761339 | 111.0491
0.008848729 | 111.0254
0.008924857 | 111.3053
0.008992833 | 111.3842
0.009073447 | 110.8823
0.009164615 | 110.9378
0.009218227 | 111.3459
0.009302611 | 111.7349
0.009373715 | 111.8969
0.009436084 | 112.5846
0.009520375 | 112.9394
0.009585853 | 112.9627
0.009659815 | 113.3698
0.009752228 | 113.6653
0.009830379 | 113.3482
0.00990063 | 113.4535
0.009991998 | 113.3705
0.01005718 | 113.5785
0.0101329 | 113.9509
0.01020311 | 114.2936
0.01027655 | 114.7355
0.01035266 | 114.9845
0.01042638 | 114.9949
0.0104995 | 115.36
0.0105869 | 115.4806
0.01064951 | 115.6963
0.01072398 | 115.9567
0.01082247 | 116.325
0.01090907 | 115.6674
0.01096104 | 115.8935
0.01105917 | 116.1491
0.01112165 | 115.9607
0.01118927 | 116.2672
0.01125523 | 116.7886
0.01133665 | 117.2697
0.01139575 | 117.5211
0.0114765 | 117.7545
0.01156975 | 117.9571
0.01164111 | 118.321
0.01170133 | 118.0722
0.01179534 | 118.0972
0.01187903 | 117.962
0.01194092 | 118.1243
0.01201891 | 118.3817
0.01208391 | 118.7531
0.01215616 | 119.2646
0.01222828 | 119.3459
0.01230988 | 119.8128
0.01240816 | 119.9815
0.01245842 | 119.7502
0.01254355 | 120.0243
0.01261085 | 120.298
0.01268679 | 120.716
0.01276369 | 121.012
0.01284925 | 121.481
0.01292521 | 121.1217
0.01300941 | 120.3293
0.0131035 | 120.4204
0.01316847 | 120.571
0.01322536 | 120.703
0.01329857 | 121.0774
0.0133738 | 121.5083
0.0134449 | 121.5639
0.01351344 | 122.2278
0.01360064 | 122.4921
0.01365701 | 122.6303
0.01372759 | 122.7928
0.01381864 | 123.1102
0.01390223 | 123.7159
0.01398376 | 123.217
0.01410425 | 123.0337
0.01416905 | 122.7818
0.0142129 | 123.1658
0.01428367 | 123.3447
0.01437702 | 123.7699
0.01445559 | 123.9731
0.01453038 | 124.1253
0.01459425 | 124.521
0.01467201 | 124.987
0.01473636 | 124.8225
0.01482845 | 125.0634
0.01490429 | 125.1052
0.01497487 | 125.1313
0.01504269 | 125.4896
0.01513019 | 125.9568
0.01519785 | 126.462
0.01527705 | 125.9666
0.01537277 | 125.2573
0.01543215 | 125.7167
0.01551687 | 125.9712
0.01561672 | 126.3147
0.01568283 | 125.1828
0.01575157 | 125.9107
0.01581753 | 126.4303
0.01591625 | 127.031
0.01596477 | 127.2454
0.01604093 | 127.1725
0.01611128 | 127.5697
0.01617965 | 127.8833
0.01625885 | 128.1181
0.01633879 | 128.5266
0.01640679 | 128.5884
0.01648225 | 128.722
0.01657153 | 128.7367
0.01666566 | 127.7774
0.01674321 | 127.8914
0.01679356 | 128.3632
0.01687308 | 128.3706
0.01695039 | 128.4087
0.01703623 | 128.5506
0.01709055 | 129.0232
0.01712149 | 129.3076
0.01721971 | 129.6547
0.01730397 | 130.0602
0.0174202 | 130.153
0.01746076 | 130.0486
0.0175202 | 130.21
0.0175966 | 130.4878
0.01768952 | 130.6846
0.0177338 | 130.8522
0.0178147 | 131.2474
0.01789823 | 131.5536
0.01798169 | 131.7464
0.01806903 | 131.0684
0.01816007 | 130.2989
0.01822645 | 130.8501
0.01828007 | 130.8969
0.01836866 | 130.734
0.01845997 | 130.9613
0.01851395 | 131.0927
0.01859288 | 131.5801
0.01865663 | 132.0103
0.01875143 | 132.3508
0.01879806 | 132.2406
0.01886983 | 132.0791
0.01896788 | 132.5398
0.01903718 | 132.9112
0.01910255 | 133.0075
0.01916883 | 133.3991
0.01923692 | 133.8892
0.01932729 | 134.1088
0.01942167 | 134.2727
0.01948793 | 134.4151
0.01957012 | 134.4445
0.01967603 | 133.9044
0.01974551 | 132.7288
0.01982923 | 133.1049
0.01989243 | 133.4725
0.01996324 | 133.6556
0.02002764 | 133.874
0.02010629 | 134.2869
0.02017523 | 134.6672
0.02024533 | 134.6892
0.02033455 | 134.9468
0.02043123 | 135.2747
0.02050305 | 135.2464
0.02057185 | 135.312
0.02064444 | 135.5549
0.02072537 | 136.0033
0.02079829 | 136.0983
0.02087841 | 136.4618
0.02094867 | 136.3409
0.02103118 | 136.6562
0.02113302 | 136.1293
0.02122382 | 134.9807
0.02127361 | 135.7723
0.02136641 | 136.2581
0.021402 | 136.2071
0.02149813 | 135.6189
0.02158302 | 135.7792
0.02164271 | 136.1089
0.02171677 | 136.7882
0.02177215 | 137.0282
0.0218719 | 137.3015
0.02195284 | 137.3562
0.02201013 | 137.461
0.02205673 | 137.6177
0.0221411 | 138.0217
0.02222099 | 138.2361
0.02231783 | 138.3085
0.02239317 | 138.3113
0.02246601 | 138.5267
0.02253587 | 138.5375
0.02260725 | 138.9791
0.02269402 | 139.3512
0.02276647 | 139.4694
0.02283878 | 139.5965
0.02294542 | 139.178
0.02301525 | 138.5344
0.02310315 | 138.547
0.02317755 | 138.1155
0.02323752 | 138.2384
0.02331551 | 138.6711
0.02337956 | 139.1316
0.02345182 | 139.2221
0.0235344 | 139.5066
0.02361468 | 139.6369
0.02366623 | 139.8604
0.0237513 | 140.2662
0.02381191 | 140.3288
0.02390205 | 140.4255
0.02398001 | 140.4844
0.02404215 | 140.5929
0.02411977 | 140.9486
0.024205 | 141.0872
0.02428085 | 141.3233
0.02436057 | 141.4869
0.02443449 | 141.7535
0.02449082 | 141.9946
0.02459171 | 142.0339
0.02468066 | 140.4381
0.0247542 | 140.9246
0.02483214 | 141.0412
0.024907 | 140.7467
0.02498053 | 140.3191
0.0250384 | 140.667
0.02510584 | 141.2059
0.02517657 | 141.6719
0.0252399 | 141.7063
0.02532685 | 141.9567
0.02540387 | 142.0293
0.02547147 | 142.0615
0.02555408 | 142.2993
0.02560795 | 142.5827
0.02569651 | 142.9202
0.02577325 | 142.8665
0.02584432 | 143.1654
0.02591853 | 143.2113
0.02599141 | 143.2699
0.02607474 | 143.6225
0.02613449 | 143.6704
0.02621268 | 143.7532
0.02629054 | 144.1695
0.02636371 | 144.0679
0.02644582 | 144.2309
0.026509 | 144.5546
0.02659062 | 144.6009
0.02669154 | 143.952
0.02678344 | 143.5635
0.02684183 | 143.8429
0.0269161 | 143.611
0.02699922 | 143.3664
0.02706156 | 143.6175
0.02712491 | 143.9453
0.0272086 | 144.0242
0.02728209 | 143.9788
0.0273672 | 144.582
0.02742522 | 144.6529
0.02749573 | 145.0451
0.02756495 | 144.9415
0.02764776 | 145.3181
0.02774453 | 145.6064
0.0277969 | 145.6383
0.02790071 | 145.83
0.02796901 | 145.9007
0.02803717 | 145.7646
0.0281247 | 145.9993
0.02818549 | 146.155
0.02824948 | 146.2315
0.02834924 | 146.6498
0.02841107 | 146.9425
0.02852009 | 147.0697
0.02860983 | 145.6017
0.0286658 | 145.525
0.02874552 | 145.7232
0.0288126 | 145.8568
0.02892177 | 145.8052
0.02898442 | 145.7683
0.02907194 | 145.934
0.0291506 | 145.7301
0.02920548 | 146.1424
0.02926784 | 146.3059
0.02934678 | 146.6831
0.02940256 | 146.7629
0.02948747 | 147.2621
0.02957413 | 147.168
0.02964787 | 147.153
0.02972511 | 147.2776
0.02979578 | 147.707
0.0298562 | 147.7869
0.02994321 | 148.152
0.03001734 | 148.2184
0.03009858 | 148.2681
0.03016548 | 148.0359
0.03023643 | 148.4963
0.03028104 | 148.3648
0.03038396 | 148.8576
0.03045874 | 149.0211
0.03054551 | 148.9422
0.03061041 | 149.0599
0.03069073 | 149.2074
0.03075074 | 149.3653
0.03083322 | 149.5227
0.03090886 | 149.9155
0.03098474 | 149.7374
0.03106379 | 150.0445
0.03114739 | 149.8817
0.03122678 | 149.1031
0.0313264 | 148.9131
0.03138057 | 149.0162
0.03145743 | 149.2998
0.03153743 | 149.263
0.03162901 | 149.0088
0.03169462 | 147.8839
0.03177963 | 148.4925
0.03182279 | 148.9563
0.03190342 | 149.431
0.03197432 | 149.5312
0.03204262 | 149.6059
0.03212135 | 149.5796
0.03220117 | 149.9808
0.0322735 | 150.0399
0.0323519 | 150.2581
0.03242501 | 150.4954
0.03250072 | 150.5562
0.03258088 | 150.7304
0.03265275 | 150.9281
0.03272783 | 150.9511
0.0327964 | 151.0859
0.03287075 | 151.2041
0.03294484 | 151.5298
0.03302247 | 151.7535
0.03310823 | 151.646
0.03323829 | 150.8553
0.03329137 | 150.6803
0.03334785 | 150.9107
0.03342445 | 151.1016
0.03351969 | 150.8
0.03357522 | 150.7477
0.03365353 | 150.8179
0.03372159 | 150.6405
0.0337904 | 150.2986
0.03387083 | 150.6478
0.03395981 | 150.9936
0.0340068 | 151.2119
0.03408007 | 151.5795
0.03415388 | 151.6764
0.03423379 | 151.3888
0.03432116 | 151.9737
0.03438465 | 152.081
0.03447853 | 151.9508
0.03453363 | 152.0933
0.03462139 | 152.3846
0.03468865 | 152.2159
0.0347839 | 152.6182
0.03484863 | 152.8771
0.03492288 | 152.8849
0.03500863 | 153.2846
0.03508635 | 153.3544
0.03515424 | 153.2383
0.03521046 | 153.2757
0.03529714 | 153.6545
0.03537945 | 153.6722
0.03545858 | 153.5597
0.03552008 | 153.814
0.03560762 | 153.8502
0.03568094 | 153.8515
0.0357574 | 153.9323
0.03582624 | 153.8476
0.03591619 | 154.1236
0.03599765 | 154.3929
0.0360583 | 154.4003
0.03613136 | 154.5025
0.0361921 | 154.4719
0.03626639 | 154.6606
0.03637004 | 154.6158
0.0364429 | 154.5549
0.03651044 | 154.5179
0.03663646 | 154.4571
0.03667569 | 153.9365
0.03676869 | 153.8987
0.0368455 | 153.821
0.03691504 | 153.6319
0.03700428 | 153.2312
0.03709225 | 153.4786
0.03717136 | 153.7099
0.03722983 | 153.8795
0.03729032 | 153.6508
0.03736927 | 153.8419
0.03745537 | 153.8457
0.03752342 | 153.9641
0.03759704 | 154.0713
0.03765525 | 154.3417
0.03773922 | 154.6142
0.03780748 | 154.8117
0.03788493 | 154.9944
0.0379485 | 154.9307
0.03803864 | 155.1325
0.03810021 | 155.3152
0.03816326 | 155.201
0.03826083 | 155.5121
0.03833832 | 155.2705
0.03840653 | 155.5395
0.03847818 | 155.7846
0.03854809 | 155.8247
0.03862028 | 156.066
0.03869181 | 156.5516
0.03877233 | 156.6551
0.03883986 | 156.6732
0.03893235 | 156.8374
0.03900191 | 156.2153
0.03907981 | 156.2454
0.03916748 | 156.3885
0.03924692 | 156.623
0.03929999 | 156.908
0.03937291 | 157.1749
0.0394656 | 156.9912
0.03953822 | 157.1669
0.03961735 | 157.1796
0.03969841 | 157.0853
0.03976972 | 157.0605
0.03983636 | 157.5015
0.0399161 | 157.7418
0.03998195 | 157.9356
0.04007379 | 157.7966
0.04016276 | 157.1939
0.04024352 | 156.8498
0.04031608 | 156.2277
0.04038713 | 156.3414
0.04049581 | 156.3262
0.04055754 | 156.1601
0.04062855 | 156.0005
0.04069541 | 156.0689
0.04077269 | 156.1623
0.04083858 | 155.8563
0.04091167 | 156.0799
0.04097002 | 156.2508
0.04105054 | 156.0008
0.04111535 | 155.9777
0.04119904 | 156.4216
0.04126789 | 156.7298
0.04132834 | 156.8858
0.04142934 | 156.9613
0.04150473 | 156.7361
0.04156687 | 156.9092
0.041642 | 157.2569
0.04172779 | 157.5844
0.04180655 | 157.3484
0.04186535 | 157.2517
0.04195356 | 157.2791
0.04201826 | 157.6123
0.04210053 | 158.0033
0.042169 | 157.7531
0.04226147 | 158.025
0.04231484 | 157.9896
0.04239638 | 157.7906
0.04249283 | 157.8577
0.0425456 | 158.2551
0.04263663 | 158.3778
0.0427095 | 158.3078
0.04278458 | 158.4991
0.04286702 | 158.372
0.04295831 | 158.385
0.04301635 | 158.3467
0.04309208 | 158.6783
0.043158 | 158.7143
0.04323387 | 159.2882
0.04332099 | 159.0594
0.04340469 | 158.8983
0.04346591 | 158.9898
0.0435587 | 159.2715
0.0436322 | 159.1469
0.04368861 | 159.4339
0.04377865 | 159.3999
0.04386417 | 159.4438
0.04393004 | 159.501
0.04400996 | 159.5743
0.04408367 | 159.7742
0.04416509 | 159.8437
0.044238 | 159.7987
0.04430052 | 159.7151
0.04439645 | 159.9119
0.04448185 | 160.1534
0.04452393 | 159.9551
0.04461822 | 160.0545
0.04468863 | 160.0455
0.044776 | 160.1546
0.04483398 | 160.0742
0.04491137 | 160.3264
0.04498635 | 160.4762
0.04505465 | 160.5109
0.04513829 | 160.6774
0.04521234 | 160.5436
0.04529628 | 160.5993
0.0453635 | 160.5575
0.04544706 | 160.6451
0.04551456 | 160.7078
0.04557393 | 160.8675
0.04568024 | 161.0021
0.04574299 | 160.8784
0.04583372 | 161.0089
0.04590001 | 160.93
0.04596776 | 160.9973
0.04602652 | 161.1515
0.04610418 | 161.3098
0.04617587 | 161.3343
0.04626072 | 161.1858
0.04633201 | 161.3855
0.04641418 | 161.4223
0.04650001 | 161.2214
0.04657886 | 161.2528
0.04664594 | 161.3292
0.04671954 | 161.4448
0.04680031 | 161.5518
0.04686031 | 161.3665
0.04694412 | 161.5661
0.04701791 | 161.5599
0.04709089 | 161.4385
0.04717505 | 161.3254
0.04725513 | 161.5288
0.04733915 | 161.028
0.04742626 | 160.4751
0.04749134 | 160.2582
0.04756562 | 160.1344
0.04764135 | 160.1101
0.04771331 | 160.3166
0.047804 | 159.9799
0.04788258 | 159.6108
0.04795791 | 158.9951
0.04803368 | 159.1678
0.04809792 | 159.4027
0.04817787 | 159.4022
0.04824898 | 159.7774
0.04831404 | 159.6242
0.04838358 | 159.5479
0.04847131 | 160.0642
0.04855099 | 159.9685
0.04863169 | 159.989
0.04869054 | 160.1866
0.04876215 | 160.2287
0.04884195 | 160.3457
0.04890202 | 160.7536
0.04895065 | 161.1376
0.049061 | 161.3018
0.04913461 | 161.3349
0.04920187 | 161.1173
0.04929426 | 161.3018
0.04936132 | 161.5725
0.04944761 | 161.5769
0.04950897 | 161.7817
0.04958131 | 161.9068
0.04965911 | 161.9494
0.04974415 | 162.1109
0.04981232 | 162.3887
0.04989014 | 162.3174
0.04998299 | 162.4211
0.05005491 | 162.7142
0.05013092 | 162.6603
0.05020512 | 162.6384
0.05028306 | 162.8653
0.05035207 | 162.7985
0.05044005 | 163.0766
0.05051031 | 163.1133
0.05058871 | 163.1044
0.0506683 | 163.2541
0.05073777 | 163.122
0.050805 | 163.5124
0.05090212 | 163.5748
0.05097887 | 163.769
0.0510459 | 163.6581
0.05113312 | 163.7082
0.05121119 | 163.8302
0.05126594 | 163.745
0.05133492 | 163.9411
0.05142159 | 164.198
0.05150263 | 164.2939
0.05158639 | 164.2873
0.0516446 | 164.377
0.05173793 | 164.0949
0.05181368 | 164.243
0.05190006 | 164.3826
0.05197758 | 164.0655
0.0520605 | 163.3613
0.05217447 | 162.0885
0.0522455 | 162.0548
0.05231039 | 162.6105
0.0523702 | 162.4235
0.05244087 | 162.4688
0.05251608 | 161.9856
0.05259434 | 162.1583
0.05266304 | 161.9606
0.05274609 | 161.5754
0.05281194 | 161.8389
0.05287307 | 162.2054
0.05296628 | 162.3176
0.05301666 | 162.3555
0.05309595 | 162.2446
0.05317042 | 162.2744
0.05324365 | 162.3206
0.05331743 | 162.647
0.05338684 | 162.7362
0.05345275 | 162.7665
0.0535243 | 162.8746
0.05360046 | 162.6855
0.05368449 | 162.9325
0.05377555 | 162.9162
0.05382493 | 162.842
0.05393003 | 162.8926
0.05399536 | 162.8438
0.05404125 | 162.9644
0.05415349 | 163.3016
0.05421147 | 163.0767
0.05427745 | 163.0259
0.05435392 | 163.1265
0.05442948 | 163.0492
0.05450787 | 163.3174
0.05459053 | 163.3661
0.05468052 | 163.2432
0.05474078 | 163.2699
0.05481155 | 163.4603
0.05490453 | 163.5095
0.05496319 | 163.4098
0.05504121 | 163.4366
0.05512627 | 163.4467
0.05519882 | 163.6602
0.05526544 | 163.6241
0.0553377 | 163.6312
0.05543866 | 163.7585
0.05550151 | 163.6523
0.05557898 | 163.6399
0.05566039 | 163.7571
0.05572355 | 163.7506
0.05579961 | 163.7624
0.05586119 | 164.0213
0.05591986 | 163.7333
0.05602189 | 164.1273
0.0560979 | 163.6658
0.05617987 | 163.9473
0.05622831 | 164.006
0.05633692 | 164.2983
0.05638198 | 164.0281
0.05646136 | 163.8699
0.05654557 | 164.0583
0.05661057 | 163.9834
0.05668164 | 164.2218
0.0567843 | 164.3417
0.05686118 | 163.9336
0.05693639 | 164.2166
0.05700512 | 164.347
0.05706923 | 164.3898
0.0571554 | 164.1844
0.057234 | 164.2122
0.05730381 | 164.5429
0.05735726 | 164.537
0.05745474 | 164.5124
0.05753923 | 164.3812
0.05761101 | 164.515
0.05768183 | 164.5553
0.05773925 | 164.5389
0.05781821 | 164.4621
0.05791 | 164.6084
0.0579808 | 164.5539
0.05806556 | 164.7219
0.05813781 | 164.6474
0.05821445 | 164.5144
0.05828488 | 164.7034
0.0583621 | 164.7621
0.05844272 | 164.7557
0.05851643 | 164.7277
0.05859437 | 164.8394
0.05866715 | 164.7142
0.05874588 | 164.7131
0.05881525 | 164.7516
0.05889213 | 164.7775
0.05898067 | 164.8237
0.05904596 | 164.9554
0.05911594 | 164.9859
0.05919921 | 164.8379
0.05927918 | 164.7588
0.0593398 | 164.5529
0.05942737 | 164.8201
0.05951125 | 165.0476
0.05958535 | 165.065
0.05965597 | 165.0964
0.0597429 | 164.9353
0.05981883 | 164.8393
0.05989724 | 164.9225
0.05995485 | 165.0004
0.06005345 | 165.0253
0.06011436 | 165.238
0.06019198 | 164.907
0.06025614 | 165.0589
0.0603509 | 165.0494
0.06040887 | 165.128
0.0604906 | 165.1052
0.06056019 | 165.2154
0.06064562 | 165.2099
0.06072938 | 165.153
0.06078758 | 165.0964
0.06088634 | 164.9421
0.06095851 | 165.1254
0.06101244 | 165.3775
0.06108708 | 165.0377
0.06117256 | 165.0139
0.06125096 | 165.1747
0.06131467 | 165.0264
0.06139088 | 165.275
0.0614695 | 165.1986
0.06154689 | 165.1538
0.06161165 | 165.1799
0.06169673 | 165.2977
0.0617752 | 165.1993
0.06185055 | 165.3648
0.06192318 | 165.3071
0.06199559 | 165.3435
0.06207079 | 165.1348
0.0621491 | 165.5051
0.06221685 | 165.2247
0.06229337 | 165.1824
0.06236922 | 165.3818
0.06242799 | 165.3759
0.0625041 | 165.2578
0.06257955 | 165.259
0.06268336 | 165.3816
0.06274234 | 165.1931
0.06280793 | 165.3726
0.06289635 | 165.4784
0.06298568 | 165.4055
0.06303666 | 165.4115
0.06312348 | 165.3976
0.06318086 | 165.1217
0.06327355 | 165.2495
0.06334434 | 165.4574
0.06344055 | 165.3421
0.06350842 | 165.321
0.06357138 | 165.2492
0.06365045 | 165.486
0.0637328 | 165.306
0.06381542 | 165.4142
0.06387659 | 165.0503
0.06394416 | 165.3333
0.06401268 | 165.4231
0.06411399 | 165.5886
0.06418742 | 165.3496
0.0642689 | 165.1821
0.06434163 | 165.2228
0.06439884 | 165.4368
0.0644723 | 165.4044
0.06456093 | 165.4282
0.06465439 | 165.4852
0.06472004 | 164.8355
0.06478495 | 165.3522
0.06486833 | 165.3263
0.06494747 | 165.5338
0.06502978 | 165.2875
0.06509794 | 165.4277
0.06518167 | 165.3952
0.0652569 | 165.1919
0.06532978 | 165.2796
0.06539202 | 165.49
0.06547876 | 165.4116
0.06554952 | 165.2584
0.06563348 | 165.2963
0.06570948 | 165.2878
0.06578642 | 165.3189
0.0658573 | 165.3527
0.06593045 | 165.388
0.06601058 | 165.401
0.06608129 | 165.1181
0.06613734 | 165.3676
0.06622948 | 165.3366
0.06630345 | 165.278
0.06637745 | 165.2908
0.0664605 | 165.2612
0.06652534 | 164.9704
0.06660915 | 165.2587
0.06668788 | 165.2063
0.06675001 | 164.9885
0.06682393 | 165.3063
0.06690034 | 165.2573
0.06697223 | 165.3203
0.06705755 | 164.9935
0.06711675 | 164.981
0.06721733 | 165.1509
0.06728343 | 165.0033
0.06734065 | 165.1261
0.06745505 | 165.192
0.06751108 | 165.271
0.06759372 | 165.1747
0.06766157 | 165.0938
0.06775051 | 165.1033
0.06781344 | 164.8519
0.06789686 | 165.1528
0.06795263 | 164.9354
0.06805001 | 165.1119
0.06811543 | 165.0334
0.06819479 | 164.8557
0.06826072 | 164.9708
0.06830249 | 164.8984
0.06842877 | 165.2526
0.0684951 | 165.0406
0.06857558 | 164.9788
0.06863865 | 165.1123
0.06872102 | 164.7701
0.06879652 | 164.8553
0.06887305 | 164.9858
0.0689489 | 164.7385
0.06904354 | 165.0175
0.06908726 | 164.8311
0.0691709 | 164.8384
0.06925173 | 164.986
0.0693271 | 164.9124
0.06939338 | 164.7491
0.06948058 | 164.7845
0.06955866 | 164.8796
0.06962554 | 164.6556
0.06970067 | 164.6265
0.06979332 | 164.7208
0.0698527 | 164.6245
0.069926 | 164.6363
0.07001326 | 164.8491
0.07011026 | 164.5785
0.07016007 | 164.3398
0.07022873 | 164.7445
0.07031975 | 164.776
0.07039056 | 164.4942
0.07046283 | 164.5457
0.07055798 | 164.5052
0.07061405 | 164.4717
0.07070029 | 164.5556
0.07077496 | 164.4727
0.07084883 | 164.3236
0.07091947 | 164.3271
0.07100167 | 164.5203
0.07108779 | 164.4347
0.07114876 | 164.2183
0.07122451 | 164.1846
0.0712898 | 164.4398
0.07138869 | 164.3528
0.07145467 | 163.9442
0.07153277 | 164.1082
0.07160493 | 164.2896
0.07167927 | 164.1255
0.07175734 | 163.963
0.07184181 | 164.1569
0.07190698 | 164.157
0.07198085 | 164.1413
0.07205598 | 164.0246
0.07213293 | 164.025
0.07219665 | 164.1387
0.07228298 | 164.2197
0.07235097 | 163.9514
0.07241967 | 163.7744
0.07249061 | 164.0141
0.07257027 | 164.1225
0.07266001 | 163.911
0.07273534 | 163.9233
0.0728024 | 163.8014
0.07287493 | 163.896
0.07294852 | 163.6815
0.07303016 | 163.8675
0.07309728 | 163.8264
0.07316723 | 163.9127
0.07327787 | 163.8365
0.0733439 | 163.6054
0.07340396 | 163.7273
0.07348616 | 163.6381
0.07355509 | 163.6129
0.07365811 | 163.6532
0.07372432 | 163.7292
0.0738012 | 163.5472
0.07387022 | 163.6891
0.07395048 | 163.3569
0.07402687 | 163.4998
0.07411285 | 163.4313
0.07416975 | 163.6627
0.0742513 | 163.2305
0.07434028 | 163.0851
0.07440882 | 163.4985
0.07450422 | 163.3906
0.0745659 | 163.2956
0.07462666 | 163.154
0.07471093 | 163.2752
0.07478869 | 163.2825
0.07487838 | 163.1768
0.0749369 | 162.9282
0.07503433 | 163.2219
0.07510014 | 163.3481
0.07516644 | 162.9275
0.07525784 | 162.8786
0.07532964 | 163.038
0.07541684 | 162.9995
0.07548281 | 162.8211
0.07556629 | 162.7526
0.07563282 | 162.7385
0.07570366 | 162.8283
0.07578627 | 162.81
0.07584918 | 162.8341
0.07593298 | 162.7389
0.07601783 | 162.7319
0.07608363 | 162.6064
0.07615967 | 162.5384
0.07622697 | 162.4636
0.0763147 | 162.4454
0.07639656 | 162.4752
0.07646922 | 162.4921
0.076547 | 162.3652
0.07662187 | 162.2108
0.07668547 | 162.4692
0.07676916 | 162.4025
0.07682727 | 162.3603
0.07691346 | 162.4036
0.07699272 | 161.934
0.07708523 | 162.4403
0.07714986 | 162.212
0.07722649 | 162.0627
0.07730734 | 162.2163
0.07737517 | 161.9396
0.07743804 | 162.1512
0.0775386 | 161.8677
0.07759541 | 161.8096
0.07767368 | 161.9553
0.07775585 | 161.9505
0.07783852 | 161.667
0.07789604 | 161.8469
0.07796452 | 161.8133
0.07803594 | 161.9516
0.07814343 | 161.5842
0.07820136 | 161.582
0.07827298 | 161.4726
0.07833813 | 161.5879
0.07842113 | 161.513
0.07849941 | 161.1852
0.07855853 | 161.4951
0.07864359 | 161.5179
0.0787082 | 161.3442
0.07881004 | 161.4248
0.07888299 | 161.3579
0.07894812 | 161.2766
0.07902299 | 161.3135
0.07910055 | 161.1641
0.0791608 | 161.1687
0.07923174 | 161.0367
0.07932133 | 161.1644
0.07939986 | 161.1069
0.07949192 | 161.0907
0.07952429 | 160.5773
0.07962645 | 160.9604
0.07970095 | 161.1612
0.07977592 | 160.771
0.07984671 | 160.4588
0.07991124 | 160.7332
0.07997712 | 160.8251
0.0800676 | 160.7057
0.08014214 | 160.6811
0.08023596 | 160.6029
0.0802962 | 160.2241
0.08035212 | 160.3828
0.08041981 | 160.6792
0.08051512 | 160.5884
0.08057863 | 159.8473
0.08064368 | 160.4468
0.08072527 | 160.5186
0.08083862 | 160.2977
0.08094001 | 159.9568
0.08100646 | 159.8454
0.08107199 | 160.0212
0.08113044 | 160.1128
0.08119136 | 160.1633
0.08127414 | 160.0823
0.08136145 | 159.962
0.08146011 | 159.7881
0.08153231 | 159.721
0.08160496 | 159.7829
0.08168277 | 159.7143
0.0817742 | 159.7731
0.08183823 | 159.4359
0.08189549 | 159.4269
0.08195678 | 159.6165
0.08201673 | 159.681
0.08211102 | 159.5799
0.08221595 | 159.3872
0.0823065 | 159.1665
0.08237876 | 159.0129
0.0824454 | 159.1137
0.08249741 | 159.2351
0.08255288 | 159.2663
0.08263119 | 159.3895
0.08271269 | 159.2273
0.08283394 | 158.7928
0.08291036 | 158.7526
0.08298567 | 158.7465
0.08304198 | 158.7794
0.08309289 | 158.9101
0.08315976 | 158.9225
0.08323938 | 158.8831
0.08333852 | 158.6867
0.08344381 | 158.4539
0.083521 | 158.3676
0.08358668 | 158.326
0.0836511 | 158.3627
0.08369961 | 158.4137
0.08374997 | 158.4834
0.08382468 | 158.5805
0.0839099 | 158.3981
0.08402896 | 158.1256
0.08413113 | 157.936
0.08418806 | 157.7968
0.08427955 | 157.9072
0.08433261 | 157.9718
0.08438748 | 158.0531
0.08445696 | 158.0542
0.08451379 | 157.8706
0.08461576 | 157.7382
0.08468901 | 157.652
0.08475221 | 157.602
0.084834 | 157.7752
0.08489536 | 157.5695
0.08497845 | 157.5298
0.08507302 | 157.3903
0.08513926 | 157.2686
0.08522037 | 157.3484
0.08528377 | 157.3365
0.08533978 | 157.3125
0.08543047 | 157.218
0.08552613 | 157.1328
0.08561004 | 156.9
0.08570271 | 156.8629
0.08575411 | 156.8486
0.08579375 | 156.904
0.08589652 | 156.9533
0.0859494 | 156.8671
0.08603879 | 156.7985
0.08612217 | 156.6489
0.08623397 | 156.4716
0.08631282 | 156.2837
0.08635856 | 156.203
0.08639952 | 156.3803
0.08645883 | 156.5167
0.0865141 | 156.6018
0.08660011 | 156.5304
0.08671223 | 156.2317
0.08683105 | 155.9698
0.0869042 | 155.3099
0.0869432 | 155.2313
0.08697654 | 155.6374
0.08701327 | 155.9284
0.08706456 | 156.8155
0.08726544 | 155.6696
0.08737605 | 154.5687
0.08740624 | 154.4874
0.08743859 | 154.8809
0.08747716 | 155.4911
0.08752822 | 156.4948
0.08773413 | 155.3457
0.08781142 | 154.3034
0.08784508 | 154.4776
0.08788887 | 155.0319
0.08794717 | 155.7844
0.08806241 | 155.3224
0.08817874 | 154.5147
0.08823545 | 154.7069
0.08828938 | 154.9979
0.08838041 | 155.1109
0.08845382 | 154.8465
0.08852158 | 154.6098
0.08861075 | 154.6639
0.08868231 | 154.6876
0.08876931 | 154.4761
0.08884525 | 154.3647
0.0889262 | 154.4285
0.08899837 | 154.4248
0.08908549 | 154.323
0.08916296 | 154.0201
0.08922121 | 154.0781
0.08927643 | 154.2164
0.08938426 | 154.0473
0.08946197 | 153.9538
0.08953921 | 153.7253
0.08961679 | 153.6798
0.08968814 | 153.5005
0.08976744 | 153.5986
0.0898164 | 153.8527
0.08991262 | 153.6078
0.0899921 | 153.2775
0.09005774 | 153.2982
0.09013718 | 153.4721
0.09019642 | 153.1441
0.09028325 | 153.3084
0.09036942 | 153.1428
0.0904418 | 152.8976
0.09050546 | 152.9491
0.09057796 | 152.9642
0.09066507 | 152.8569
0.09073661 | 152.6244
0.09080687 | 152.655
0.09087807 | 152.5432
0.09093861 | 152.5756
0.09102092 | 152.5368
0.09111654 | 152.3703
0.09119636 | 152.4145
0.09127163 | 152.3274
0.09135091 | 152.1573
0.09142726 | 152.1877
0.09148223 | 151.9659
0.09156209 | 151.9259
0.09163677 | 152.1322
0.09173966 | 151.856
0.09182411 | 151.5462
0.09188648 | 151.5607
0.09196037 | 151.4989
0.09202192 | 151.5721
0.09209617 | 151.8106
0.09218827 | 151.3614
0.09227327 | 151.1761
0.09235093 | 151.1213
0.09240094 | 151.1973
0.09244976 | 151.21
0.09253537 | 151.3777
0.09265723 | 150.8763
0.09273577 | 150.5866
0.09279307 | 150.6378
0.09283353 | 150.5846
0.09289208 | 150.979
0.09298061 | 151.0085
0.09309 | 150.3889
0.09318009 | 150.224
0.09324011 | 150.1694
0.09329013 | 150.2651
0.09338251 | 150.5251
0.09344946 | 150.2586
0.09358266 | 149.8948
0.09364083 | 149.8354
0.09367962 | 149.3085
0.09372327 | 149.8113
0.09378125 | 150.1747
0.09389607 | 149.8089
0.09399421 | 149.2879
0.09406179 | 149.3488
0.09414466 | 149.3797
0.09422674 | 149.5143
0.09431376 | 149.269
0.09438003 | 149.1499
0.09444612 | 149.0154
0.0945085 | 149.0752
0.09458518 | 149.0424
0.09467293 | 148.9586
0.09476359 | 148.6054
0.09480781 | 148.5342
0.09487142 | 148.6569
0.09496023 | 148.7857
0.09505616 | 148.5964
0.09514544 | 148.1184
0.09521583 | 147.961
0.0952734 | 148.0736
0.0953303 | 148.4239
0.09542217 | 148.3081
0.09551854 | 147.6528
0.0955753 | 147.6499
0.09563833 | 148.0435
0.09570142 | 147.8871
0.09579145 | 147.7128
0.09588978 | 147.3684
0.09595956 | 147.2452
0.0960051 | 147.4206
0.09608263 | 147.5886
0.09617978 | 147.2994
0.09623662 | 146.6372
0.0962961 | 146.9554
0.09637063 | 147.2729
0.09647599 | 146.709
0.09656347 | 146.5812
0.09662864 | 146.6039
0.09671083 | 146.6102
0.09677602 | 146.7002
0.09686015 | 146.3794
0.09693592 | 146.3462
0.09698747 | 146.2398
0.09705798 | 146.6031
0.09716401 | 145.8209
0.09724545 | 145.8599
0.09730836 | 145.8313
0.09736916 | 146.1382
0.09747227 | 145.7884
0.09753539 | 145.2718
0.09761671 | 145.2893
0.09768225 | 145.5935
0.09775034 | 145.7372
0.09785869 | 145.1742
0.09793944 | 145.1664
0.09799468 | 144.9552
0.09804614 | 145.1954
0.09815413 | 144.7935
0.09821436 | 144.8233
0.09827471 | 144.7264
0.09833566 | 144.8325
0.09846876 | 144.3832
0.09851776 | 144.2945
0.09859501 | 144.5739
0.09867273 | 144.3217
0.09874346 | 144.1876
0.09882054 | 143.9432
0.09890264 | 143.9588
0.0989771 | 144.0988
0.09904085 | 143.7187
0.09913962 | 143.7645
0.09921424 | 143.8985
0.09928103 | 143.3363
0.09936471 | 143.2878
0.09942112 | 143.4608
0.09949758 | 143.6831
0.09959319 | 143.0809
0.09964035 | 142.1829
0.09971116 | 143.1169
0.09977096 | 143.2674
0.09987582 | 142.8844
0.09994183 | 142.546
0.1000137 | 142.4506
0.1000817 | 142.5252
0.1001578 | 142.5885
0.1002457 | 142.3374
0.1003247 | 142.154
0.1004 | 141.9306
0.1004787 | 142.0396
0.10056 | 142.1347
0.1006326 | 141.8466
0.1007121 | 141.7479
0.1007796 | 141.6036
0.1008376 | 141.4716
0.100925 | 141.5951
0.1010089 | 141.2902
0.1010787 | 141.0683
0.1011569 | 141.2261
0.1012333 | 141.1959
0.101302 | 140.8484
0.1013774 | 140.8523
0.1014623 | 140.7283
0.1015541 | 140.5574
0.1016143 | 140.3693
0.1016927 | 140.2974
0.1017724 | 140.3717
0.1018521 | 140.1389
0.1019228 | 139.9674
0.1019798 | 139.7495
0.1020567 | 140.2077
0.1021697 | 139.6357
0.1022191 | 139.1543
0.1022796 | 139.3417
0.1023438 | 139.7376
0.1024339 | 139.6051
0.1025495 | 138.9961
0.1026164 | 138.8701
0.1026783 | 138.9452
0.1027364 | 139.0096
0.1028139 | 139.0486
0.1029238 | 138.5648
0.1029755 | 137.8879
0.1030011 | 138.0559
0.1030618 | 138.6031
0.1031441 | 139.1247
0.103321 | 137.2357
0.1033603 | 137.1587
0.1033979 | 137.7207
0.1034724 | 138.5435
0.1035787 | 137.8043
0.1036722 | 137.1727
0.1037298 | 137.5799
0.1038065 | 137.5926
0.1038865 | 137.0885
0.1039428 | 137.2114
0.1040528 | 137.1969
0.1041348 | 136.9244
0.1042003 | 136.8471
0.1042628 | 136.7505
0.1043377 | 136.5718
0.1044175 | 136.4929
0.1044895 | 136.0683
0.1045591 | 136.5686
0.104631 | 136.0523
0.104714 | 135.9213
0.1048019 | 136.0851
0.104862 | 135.9445
0.1049456 | 135.6934
0.1050171 | 135.3928
0.1050968 | 135.6152
0.1051621 | 135.4284
0.1052433 | 135.4336
0.1053334 | 135.0134
0.1053867 | 134.8434
0.1054585 | 135.1118
0.1055407 | 134.8225
0.1056089 | 134.8495
0.1056694 | 134.3103
0.1057452 | 134.6153
0.1058397 | 134.4965
0.1059145 | 134.2665
0.1059968 | 133.917
0.1060533 | 133.911
0.1061252 | 134.0455
0.1062169 | 133.7534
0.1062933 | 133.6405
0.1063776 | 133.3305
0.1064476 | 133.2361
0.1065104 | 133.3502
0.1066033 | 133.1383
0.1066831 | 133.026
0.1067385 | 132.8106
0.1068246 | 132.7064
0.1069032 | 132.6799
0.1069841 | 132.4818
0.1070593 | 132.3983
0.1071575 | 132.1431
0.1072229 | 132.1579
0.1072999 | 131.8998
0.1073828 | 131.7489
0.1074453 | 131.6645
0.1075371 | 131.6481
0.1075958 | 131.381
0.1076681 | 131.6205
0.1077602 | 131.0231
0.1078377 | 130.9455
0.1079303 | 131.0905
0.1079734 | 130.7109
0.1080625 | 130.7934
0.1081207 | 130.6915
0.108212 | 130.5864
0.1082872 | 130.171
0.1083612 | 130.248
0.1084166 | 130.1637
0.1085019 | 130.0319
0.108574 | 129.8474
0.1086406 | 129.7497
0.1087147 | 129.6119
0.1088078 | 129.45
0.1088618 | 129.1921
0.1089602 | 129.106
0.1090239 | 128.9616
0.1091001 | 129.15
0.1091769 | 128.7347
0.1092504 | 128.6145
0.1093257 | 128.5223
0.1094075 | 128.6303
0.1094853 | 128.0692
0.1095764 | 128.2534
0.1096468 | 127.7731
0.1097119 | 127.9781
0.1097914 | 128.0013
0.1098955 | 127.573
0.10994 | 127.5421
0.1100152 | 127.7079
0.1100906 | 127.2567
0.1101938 | 126.9057
0.1102518 | 126.8914
0.1103138 | 126.8386
0.1104011 | 126.5812
0.1104707 | 126.7092
0.1105257 | 126.4143
0.1106359 | 126.2355
0.1106956 | 126.2555
0.1107978 | 125.7639
0.1108525 | 125.7731
0.1109572 | 125.9468
0.1110161 | 125.3809
0.1110755 | 125.3496
0.1111585 | 125.4914
0.1112251 | 125.2629
0.1113097 | 124.9199
0.1113782 | 125.1205
0.1114627 | 124.3065
0.1115207 | 124.7745
0.1115894 | 124.3251
0.1116911 | 124.1068
0.1117576 | 124.0451
0.111845 | 123.896
0.1118813 | 123.8893
0.1119993 | 123.7445
0.112049 | 123.1051
0.1121086 | 123.5431
0.1121938 | 123.1564
0.1122985 | 123.0841
0.1123619 | 122.8242
0.1124089 | 123.0714
0.1125149 | 122.595
0.1125681 | 122.4131
0.1126469 | 122.3269
0.1127207 | 122.3497
0.1128056 | 122.1871
0.1128799 | 121.6623
0.1129411 | 121.8699
0.1130368 | 121.9747
0.1131129 | 121.3169
0.1131787 | 121.2856
0.1132485 | 121.3531
0.1133278 | 120.9188
0.113404 | 121.0078
0.1134812 | 120.6209
0.113556 | 120.4993
0.1136392 | 120.4535
0.113696 | 120.2628
0.1137535 | 120.2225
0.1138384 | 119.8856
0.1139333 | 119.9206
0.1140004 | 119.5272
0.1140801 | 119.3245
0.1141444 | 119.1831
0.1141929 | 118.9551
0.1142806 | 119.1011
0.1143935 | 118.8053
0.1144598 | 118.5377
0.1145042 | 118.5682
0.1146043 | 118.5123
0.1146683 | 118.0094
0.1147543 | 117.9489
0.1148503 | 117.9684
0.1149099 | 117.3418
0.114983 | 117.5326
0.1150519 | 117.7107
0.1151497 | 116.9078
0.1152365 | 117.0395
0.1152904 | 116.9233
0.1153614 | 116.7167
0.1154433 | 116.4058
0.1155175 | 116.3335
0.115607 | 116.2298
0.1156631 | 115.8694
0.1157459 | 115.8869
0.1158497 | 115.6263
0.1159131 | 114.962
0.1159685 | 115.2851
0.1160371 | 115.3563
0.1161277 | 114.5107
0.1162072 | 114.6991
0.1163032 | 114.5478
0.1163809 | 114.0217
0.1164384 | 114.1572
0.1165293 | 113.8643
0.1165968 | 113.6646
0.116688 | 113.5367
0.1167613 | 113.3503
0.1168506 | 112.9366
0.1168814 | 111.9848
0.1169375 | 112.758
0.1170438 | 112.6355
0.1171399 | 112.0458
0.1172087 | 111.7214
0.1173017 | 111.737
0.1173715 | 111.2056
0.1174422 | 111.154
0.1174998 | 110.6597
0.1176066 | 110.3291
0.1176563 | 109.8189
0.1177457 | 109.7571
0.117816 | 109.2768
0.1179068 | 108.8311
0.118005 | 108.1584
0.1180285 | 107.4122
0.1180875 | 108.079
0.1182435 | 104.8894
0.1182671 | 104.8075
0.118317 | 105.8699
0.1184625 | 103.7698
0.1184985 | 103.4893
0.1185975 | 102.972
0.1186714 | 101.6697
0.1187134 | 101.7215
0.1188448 | 101.184
0.1189038 | 100.2827
0.1189706 | 99.61962
0.1190354 | 99.07848
0.1191419 | 96.87827
0.1192058 | 96.78154
0.1192873 | 93.82117
0.1193512 | 94.49193
0.1194376 | 93.27755
0.1194989 | 91.80675
0.1195851 | 91.7936
0.1196687 | 90.52865
0.1197289 | 90.0443
0.1198333 | 88.90417
0.1198599 | 88.17641
0.1199623 | 87.53288
0.1200255 | 86.78532
0.1201123 | 85.76917
0.1201866 | 84.55971
0.1202399 | 84.68702
0.1203583 | 83.27476
0.1203926 | 82.75957
0.1204691 | 82.62064
0.1205544 | 81.9461
0.1206244 | 81.73914
0.1206936 | 80.68767
0.1207687 | 80.79214
0.1208463 | 79.90754
0.1209353 | 79.18098
0.1209951 | 78.8858
0.1210957 | 77.94553
0.1211565 | 77.37603
0.1212333 | 77.23447
0.1213321 | 76.32082
0.1213816 | 75.24533
0.121444 | 75.3859
0.1215395 | 74.72906
0.1216194 | 74.3574
0.1217018 | 73.90831
0.121751 | 73.29254
0.1218457 | 72.70429
0.1218989 | 72.43577
0.1219899 | 71.40716
0.1220632 | 71.27012
0.1221522 | 70.66641
0.1222164 | 69.96833
0.1222642 | 69.46289
0.1223834 | 68.85155
0.1224011 | 68.29605
0.12249 | 67.53051
0.1225949 | 66.92046
0.1226665 | 66.68504
0.1227564 | 65.98121
0.1228146 | 65.69735
0.122906 | 64.97523
0.1229404 | 64.54412
0.1230549 | 63.72206
0.1231021 | 63.80656
0.1232149 | 62.36202
0.1232579 | 62.43487
0.1233499 | 60.84077
0.1234042 | 61.11668

## C2
Deformación | Esfuerzo | SUT | 171.6132 | MPa
0 | 0 | SY | 99.26540635 | MPa
2.66848e-06 | 0.2922322 | % alargamiento | 12.36739 | -
1.055047e-05 | 1.210175 | E | 71.8689 | GPa
2.662241e-05 | 2.440329
5.651559e-05 | 5.171792
8.287252e-05 | 7.855021
0.0001263038 | 11.17507
0.0001540277 | 13.55663
0.0001808391 | 15.76821
0.0002104788 | 18.29742
0.000223889 | 19.91197
0.0002452197 | 21.91037
0.0002900444 | 24.88674
0.0003253738 | 27.3237
0.0003419507 | 28.60731
0.0003644342 | 30.41453
0.0003944567 | 32.69514
0.0004199622 | 34.36654
0.0004428685 | 36.38556
0.0004773687 | 38.55357
0.0004962567 | 39.91423
0.0005237128 | 41.48029
0.0005566107 | 43.45967
0.0005803598 | 45.43761
0.0006090569 | 47.15926
0.0006391583 | 49.24352
0.0006701945 | 50.78084
0.0006926401 | 52.28535
0.0007211799 | 54.22599
0.0007415401 | 55.44395
0.0007776133 | 57.16561
0.0007976862 | 58.56861
0.0008288596 | 60.03861
0.0008539798 | 61.54759
0.0008845104 | 63.18179
0.0009250238 | 64.74601
0.0009440997 | 65.68868
0.0009660631 | 66.65065
0.0009910442 | 67.96276
0.001020569 | 69.0957
0.001045828 | 70.24835
0.001080451 | 71.44336
0.00110278 | 72.68268
0.001138422 | 73.76113
0.001169924 | 74.90064
0.001188735 | 75.37991
0.001220688 | 76.54137
0.001244479 | 77.32828
0.001274288 | 78.17631
0.001309666 | 78.96606
0.00133311 | 79.46415
0.001353781 | 80.34572
0.00139107 | 81.22447
0.00142322 | 81.61772
0.00144458 | 82.03022
0.00146255 | 82.24038
0.001492706 | 83.0743
0.001520794 | 83.94164
0.00155508 | 84.0367
0.001583415 | 84.46086
0.001601786 | 84.8631
0.00163457 | 85.41856
0.001664343 | 85.52308
0.001689035 | 85.88916
0.001710504 | 86.31263
0.00173799 | 86.74036
0.001767948 | 87.0952
0.00179741 | 87.30423
0.001828262 | 87.73686
0.001847287 | 87.91522
0.001877801 | 88.53677
0.001908719 | 88.98481
0.001931293 | 89.15482
0.001957968 | 89.49023
0.00198357 | 89.95383
0.002017297 | 90.26458
0.002042823 | 90.45223
0.002057563 | 90.57872
0.002094062 | 91.1583
0.00211323 | 91.41214
0.002155737 | 92.00629
0.002177467 | 91.99887
0.002206178 | 92.27224
0.002225025 | 92.68596
0.002253544 | 93.12162
0.002282701 | 93.48474
0.002321647 | 94.06748
0.002343732 | 93.99956
0.002365277 | 94.36038
0.00238869 | 94.80053
0.002414453 | 95.09707
0.002484219 | 95.22448
0.00257073 | 95.71425
0.002629144 | 95.94632
0.002698232 | 96.28303
0.002762624 | 96.70798
0.002832224 | 97.06886
0.002946109 | 97.5849
0.003012198 | 97.50797
0.003070337 | 97.91702
0.003133607 | 98.33405
0.003215395 | 98.68457
0.003289327 | 98.86061
0.003373406 | 99.26541
0.003430512 | 99.39522
0.003506341 | 99.78545
0.003566456 | 99.93386
0.003641153 | 100.205
0.003724729 | 100.4913
0.003802182 | 100.9208
0.003883172 | 101.2028
0.003959607 | 101.3018
0.00402379 | 101.6777
0.004107391 | 101.9942
0.004168736 | 102.2838
0.004243878 | 102.6655
0.004341636 | 103.3527
0.004421628 | 102.8836
0.004494534 | 103.4154
0.004562231 | 103.7583
0.004637617 | 104.2024
0.00472293 | 104.3296
0.00479351 | 104.665
0.004880389 | 104.949
0.004939302 | 105.2031
0.005024743 | 105.4272
0.005092184 | 105.4366
0.005175514 | 105.8055
0.005228982 | 106.2206
0.005301827 | 106.4821
0.005371186 | 106.8686
0.005474578 | 106.9
0.005573764 | 107.4251
0.005635123 | 107.3977
0.005709475 | 107.6778
0.005795063 | 108.3879
0.005844674 | 108.1558
0.005921756 | 108.4102
0.006011308 | 108.7739
0.006072727 | 109.1461
0.006157116 | 109.4179
0.006233279 | 109.6154
0.006329231 | 109.7707
0.006403573 | 109.8989
0.006464 | 110.3184
0.006559849 | 110.9881
0.006621151 | 110.6993
0.006704308 | 111.0903
0.006769061 | 111.2735
0.00684527 | 111.767
0.006911576 | 111.9585
0.007003702 | 112.2966
0.007077744 | 112.1862
0.00714917 | 112.5961
0.007214269 | 112.7615
0.007314976 | 113.3225
0.00739818 | 113.5803
0.007450051 | 113.7721
0.007540823 | 113.7515
0.007609767 | 113.8626
0.007680119 | 114.0536
0.007758641 | 114.1888
0.007813487 | 114.5001
0.007917163 | 115.149
0.007991656 | 115.3673
0.008069864 | 115.7071
0.008152489 | 116.0293
0.008222974 | 116.1716
0.008313211 | 116.0165
0.008369965 | 116.0999
0.008452087 | 116.3129
0.008522517 | 116.7888
0.008596464 | 117.053
0.008654933 | 117.3415
0.008744947 | 117.9054
0.008815785 | 117.8226
0.008907751 | 118.2957
0.008968058 | 118.3786
0.009061996 | 118.7557
0.009119893 | 118.6917
0.009202652 | 118.0654
0.00928409 | 118.4006
0.009351037 | 118.6752
0.00942674 | 119.2793
0.009508796 | 119.4137
0.00958207 | 119.6697
0.009646063 | 120.1214
0.009691306 | 120.4497
0.009789038 | 121.0053
0.009884243 | 121.1535
0.009936956 | 121.1313
0.01002917 | 121.2357
0.01013006 | 121.384
0.01021311 | 120.8292
0.01025458 | 121.0497
0.01032216 | 121.2665
0.01039427 | 122.1342
0.01050201 | 122.813
0.0105562 | 122.5375
0.01062598 | 122.9583
0.01070295 | 123.2854
0.01078335 | 123.4114
0.01088208 | 123.1958
0.0109548 | 122.9645
0.01103137 | 123.2891
0.01110517 | 123.4875
0.01118436 | 123.8424
0.01124483 | 124.1267
0.01131266 | 124.5303
0.01140783 | 125.0172
0.01147861 | 124.8626
0.01155021 | 125.2586
0.01163246 | 125.5307
0.01170565 | 125.822
0.01177988 | 125.8931
0.01185262 | 126.1692
0.01192773 | 126.3895
0.01200191 | 125.9317
0.01209686 | 126.0295
0.0121494 | 126.0388
0.01222135 | 126.5197
0.01229629 | 126.6321
0.01239634 | 127.3284
0.01247858 | 127.1255
0.01254155 | 127.4316
0.01260115 | 127.8593
0.01269079 | 128.552
0.01276423 | 128.4266
0.01285999 | 127.9629
0.01292945 | 127.7426
0.01300516 | 127.986
0.013071 | 128.3394
0.01315885 | 128.8087
0.01324637 | 129.0636
0.01329987 | 129.1925
0.01337594 | 129.2701
0.01348177 | 129.913
0.0135246 | 130.0163
0.01361168 | 130.238
0.01370344 | 130.266
0.0137503 | 130.7392
0.01383192 | 130.8014
0.01390606 | 131.1625
0.0139932 | 131.5041
0.01406814 | 131.7256
0.0141474 | 130.9855
0.01424205 | 130.6897
0.01430641 | 130.8242
0.01436541 | 130.9552
0.01443449 | 131.3499
0.01450554 | 131.9022
0.01458088 | 132.0472
0.01466369 | 132.4836
0.01473335 | 132.783
0.01479796 | 132.955
0.01488612 | 133.5247
0.0149529 | 133.5682
0.01504782 | 133.0339
0.01514732 | 132.7964
0.01520839 | 132.8977
0.01528329 | 133.1358
0.01535451 | 133.1232
0.01541281 | 133.2249
0.01548695 | 133.7664
0.01557465 | 134.0363
0.01561458 | 134.3408
0.0156986 | 134.7488
0.01576416 | 134.8379
0.01586805 | 135.053
0.01594579 | 135.1547
0.01601665 | 135.1522
0.01607613 | 135.333
0.01616731 | 135.7083
0.01623912 | 135.9282
0.01631226 | 136.3131
0.01639354 | 136.3347
0.01648241 | 136.626
0.01653479 | 136.6387
0.01663343 | 137.1444
0.01670398 | 136.6814
0.0168237 | 135.6308
0.01688691 | 135.8373
0.01696048 | 136.2257
0.01701379 | 136.5153
0.01708553 | 136.7128
0.01716838 | 136.9451
0.01724558 | 137.4795
0.01730426 | 137.9259
0.01739279 | 138.4441
0.01745953 | 138.5568
0.01754269 | 138.7824
0.01763403 | 137.6934
0.01770965 | 137.9163
0.01779444 | 138.2337
0.01786718 | 138.1334
0.01793329 | 137.8508
0.01800909 | 138.2509
0.01807445 | 138.7704
0.01814218 | 138.9728
0.01822749 | 139.6227
0.01831508 | 139.8019
0.01839867 | 139.8105
0.01844182 | 139.7061
0.01851481 | 140.316
0.01858465 | 140.5999
0.01869028 | 140.693
0.0187385 | 140.8499
0.01884055 | 140.774
0.01892983 | 140.8287
0.01900014 | 141.077
0.01905559 | 141.1011
0.01913492 | 141.413
0.01920421 | 141.5028
0.01928545 | 141.7859
0.01935853 | 141.9905
0.01943786 | 142.1756
0.01952654 | 142.2588
0.01961611 | 142.2342
0.01967317 | 141.5209
0.01976985 | 140.5453
0.01987726 | 141.247
0.0199087 | 141.4915
0.01998294 | 141.7795
0.0200796 | 142.0031
0.02013213 | 142.8258
0.02019568 | 143.1707
0.02027619 | 143.4215
0.02034881 | 143.8941
0.02044261 | 143.8213
0.02051765 | 144.3435
0.02060365 | 143.7992
0.02067961 | 143.1631
0.02074367 | 143.4054
0.02085535 | 143.4178
0.0209199 | 142.9881
0.02100385 | 143.2301
0.0210584 | 143.4199
0.02113001 | 144.0478
0.02120321 | 144.2813
0.02128197 | 144.4809
0.02135416 | 144.5439
0.02143229 | 144.7885
0.02149271 | 144.9967
0.02157499 | 145.2265
0.02164755 | 145.5555
0.02173639 | 145.803
0.02181146 | 145.8216
0.02189716 | 146.1655
0.02196112 | 146.0185
0.0220372 | 146.1622
0.02211767 | 146.171
0.02219554 | 146.4466
0.02228055 | 146.7273
0.02233635 | 146.5684
0.02241261 | 146.7896
0.02251174 | 146.7487
0.02255725 | 146.9831
0.02263247 | 147.332
0.02271489 | 147.3475
0.0228136 | 147.5505
0.02288514 | 147.3273
0.02294988 | 147.0902
0.02303661 | 147.1342
0.02312643 | 146.8898
0.02318785 | 146.6391
0.02328016 | 146.6646
0.02334987 | 146.7997
0.02342193 | 147.022
0.02348446 | 147.3427
0.02357019 | 147.9399
0.02363479 | 148.3485
0.02369839 | 149.0311
0.02377992 | 148.952
0.02384428 | 149.1552
0.02395005 | 148.9676
0.02404542 | 147.8651
0.02410385 | 148.1717
0.02418124 | 148.4406
0.02426411 | 148.1729
0.02434419 | 148.1885
0.02439684 | 148.5377
0.02446788 | 148.8803
0.02455598 | 149.148
0.02461811 | 149.246
0.02469311 | 149.3367
0.02477975 | 149.7127
0.02483442 | 149.8242
0.02490947 | 150.0708
0.02498072 | 150.1509
0.02504881 | 150.3833
0.02511963 | 150.5579
0.02521135 | 150.6562
0.02528248 | 151.0416
0.02536416 | 151.155
0.0254438 | 151.1422
0.0255082 | 151.183
0.02558085 | 151.478
0.02565019 | 151.3735
0.02573932 | 151.8486
0.02582104 | 151.9429
0.02590175 | 151.7654
0.02599408 | 152.1081
0.02605846 | 151.8232
0.02612205 | 151.612
0.02620364 | 151.8455
0.02628029 | 152.0928
0.02636713 | 152.42
0.02642972 | 152.2545
0.02651867 | 152.0874
0.02661611 | 151.9471
0.02667053 | 152.0148
0.02673437 | 152.0846
0.02683289 | 151.8801
0.02689264 | 151.4437
0.02697 | 151.6368
0.0270462 | 151.67
0.02712741 | 151.8106
0.02719195 | 152.0974
0.02726501 | 152.8876
0.02731408 | 153.2006
0.02739985 | 153.6247
0.0274866 | 153.8207
0.0275582 | 153.6475
0.0276157 | 153.9347
0.02771602 | 154.3002
0.02781112 | 153.2743
0.02787551 | 153.475
0.02794761 | 153.726
0.02800019 | 153.7267
0.02810216 | 153.6445
0.02817019 | 153.3896
0.02824194 | 153.4506
0.02831549 | 153.7599
0.02840451 | 153.8428
0.02848323 | 153.9025
0.02852969 | 153.8055
0.02860906 | 154.3414
0.02869339 | 154.5675
0.02876691 | 154.5001
0.02882047 | 154.5202
0.02889575 | 154.9211
0.02899623 | 155.2624
0.02906644 | 155.2379
0.02913771 | 155.2219
0.02920875 | 155.6423
0.0292814 | 155.458
0.0293719 | 156.0359
0.02943191 | 156.0881
0.02951797 | 156.0128
0.02958195 | 156.1511
0.02965016 | 156.0703
0.0297471 | 156.3894
0.02983641 | 156.4933
0.02991394 | 156.5129
0.02998707 | 156.7447
0.03007074 | 156.5226
0.03010522 | 156.5493
0.03019685 | 156.9497
0.03028912 | 156.8941
0.03034324 | 157.0237
0.03042127 | 156.9166
0.03052241 | 157.1207
0.03061301 | 157.2403
0.03066404 | 157.069
0.03074509 | 156.8781
0.03084127 | 156.659
0.03091172 | 156.6452
0.03096392 | 156.3496
0.03105007 | 156.4318
0.03112853 | 156.4742
0.03122196 | 156.5027
0.03129881 | 156.3774
0.0313594 | 156.7795
0.03142039 | 157.1619
0.03148537 | 157.6332
0.03158216 | 157.1138
0.03165082 | 157.1736
0.03171333 | 157.6748
0.0317924 | 158.2593
0.03183724 | 158.6813
0.03194894 | 158.8877
0.0320113 | 158.6404
0.03208312 | 158.7716
0.03215458 | 159.396
0.03224467 | 159.3304
0.03235467 | 157.7206
0.0324135 | 158.0651
0.03248688 | 158.255
0.03257333 | 158.4091
0.03265375 | 158.0241
0.03269805 | 158.2813
0.03276763 | 158.2489
0.03285534 | 158.2449
0.03292295 | 158.3651
0.03301738 | 158.5733
0.03309941 | 158.7682
0.03315439 | 159.0756
0.03324606 | 159.2247
0.03332663 | 159.0922
0.03338894 | 159.1252
0.0334686 | 159.4341
0.03353311 | 159.6196
0.0335944 | 159.6929
0.03371007 | 159.9634
0.0337615 | 159.7187
0.03386754 | 159.9162
0.03393164 | 160.2633
0.03400032 | 160.309
0.03407037 | 160.5777
0.03415713 | 160.8158
0.03422291 | 160.7434
0.03430657 | 160.9595
0.03438219 | 160.9577
0.03445602 | 160.8699
0.03452972 | 161.0594
0.03462253 | 161.1489
0.03468754 | 161.2676
0.03476629 | 161.2632
0.03483735 | 161.3734
0.03490493 | 161.3506
0.03498421 | 161.6421
0.03505931 | 161.5973
0.03514079 | 161.6573
0.03523099 | 161.6356
0.03528913 | 161.6457
0.03537794 | 161.7232
0.03544181 | 161.5895
0.03551046 | 161.8046
0.03559841 | 161.7535
0.03569659 | 162.0265
0.03575717 | 161.7338
0.03583143 | 161.6817
0.0359116 | 161.974
0.03597925 | 162.0946
0.03605036 | 161.7858
0.03615715 | 161.5356
0.03623908 | 160.9201
0.03631848 | 160.9787
0.03637143 | 160.9246
0.03645675 | 161.2711
0.03652854 | 160.9089
0.03660691 | 161.2066
0.0366769 | 161.3343
0.03673551 | 161.6342
0.03681646 | 162.2695
0.03690385 | 161.9722
0.0369736 | 161.5681
0.03705708 | 161.7207
0.03710576 | 162.0498
0.03716699 | 162.5777
0.03726454 | 163.1648
0.03734627 | 163.5378
0.03741501 | 163.1864
0.03748313 | 163.1898
0.03756474 | 163.5926
0.03761928 | 163.7878
0.03771751 | 163.9856
0.03780073 | 164.0957
0.03787139 | 164.1136
0.03794747 | 163.8677
0.0380421 | 164.1757
0.03809882 | 164.564
0.03820557 | 164.6585
0.0382622 | 164.35
0.03836718 | 164.1875
0.03842391 | 163.6348
0.0385238 | 163.4214
0.03860423 | 162.7345
0.03868424 | 162.3574
0.0387369 | 162.9232
0.03882874 | 162.9379
0.0388654 | 162.7932
0.03897221 | 163.2395
0.03903677 | 163.0596
0.03909423 | 162.8737
0.03918672 | 163.4366
0.03923707 | 163.5069
0.03931133 | 163.5209
0.03939751 | 163.7787
0.03945987 | 163.7977
0.03952515 | 163.9051
0.0396022 | 163.9549
0.03968175 | 164.2141
0.03975911 | 164.151
0.03984171 | 164.2216
0.03990597 | 164.2589
0.03997312 | 164.5032
0.04004389 | 164.6803
0.040126 | 164.7473
0.04019581 | 164.6347
0.04027842 | 164.6552
0.04034241 | 164.887
0.04042625 | 164.9755
0.04050115 | 164.9632
0.04058714 | 165.1913
0.04064412 | 165.1602
0.04074582 | 165.3022
0.04080259 | 165.3239
0.04089775 | 165.6228
0.04097989 | 165.3988
0.04104022 | 165.2381
0.04111781 | 165.6349
0.04120407 | 165.8385
0.04127526 | 165.8294
0.04135786 | 165.9453
0.04144807 | 165.8131
0.04151087 | 165.7705
0.04157986 | 166.0544
0.0416473 | 166.2834
0.04173717 | 166.6545
0.04182418 | 166.4924
0.04189924 | 166.2091
0.04197997 | 166.2987
0.04204673 | 166.3217
0.04211715 | 166.6635
0.04218568 | 166.656
0.04225917 | 166.6842
0.04234996 | 166.7435
0.04242665 | 166.7955
0.04249048 | 166.4123
0.0425854 | 166.6563
0.0426532 | 166.6737
0.04273277 | 166.6511
0.04281622 | 166.7466
0.0429001 | 166.7869
0.0429663 | 166.9351
0.04302116 | 166.8391
0.04311914 | 167.1126
0.04316554 | 167.1236
0.04325402 | 167.2912
0.04334227 | 167.4522
0.04340563 | 167.5539
0.04347655 | 167.4696
0.04355908 | 167.5884
0.04364392 | 167.4765
0.04372667 | 167.0983
0.0438011 | 166.9681
0.04388918 | 166.8096
0.04396471 | 166.3294
0.04404909 | 166.1494
0.04411633 | 165.5393
0.04420221 | 165.9601
0.04426849 | 165.809
0.04434412 | 166.0039
0.04440677 | 165.9701
0.04447944 | 166.176
0.04456652 | 166.3108
0.04464681 | 166.2618
0.04471495 | 166.6006
0.04477592 | 166.7786
0.04484006 | 167.0839
0.04491245 | 167.2055
0.04498696 | 167.4848
0.04504596 | 167.4435
0.04514883 | 167.6552
0.04523605 | 167.7841
0.04528913 | 167.8995
0.04536104 | 167.8405
0.04544013 | 168.1436
0.04553376 | 168.3022
0.04557773 | 168.3401
0.04565599 | 168.424
0.04572984 | 168.7342
0.04581319 | 168.78
0.04591241 | 168.8857
0.04599557 | 168.8679
0.04605886 | 168.951
0.04612113 | 168.8917
0.04620183 | 169.3158
0.04628367 | 169.4712
0.04637241 | 169.527
0.04645502 | 169.3235
0.04655223 | 169.2988
0.0466261 | 169.038
0.04668183 | 168.6689
0.04677389 | 167.5827
0.04685271 | 167.6616
0.04692312 | 167.4556
0.04700965 | 167.3035
0.04705287 | 167.4597
0.04716617 | 167.6634
0.04723094 | 167.5908
0.04731838 | 167.8162
0.04735661 | 167.7053
0.04745371 | 167.8213
0.04752644 | 167.5367
0.04759873 | 167.964
0.04765725 | 167.9938
0.04774433 | 168.0203
0.04780992 | 168.2224
0.04789594 | 168.33
0.04797996 | 168.0938
0.0480303 | 168.3075
0.04811912 | 168.4187
0.04818273 | 168.3006
0.04826222 | 168.237
0.04833739 | 168.6137
0.0484084 | 168.4941
0.04850461 | 168.5652
0.04856781 | 168.425
0.04863885 | 168.6385
0.04871808 | 168.9465
0.04879927 | 168.7948
0.04888748 | 168.7439
0.04893751 | 168.6577
0.04904022 | 169.0941
0.0491042 | 168.7898
0.04917548 | 169.0355
0.04927422 | 169.1863
0.0493334 | 169.3162
0.04942801 | 169.0193
0.04949961 | 169.0537
0.04955619 | 169.317
0.04963344 | 169.4956
0.0497074 | 169.3568
0.04978943 | 169.2914
0.04984939 | 169.3151
0.0499466 | 169.6187
0.05003102 | 169.4589
0.05007441 | 169.5807
0.05016474 | 169.4697
0.0502326 | 169.5712
0.05031842 | 169.5704
0.05040311 | 169.8502
0.05046455 | 169.6035
0.05055182 | 169.5882
0.05060867 | 169.7414
0.05066823 | 169.9065
0.05073284 | 169.9697
0.05082736 | 169.9555
0.05091622 | 169.7453
0.05098784 | 169.7351
0.0510659 | 169.7457
0.05113605 | 169.9703
0.05121288 | 170.0235
0.05130141 | 170.3055
0.05135845 | 169.9301
0.05145366 | 169.9872
0.05153695 | 170.0932
0.05160422 | 170.2905
0.05166896 | 170.2586
0.05173909 | 170.2287
0.05182517 | 170.3867
0.05190508 | 170.3224
0.05199322 | 170.1879
0.05205868 | 170.2739
0.05213778 | 170.3462
0.05223299 | 170.5873
0.05230328 | 170.5663
0.05236977 | 170.4369
0.05245334 | 170.3931
0.0525224 | 170.42
0.05260675 | 170.5784
0.05268698 | 170.7982
0.05275091 | 170.7956
0.05281781 | 170.5623
0.05290722 | 170.6048
0.0529783 | 170.743
0.05306032 | 170.4052
0.05311969 | 170.6938
0.05319371 | 170.7765
0.053272 | 170.9509
0.0533566 | 170.7064
0.05342195 | 170.7433
0.05348903 | 170.7433
0.05356511 | 170.8273
0.05364898 | 170.6945
0.05372903 | 170.85
0.05379507 | 171.0234
0.05386582 | 170.8192
0.05395902 | 170.7546
0.05404106 | 170.9161
0.05410204 | 171.1699
0.05417535 | 170.9963
0.05425439 | 170.9832
0.05432471 | 170.9885
0.05441444 | 171.0857
0.05449377 | 171.0031
0.05456669 | 170.9186
0.05464331 | 171.196
0.05471625 | 171.1282
0.0547825 | 171.0726
0.05487895 | 171.0784
0.05495242 | 171.0863
0.05502033 | 171.0221
0.05510695 | 171.0893
0.0551776 | 171.1755
0.05525696 | 171.0149
0.0553301 | 171.0224
0.05541121 | 171.1465
0.05547922 | 171.362
0.05556526 | 171.2927
0.05563588 | 171.1846
0.05571482 | 171.0933
0.05578748 | 171.2433
0.05586879 | 171.3447
0.05594691 | 171.279
0.05601898 | 171.3565
0.05609409 | 171.3534
0.05615607 | 171.1988
0.05624188 | 171.4252
0.05631166 | 171.0949
0.05638498 | 171.3429
0.05644909 | 171.4661
0.05652519 | 171.3775
0.05659786 | 171.3786
0.05668693 | 171.2509
0.05675293 | 171.3457
0.05685651 | 171.4384
0.05690049 | 171.4365
0.05698045 | 171.3967
0.05706076 | 171.4516
0.0571301 | 171.3014
0.05721634 | 171.6132
0.05727355 | 171.2246
0.05736019 | 171.3966
0.05744813 | 171.3731
0.0575136 | 171.4342
0.05757176 | 171.3881
0.0576662 | 171.5961
0.05774592 | 171.2954
0.05781165 | 171.4393
0.05789467 | 171.4115
0.05797836 | 171.5824
0.05804874 | 171.3048
0.05812146 | 171.4619
0.05818271 | 171.5046
0.0582764 | 171.3624
0.0583406 | 171.5119
0.05841163 | 171.352
0.05849917 | 171.4298
0.05858345 | 171.5781
0.0586459 | 171.5577
0.05872451 | 171.2636
0.05878731 | 171.1858
0.05887999 | 171.5596
0.05895674 | 171.4263
0.05904684 | 171.3209
0.05911342 | 171.4265
0.05917561 | 171.4601
0.0592716 | 171.5077
0.0593447 | 171.3729
0.05942369 | 171.2258
0.0594922 | 171.3076
0.05955901 | 171.2932
0.05963979 | 171.4212
0.05971489 | 171.2509
0.05979918 | 171.317
0.05986606 | 171.6094
0.05995325 | 171.5025
0.06001019 | 171.2432
0.06010278 | 171.4221
0.06017476 | 171.4226
0.06025051 | 171.4598
0.06031388 | 171.1831
0.06041326 | 171.5195
0.06048771 | 171.422
0.06056656 | 171.4232
0.06062997 | 171.1889
0.06070708 | 171.6073
0.06078584 | 171.3756
0.06087173 | 171.1989
0.06093559 | 171.0768
0.06100675 | 171.3032
0.06109144 | 171.3005
0.06117437 | 171.4324
0.06124909 | 171.3739
0.0613163 | 170.8968
0.06140666 | 171.082
0.06147784 | 171.2546
0.06155947 | 171.2479
0.06162642 | 171.3825
0.06171055 | 171.0266
0.06177645 | 171.1515
0.06184243 | 171.3026
0.06193051 | 170.881
0.06200953 | 171.2632
0.06208911 | 171.0433
0.06213072 | 171.1619
0.06223661 | 171.0525
0.06230484 | 171.0248
0.0623782 | 171.1483
0.06246323 | 171.1967
0.06253541 | 170.9638
0.0626131 | 171.0586
0.06269408 | 171.2067
0.0627566 | 170.8071
0.06285965 | 171.1795
0.06290125 | 170.9001
0.06298166 | 170.9009
0.06306358 | 170.9521
0.06313851 | 170.7618
0.06323642 | 171.0093
0.06328731 | 170.9965
0.06336729 | 170.9106
0.06344894 | 170.9653
0.06350869 | 170.8185
0.06359986 | 170.8458
0.06366049 | 170.9577
0.06372296 | 170.831
0.06381408 | 170.8206
0.06388483 | 170.8249
0.06398109 | 170.8732
0.06403445 | 170.6744
0.06412142 | 170.826
0.06418443 | 170.6214
0.06426607 | 170.5444
0.06434753 | 170.6472
0.06442939 | 170.5777
0.06448282 | 170.7024
0.06458482 | 170.5729
0.06466626 | 170.6468
0.06471048 | 170.5319
0.06480342 | 170.7195
0.06488651 | 170.579
0.06496065 | 170.5025
0.06502759 | 170.4286
0.06510382 | 170.5881
0.0651759 | 170.603
0.06525593 | 170.2728
0.06534492 | 170.6705
0.06540143 | 170.2652
0.0654913 | 170.5565
0.06556453 | 170.1666
0.06565112 | 170.3738
0.06572755 | 170.4274
0.06577861 | 170.1238
0.0658735 | 170.1892
0.06594632 | 170.1824
0.0660171 | 170.1778
0.0660867 | 170.2262
0.06617865 | 170.083
0.06626358 | 170.2478
0.0663285 | 170.1363
0.06641476 | 170.1006
0.06646944 | 169.9553
0.06655622 | 170.1057
0.06663164 | 170.118
0.06669933 | 170.0426
0.06679038 | 170.054
0.06686125 | 169.8822
0.06693914 | 170.0096
0.06700681 | 169.8313
0.06709691 | 169.8476
0.06716944 | 169.9691
0.06725671 | 169.8594
0.06731246 | 169.9455
0.06737547 | 169.942
0.06745814 | 169.5782
0.0675421 | 169.7653
0.06759249 | 169.7213
0.06769505 | 169.6124
0.06776047 | 169.6391
0.0678435 | 169.6649
0.06791587 | 169.4497
0.06797951 | 169.5064
0.06806924 | 169.4424
0.06814019 | 169.6809
0.06822683 | 169.4528
0.06829445 | 169.3784
0.06837447 | 169.6462
0.06843315 | 169.5179
0.06851748 | 169.314
0.06858609 | 169.2474
0.06866519 | 169.303
0.06873171 | 169.276
0.06882091 | 169.3768
0.06889272 | 169.1894
0.06897575 | 169.1165
0.06903648 | 169.0861
0.06911435 | 169.3924
0.06920522 | 169.0785
0.06926488 | 168.9976
0.06935881 | 169.1258
0.06940407 | 169
0.06950177 | 169.0156
0.06957023 | 169.033
0.06965244 | 168.8723
0.06973195 | 168.7238
0.06981398 | 168.9292
0.06989138 | 168.9111
0.06995086 | 168.7307
0.07003029 | 168.7263
0.07012246 | 168.7597
0.07021445 | 168.5021
0.07028246 | 168.532
0.07035933 | 168.6043
0.07042869 | 168.5126
0.07050457 | 168.4913
0.07060091 | 168.6648
0.07064888 | 168.3346
0.07072612 | 168.2546
0.07080775 | 168.4825
0.07088249 | 168.4916
0.07095662 | 168.3948
0.07102905 | 168.3114
0.07110771 | 168.0469
0.07118452 | 168.492
0.0712506 | 168.0039
0.07133691 | 168.1013
0.07142389 | 168.146
0.07149556 | 167.6591
0.07156427 | 168.353
0.07164186 | 168.0709
0.07171403 | 167.5062
0.07178481 | 167.7827
0.07185512 | 167.9616
0.07192952 | 167.8951
0.07201947 | 167.8079
0.0721059 | 167.5626
0.07217568 | 167.7124
0.07225172 | 167.704
0.07231499 | 167.6669
0.07238277 | 167.5322
0.0724479 | 167.6889
0.072527 | 167.3592
0.07260203 | 167.4678
0.0726904 | 167.4472
0.0727775 | 167.5125
0.07285783 | 167.2844
0.072943 | 167.4322
0.07296714 | 167.3769
0.0730807 | 167.3337
0.07315815 | 167.1933
0.07322636 | 167.0398
0.07330579 | 167.0856
0.07336687 | 166.9143
0.07344484 | 167.145
0.07352942 | 167.1191
0.07359579 | 166.7876
0.07368643 | 166.9646
0.07375879 | 166.9223
0.07383096 | 166.7157
0.07392296 | 166.7658
0.07397755 | 166.6125
0.07405853 | 166.8637
0.07414376 | 166.5328
0.07421931 | 166.4752
0.07426823 | 166.5439
0.07436619 | 166.6891
0.07444507 | 166.2847
0.0745115 | 166.1524
0.07461496 | 166.7179
0.07469079 | 166.027
0.07475177 | 166.0314
0.07479796 | 166.3194
0.07488155 | 166.4643
0.0749768 | 166.1766
0.075076 | 165.7646
0.07513505 | 165.8063
0.07519513 | 165.9532
0.07523761 | 166.1047
0.07533019 | 166.1861
0.07543597 | 165.8995
0.07552182 | 165.6951
0.07560475 | 165.6086
0.07569713 | 165.4917
0.0757577 | 165.4057
0.07581618 | 165.5444
0.07585035 | 165.6749
0.07591862 | 165.8812
0.07600902 | 165.6862
0.07615869 | 165.2039
0.07622191 | 164.7341
0.07627657 | 164.9916
0.0763266 | 165.2362
0.07637456 | 165.4691
0.07641992 | 165.5387
0.07651269 | 165.5179
0.07665156 | 164.921
0.07675967 | 164.6766
0.07681582 | 164.4882
0.07684229 | 164.3767
0.07688735 | 164.7825
0.07691775 | 165.022
0.07697643 | 165.3783
0.07711604 | 165.126
0.07732052 | 163.8118
0.07735913 | 163.762
0.07739035 | 163.97
0.07741335 | 164.3306
0.07747854 | 164.7589
0.07754807 | 165.1724
0.07768407 | 164.3731
0.07781984 | 163.8342
0.07788255 | 163.8212
0.07793165 | 163.8902
0.07796568 | 164.2059
0.07803262 | 164.6093
0.07814098 | 164.2048
0.07825514 | 163.6792
0.07832753 | 163.6712
0.0783846 | 163.7369
0.07845652 | 163.9828
0.07854634 | 163.968
0.07862272 | 163.628
0.07870302 | 163.4325
0.07876882 | 163.489
0.07880735 | 163.5573
0.07891329 | 163.698
0.0789942 | 163.3319
0.07907762 | 163.2076
0.07915457 | 163.2063
0.07921758 | 163.2569
0.0792833 | 163.3236
0.07935952 | 163.2473
0.07945772 | 163.0781
0.07952641 | 163.0036
0.07959908 | 162.7717
0.07967539 | 162.8506
0.07973442 | 162.9375
0.07981164 | 162.8889
0.07990316 | 162.8562
0.0799926 | 162.6186
0.08007306 | 162.4142
0.0801422 | 162.2685
0.08017837 | 162.409
0.08026575 | 162.5661
0.08033202 | 162.5517
0.0804204 | 162.427
0.08052626 | 162.1393
0.08059236 | 162.0557
0.08067932 | 162.0474
0.08074382 | 162.0057
0.08082019 | 162.0145
0.08088956 | 161.9839
0.08097943 | 161.9316
0.0810572 | 161.8565
0.08113532 | 161.7029
0.0812071 | 161.6318
0.08128347 | 161.6249
0.08135288 | 161.5414
0.08141931 | 161.5315
0.08150938 | 161.5007
0.0815892 | 161.3129
0.08165706 | 161.0698
0.08172578 | 161.198
0.08179722 | 161.2186
0.08186309 | 161.2212
0.08195238 | 161.2051
0.08204653 | 160.9955
0.08214158 | 160.7925
0.08220792 | 160.4728
0.0822459 | 160.2275
0.08227969 | 160.5491
0.08234986 | 161.1704
0.08242836 | 161.0082
0.08259842 | 160.4678
0.08271365 | 159.9139
0.08272125 | 159.9409
0.08278678 | 160.1646
0.08284699 | 160.5198
0.08291276 | 160.5493
0.08301288 | 160.222
0.08311393 | 159.8281
0.08320113 | 159.8273
0.08327942 | 159.872
0.08334708 | 159.832
0.08339545 | 159.7322
0.08348426 | 159.8179
0.08355434 | 159.7582
0.08364772 | 159.5484
0.08373851 | 159.278
0.08380098 | 159.1288
0.08386164 | 159.2566
0.08392037 | 159.4949
0.0839824 | 159.3372
0.08406654 | 159.3039
0.08415957 | 159.1605
0.08424749 | 158.898
0.08431667 | 158.7446
0.08439657 | 158.8344
0.08447694 | 158.8518
0.08454984 | 158.7983
0.08463154 | 158.6966
0.08471555 | 158.5358
0.08478403 | 158.2258
0.08484766 | 158.2524
0.08489685 | 158.3936
0.08496543 | 158.5071
0.08503839 | 158.4153
0.08513506 | 158.1269
0.08524523 | 157.8801
0.08531708 | 157.8523
0.08534554 | 157.884
0.08543995 | 157.9294
0.08550746 | 157.9135
0.08559564 | 157.7181
0.08569513 | 157.5806
0.08578226 | 157.4164
0.08582356 | 157.1082
0.0858703 | 157.3054
0.08592402 | 157.6312
0.08599973 | 157.6036
0.08612121 | 157.2077
0.08623252 | 156.8189
0.0863038 | 156.7165
0.08633654 | 156.4633
0.08639456 | 156.7307
0.08644763 | 157.3803
0.08656675 | 156.9737
0.08668156 | 156.3103
0.08674346 | 156.0468
0.08679925 | 156.2609
0.08684506 | 156.5722
0.08692833 | 156.6846
0.08702787 | 156.3668
0.0871458 | 155.7375
0.08721141 | 155.9104
0.08726584 | 155.97
0.08732856 | 155.9844
0.08738498 | 155.9986
0.08746789 | 155.7057
0.08757855 | 155.863
0.08765567 | 155.5132
0.08771714 | 155.384
0.08778244 | 155.4771
0.08787276 | 155.5982
0.08794315 | 155.1687
0.0880202 | 155.0287
0.08809154 | 155.0199
0.08815625 | 155.1614
0.08824305 | 155.2078
0.08833285 | 155.0293
0.08841229 | 154.8073
0.08848065 | 154.8348
0.08855424 | 154.7068
0.08861799 | 154.4792
0.08868904 | 154.3458
0.08875595 | 154.3823
0.08884728 | 154.3767
0.08891438 | 154.2579
0.08900187 | 153.9297
0.08906576 | 154.1178
0.08913697 | 153.9887
0.08923246 | 153.8845
0.08929922 | 153.6616
0.08937157 | 153.5332
0.08942433 | 153.7499
0.08952859 | 153.8193
0.08960876 | 153.1828
0.08966862 | 153.1192
0.08973575 | 153.3778
0.08981493 | 153.2001
0.08991164 | 152.8657
0.08996724 | 153.0802
0.09004286 | 153.1151
0.09012575 | 152.8806
0.09020038 | 152.6062
0.0902823 | 152.2175
0.09032738 | 152.498
0.0903975 | 152.7088
0.09049826 | 152.5344
0.09058101 | 151.9815
0.09064336 | 151.8843
0.09070834 | 152.303
0.09080803 | 151.9976
0.09089187 | 151.7797
0.09093903 | 151.7994
0.0910322 | 151.9601
0.09111173 | 151.649
0.0911774 | 151.3625
0.09126679 | 151.547
0.09135501 | 151.3228
0.0914041 | 151.0012
0.09147049 | 151.4363
0.0915847 | 151.3443
0.09163985 | 150.63
0.0917062 | 151.0786
0.09178847 | 150.8165
0.09188976 | 150.7334
0.09195958 | 150.6088
0.09203156 | 150.4182
0.09208065 | 150.2961
0.09216726 | 150.4578
0.09224047 | 150.5774
0.09233634 | 150.1615
0.09238081 | 149.8488
0.09247732 | 149.9786
0.09254714 | 150.2072
0.09261867 | 149.8465
0.09271104 | 149.6621
0.09276932 | 149.519
0.09286139 | 149.6434
0.09293178 | 149.4848
0.09301837 | 149.2396
0.093068 | 149.2314
0.09315412 | 149.2121
0.09325616 | 149.0035
0.09333299 | 148.8069
0.09336759 | 148.4358
0.0934529 | 148.8759
0.09355532 | 148.8764
0.09362599 | 148.3828
0.09372261 | 148.2331
0.09377293 | 148.3075
0.09382963 | 148.2084
0.09390275 | 147.9167
0.0940007 | 148.096
0.09406785 | 147.9907
0.09413897 | 147.654
0.09421452 | 147.6008
0.09430036 | 147.6532
0.09438695 | 147.6138
0.09444947 | 147.2599
0.09450588 | 147.3285
0.09458527 | 147.3866
0.09466487 | 147.1436
0.09474972 | 146.9763
0.09482442 | 146.7972
0.0948991 | 146.7803
0.09495584 | 146.7588
0.09503755 | 146.6451
0.09513936 | 146.6535
0.09520508 | 146.2175
0.09528317 | 146.3681
0.09537073 | 146.0471
0.09544026 | 145.9783
0.09552018 | 146.0521
0.09558088 | 145.8487
0.09568127 | 145.7429
0.09573518 | 145.1054
0.09580107 | 145.712
0.09589412 | 145.7304
0.09599784 | 145.1138
0.09608209 | 144.9204
0.09614188 | 145.0057
0.0962229 | 144.888
0.09631552 | 144.9143
0.09637372 | 144.5895
0.09642162 | 144.5921
0.09651195 | 144.8365
0.0966084 | 144.3676
0.09667296 | 144.4546
0.09674387 | 144.0689
0.09683267 | 144.1596
0.09690234 | 143.894
0.09699366 | 143.8963
0.09705109 | 143.5095
0.09712498 | 143.6273
0.09719934 | 143.6125
0.09726877 | 143.2962
0.09735422 | 143.3204
0.09743358 | 143.2795
0.09751948 | 143.0297
0.09759537 | 142.8572
0.0976527 | 142.7224
0.09773752 | 142.6748
0.09781834 | 142.8491
0.09790081 | 142.4382
0.09796045 | 142.1064
0.09804436 | 142.5817
0.09812241 | 142.1465
0.09819965 | 142.0353
0.09826452 | 141.7852
0.0983591 | 141.96
0.09841327 | 141.5333
0.09851087 | 141.5915
0.09857285 | 141.4529
0.09864433 | 141.2111
0.098718 | 141.0708
0.09880165 | 141.1376
0.0988819 | 141.0354
0.0989441 | 140.609
0.09900282 | 140.8939
0.09910113 | 140.9689
0.09918761 | 140.5017
0.09924884 | 140.2741
0.09932206 | 140.4297
0.09938221 | 140.1209
0.09946832 | 140.2178
0.09957043 | 139.8078
0.09964296 | 139.6483
0.09970284 | 139.7321
0.09977366 | 139.4023
0.09984395 | 139.2946
0.0999236 | 139.5109
0.1000093 | 139.2299
0.1000882 | 139.1532
0.1001547 | 138.8941
0.1001869 | 138.4673
0.1002932 | 139.0363
0.1003862 | 137.7865
0.100459 | 138.5499
0.1005356 | 138.8193
0.1005973 | 138.1484
0.100698 | 138.0156
0.1007552 | 137.7828
0.1008457 | 137.791
0.100927 | 137.7552
0.1010033 | 137.7668
0.1010902 | 137.388
0.1011622 | 137.3592
0.1012261 | 137.5844
0.1013223 | 136.9725
0.1013762 | 136.9394
0.1014487 | 136.7572
0.1015094 | 136.415
0.1015922 | 137.0215
0.1016702 | 136.1714
0.1017471 | 136.1304
0.1018197 | 136.2685
0.1018909 | 135.902
0.1019629 | 135.712
0.1020516 | 136.0285
0.1021323 | 135.5332
0.1022141 | 135.4107
0.1022748 | 135.4058
0.1023723 | 135.4158
0.1024334 | 135.0089
0.1025189 | 135.0643
0.1025748 | 134.841
0.1026478 | 135.0311
0.1027502 | 134.6211
0.1027948 | 134.3819
0.102843 | 134.3584
0.1029503 | 133.671
0.1030262 | 133.8305
0.1031112 | 133.9176
0.1031605 | 133.8697
0.1032728 | 133.774
0.1033472 | 133.264
0.1033883 | 133.3366
0.103478 | 133.4463
0.1035699 | 133.142
0.1036413 | 132.8018
0.1037382 | 132.6944
0.1037867 | 132.3212
0.1038793 | 132.735
0.1039446 | 132.2676
0.1040208 | 132.2854
0.1041204 | 131.8774
0.1041786 | 131.9631
0.1042553 | 131.9247
0.1043319 | 131.6342
0.1043961 | 131.6384
0.1044683 | 131.3914
0.1045528 | 131.3377
0.1046378 | 131.0495
0.1047127 | 130.7361
0.1047702 | 130.8469
0.1048508 | 130.7338
0.1049414 | 130.4474
0.1050226 | 130.2148
0.1050902 | 130.4041
0.1051626 | 130.0029
0.1052434 | 129.9256
0.1052898 | 129.5944
0.1053854 | 129.728
0.1054502 | 129.4422
0.1055391 | 129.3348
0.1056088 | 128.9492
0.105689 | 129.1367
0.1057626 | 128.5801
0.105818 | 128.6397
0.1058891 | 128.903
0.1059906 | 128.5088
0.1060641 | 128.176
0.1061398 | 128.2476
0.1062022 | 128.0542
0.106286 | 127.8058
0.1063915 | 127.6235
0.1064513 | 127.4953
0.1065045 | 127.2184
0.1065889 | 127.1777
0.1066761 | 127.2762
0.1067415 | 126.7515
0.1068192 | 126.605
0.1069076 | 126.1445
0.1069868 | 126.406
0.1070348 | 126.3174
0.1071287 | 126.2678
0.1072094 | 125.637
0.1072615 | 125.5623
0.107329 | 125.7684
0.1074184 | 125.5095
0.1075146 | 125.0441
0.107586 | 125.2059
0.1076688 | 125.0743
0.1077417 | 125.029
0.1078093 | 124.4918
0.1078734 | 124.2783
0.1079666 | 124.3835
0.1080413 | 123.8718
0.1081037 | 123.8603
0.1081771 | 124.1167
0.1082625 | 123.5701
0.1083289 | 123.48
0.1084143 | 123.3711
0.108491 | 123.0327
0.1085457 | 122.9818
0.1086463 | 122.441
0.1087231 | 122.4053
0.1087723 | 122.2646
0.1088605 | 122.3439
0.1089483 | 121.9152
0.1090126 | 122.1606
0.1090891 | 121.7179
0.1091971 | 121.4004
0.1092427 | 121.099
0.1093241 | 121.2514
0.1094044 | 121.0422
0.1094752 | 120.8046
0.1095736 | 120.7789
0.1096336 | 120.3998
0.1097023 | 120.2291
0.1097792 | 120.3832
0.1098778 | 119.8998
0.1099357 | 119.7359
0.1100151 | 119.5622
0.1100745 | 119.2903
0.1101685 | 119.2574
0.1102576 | 118.758
0.1103084 | 119.0159
0.110381 | 118.61
0.1104636 | 118.6334
0.110553 | 118.5231
0.1106184 | 117.8964
0.1106769 | 118.0208
0.110775 | 117.9517
0.110843 | 117.4865
0.1109246 | 117.4706
0.1109882 | 117.0413
0.1110606 | 117.0783
0.111151 | 116.2719
0.1112101 | 116.457
0.1112869 | 116.4735
0.1113602 | 116.2232
0.1114568 | 116.0276
0.1115022 | 115.4769
0.1115983 | 115.5691
0.1116849 | 115.2938
0.1117608 | 114.8776
0.1118327 | 114.9719
0.1119024 | 114.5033
0.111978 | 114.6665
0.1120651 | 114.239
0.1121377 | 114.0052
0.1122164 | 113.6833
0.1122856 | 113.4152
0.1123834 | 113.4794
0.1124407 | 112.9492
0.1125085 | 112.7516
0.1125829 | 112.5944
0.1126512 | 111.9341
0.1127485 | 111.9922
0.1128285 | 111.491
0.1128893 | 111.1494
0.1129749 | 110.711
0.1130548 | 110.4207
0.1131231 | 109.7228
0.1131868 | 109.5639
0.113288 | 108.7156
0.1133268 | 107.8471
0.11342 | 107.5935
0.1135004 | 106.3578
0.1135685 | 105.4994
0.1137085 | 103.7803
0.1137586 | 102.5358
0.1139329 | 98.14685
0.1138954 | 96.76815
0.1139546 | 98.10789
0.1140794 | 96.01398
0.1141229 | 96.06221
0.1142227 | 94.83074
0.1143054 | 93.88481
0.1143349 | 93.66875
0.1144646 | 92.77775
0.1145085 | 91.70328
0.1145963 | 91.30159
0.114664 | 90.22206
0.1147441 | 90.23432
0.114822 | 88.65728
0.114894 | 88.00912
0.1149542 | 85.74067
0.1150132 | 86.90842
0.1151254 | 85.45842
0.1151821 | 84.66354
0.1152694 | 84.14609
0.115324 | 83.4027
0.115432 | 82.23509
0.1154792 | 81.66978
0.1155534 | 80.43816
0.1156522 | 80.74937
0.1157552 | 79.67415
0.1158365 | 79.42444
0.1158649 | 78.64972
0.1159692 | 77.88123
0.1160368 | 77.21022
0.1161506 | 76.81922
0.1161873 | 76.46857
0.116282 | 76.16047
0.1163653 | 75.28203
0.1164346 | 75.02957
0.1165092 | 74.48012
0.1165856 | 74.04763
0.1166595 | 73.40246
0.1167392 | 72.97303
0.1167814 | 72.73924
0.1168721 | 71.74547
0.1169595 | 71.43009
0.117037 | 70.93059
0.1171149 | 70.0252
0.1171953 | 69.4671
0.1172652 | 69.05729
0.117314 | 68.48697
0.1173781 | 67.92858
0.1174733 | 67.70699
0.1175273 | 67.24772
0.1176224 | 66.71249
0.117696 | 66.08343
0.1177699 | 65.69893
0.1178566 | 64.74235
0.1179154 | 64.87476
0.1180001 | 63.6534
0.1180772 | 63.66029
0.1181515 | 63.0665
0.1182309 | 62.50347
0.1183119 | 62.14979
0.1183599 | 62.0686
0.1184503 | 61.1183
0.1185324 | 60.90582
0.1185936 | 60.31828
0.1186948 | 59.53434
0.1187737 | 59.44248
0.11881 | 58.15818
0.1188844 | 58.49986
0.1189741 | 57.98464
0.1190527 | 57.42515
0.1191317 | 57.03421
0.1192113 | 56.52594
0.1192857 | 55.62443
0.1193493 | 55.19715
0.1194378 | 55.11726
0.1194873 | 54.79319
0.1195961 | 53.90682
0.1196709 | 53.12669
0.11974 | 51.5865
0.1197996 | 51.37342
0.1199006 | 50.77692
0.1199724 | 50.3777
0.1200588 | 49.31248
0.1201078 | 49.53368
0.1202025 | 48.78735
0.1202919 | 48.17937
0.1203819 | 47.74084
0.1204015 | 47.52454
0.1204895 | 46.72792
0.1205692 | 46.29454
0.1206812 | 45.87529
0.1207345 | 45.43265
0.1208026 | 45.11835
0.1208961 | 44.42929
0.1209667 | 43.82987
0.1210372 | 43.81528
0.1211229 | 43.24644
0.1211735 | 42.94076
0.1212641 | 42.53959
0.1213218 | 42.39019
0.1213906 | 41.70513
0.1214787 | 41.47785
0.1215677 | 41.02693
0.1216275 | 40.86887
0.1216856 | 40.51023
0.1217797 | 40.15017
0.1218763 | 39.65899
0.121943 | 39.11246
0.1219847 | 39.16079
0.122057 | 38.74886
0.1221433 | 38.25235
0.1222237 | 38.06553
0.1223119 | 37.36554
0.1223726 | 37.45907
0.1224412 | 36.90108
0.1225273 | 36.77525
0.1226202 | 36.51091
0.1226746 | 36.33354
0.1227558 | 35.78746
0.1228306 | 35.43374
0.1229016 | 34.95482
0.1229853 | 34.46047
0.1230537 | 34.20965
0.1231294 | 33.60219
0.1232047 | 33.40334
0.1232838 | 33.03653
0.1233512 | 32.64161
0.1234419 | 32.32867
0.1234951 | 32.0318
0.123593 | 31.6078
0.1236739 | 31.08311

## C3
Deformación | Esfuerzo | SUT | 172.5025 | MPa
0 | 0 | SY | 99.36592456 | MPa
7.298351e-06 | 0.5103825 | % alargamiento | 11.65717 | -
1.331536e-05 | 1.097732 | E | 72.80546 | GPa
2.050371e-05 | 1.830476
3.974049e-05 | 3.442822
6.931343e-05 | 6.399385
9.343792e-05 | 9.117459
0.000126065 | 11.60615
0.0001484855 | 13.68626
0.0001764773 | 15.87195
0.0002051951 | 18.1498
0.000232528 | 20.27165
0.0002627361 | 22.45432
0.0002943545 | 24.73077
0.0003257695 | 27.64749
0.0003475092 | 29.07705
0.0003666038 | 30.17649
0.0003834578 | 32.2701
0.0004085775 | 33.94706
0.0004403708 | 36.3278
0.0004704745 | 38.25909
0.0005002248 | 40.08011
0.0005256226 | 41.79177
0.0005564255 | 44.29732
0.0005785264 | 45.58192
0.0005993834 | 46.72183
0.0006353158 | 49.28201
0.0006522094 | 50.51708
0.0006887262 | 52.30573
0.0007004574 | 53.92875
0.0007452585 | 56.33374
0.0007657546 | 57.43831
0.0007862708 | 58.80569
0.0008163961 | 60.68116
0.0008506029 | 61.9592
0.0008774929 | 63.69879
0.0009002056 | 64.97113
0.000927289 | 66.19134
0.00094845 | 67.5753
0.0009752388 | 68.42515
0.00101102 | 70.25317
0.001046815 | 71.51626
0.001065376 | 72.64883
0.001096098 | 73.81344
0.001123646 | 74.56875
0.00114597 | 75.6422
0.001183559 | 76.84644
0.001201186 | 77.2889
0.001232727 | 78.18929
0.001267692 | 78.93368
0.001286197 | 79.76359
0.001317421 | 80.48078
0.001345568 | 80.84067
0.00136902 | 81.38091
0.001395454 | 81.93807
0.001425334 | 82.67187
0.001451382 | 82.98979
0.001475199 | 83.21425
0.001499599 | 83.82825
0.001527879 | 84.34396
0.001554374 | 84.59288
0.001582063 | 85.14997
0.001610831 | 85.4993
0.001636233 | 85.90567
0.001665828 | 86.1881
0.001689405 | 86.60584
0.00171644 | 86.94904
0.001743762 | 87.31885
0.001772026 | 87.40691
0.001795596 | 87.91465
0.001821611 | 88.21144
0.001849705 | 88.58856
0.001873534 | 88.85451
0.001903403 | 89.29801
0.001932615 | 89.51008
0.001958935 | 89.88744
0.001982413 | 90.01379
0.002006746 | 90.57238
0.002036359 | 90.8711
0.002064361 | 91.39425
0.002086151 | 91.48041
0.002116255 | 91.83938
0.002140435 | 92.14111
0.002165261 | 92.53997
0.002195061 | 92.87171
0.002220094 | 93.14927
0.002246286 | 93.4482
0.002274042 | 94.09824
0.002299995 | 93.91632
0.002329722 | 94.45256
0.002356875 | 95.09068
0.002383762 | 95.02356
0.002412278 | 95.57969
0.002452538 | 95.74677
0.002519437 | 96.11095
0.002576611 | 96.45435
0.002678506 | 96.85827
0.002736134 | 96.85072
0.002811499 | 97.08151
0.002884122 | 97.72663
0.002949251 | 97.80553
0.003039743 | 98.40696
0.003105241 | 98.55595
0.003182444 | 98.73781
0.003273567 | 99.36592
0.003341667 | 99.43862
0.003406817 | 99.61931
0.003494653 | 100.1437
0.003539884 | 100.0338
0.003617007 | 100.6537
0.003691778 | 100.8829
0.003774395 | 101.0782
0.003852716 | 101.3366
0.003919842 | 101.725
0.004009342 | 102.4355
0.004087693 | 102.3424
0.004145932 | 102.4675
0.004187787 | 102.5927
0.0043146 | 103.3285
0.004369619 | 103.6507
0.004430452 | 103.8012
0.004521682 | 104.1676
0.004576514 | 104.1799
0.004678156 | 104.5293
0.004724239 | 104.7001
0.004799502 | 105.1892
0.004886595 | 105.5284
0.004980074 | 105.8576
0.005060778 | 105.9306
0.005130426 | 106.0216
0.005170543 | 105.9762
0.005281604 | 107.0594
0.005359836 | 107.1214
0.005440782 | 107.352
0.005498549 | 107.4016
0.005565787 | 107.5119
0.005647471 | 108.0061
0.005706508 | 108.2497
0.005791156 | 108.7583
0.005871536 | 108.9622
0.005959769 | 109.0965
0.00601054 | 109.1866
0.006094036 | 109.729
0.006162232 | 109.5889
0.006255079 | 110.4537
0.00631872 | 110.1723
0.006397872 | 110.3746
0.006454768 | 110.6543
0.006532982 | 111.2184
0.00660688 | 111.3974
0.006713459 | 111.7275
0.006783088 | 111.8836
0.006832483 | 111.7812
0.006911012 | 112.1746
0.00699348 | 112.6355
0.007068797 | 113.053
0.007161007 | 113.0624
0.007219192 | 113.2878
0.007306048 | 113.3924
0.007389407 | 113.6242
0.007473714 | 113.9119
0.007527623 | 114.2106
0.007594904 | 114.507
0.00768359 | 114.894
0.007768031 | 115.2263
0.007835783 | 114.8965
0.007900516 | 115.3741
0.007975 | 115.7197
0.008066887 | 115.7771
0.008123191 | 116.0273
0.008202818 | 116.2268
0.008266063 | 116.4933
0.008343491 | 117.2141
0.008421721 | 117.0573
0.008510862 | 117.2927
0.008573705 | 117.6918
0.008644555 | 117.4776
0.008728132 | 117.6372
0.008800021 | 118.0168
0.008851797 | 118.055
0.008930252 | 118.5155
0.00900705 | 118.5603
0.009076675 | 119.0661
0.009150731 | 119.2856
0.009225083 | 119.5054
0.009275482 | 119.5956
0.009353542 | 119.8426
0.009421211 | 120.2242
0.009529262 | 120.3193
0.009614226 | 119.6947
0.009685786 | 119.8708
0.00973428 | 120.4277
0.009821782 | 121.0157
0.009879856 | 121.2353
0.009945954 | 121.4666
0.01002814 | 121.8333
0.01013644 | 121.8597
0.01020633 | 121.5457
0.01027369 | 121.9262
0.01034052 | 122.0817
0.01042065 | 122.3422
0.01047355 | 122.4279
0.0105701 | 122.9068
0.01062054 | 123.2799
0.01071489 | 123.6116
0.01078126 | 123.5877
0.01087363 | 124.0212
0.01096495 | 124.0749
0.01102987 | 124.2899
0.01109262 | 124.5399
0.0111646 | 124.9289
0.01124513 | 125.0519
0.01135205 | 124.0981
0.01140715 | 124.2505
0.01149646 | 125.1132
0.01156214 | 125.2983
0.01162186 | 125.5902
0.01168436 | 125.9696
0.01176519 | 126.5176
0.01184673 | 126.594
0.01193402 | 126.0675
0.0119886 | 125.7019
0.01207272 | 126.5276
0.01214111 | 126.8074
0.0122174 | 126.2841
0.01229507 | 126.9477
0.01235596 | 127.5105
0.01240329 | 127.8493
0.01247924 | 127.8983
0.01256849 | 128.179
0.01263972 | 128.1162
0.01272256 | 128.4803
0.01280795 | 128.4306
0.01286345 | 128.8089
0.01292503 | 129.2322
0.01301512 | 129.3846
0.01309224 | 129.6278
0.01316357 | 129.9277
0.01325038 | 129.7084
0.01335097 | 129.3685
0.01341217 | 128.947
0.01346693 | 129.2088
0.01356463 | 130.13
0.01361685 | 129.8312
0.01369021 | 130.4281
0.01375197 | 130.772
0.01384102 | 131.5167
0.01389659 | 131.5083
0.013992 | 131.8923
0.01408557 | 131.074
0.01415756 | 130.7485
0.01422043 | 131.1641
0.01431354 | 131.281
0.014382 | 131.2504
0.0144529 | 131.699
0.01449803 | 132.1321
0.01456221 | 132.5454
0.01464544 | 132.6219
0.01475017 | 133.3236
0.01483419 | 132.8247
0.0148847 | 133.1171
0.0149518 | 133.6402
0.01505463 | 133.7645
0.01511425 | 133.8392
0.01519755 | 133.6028
0.0152703 | 133.9318
0.01533461 | 134.257
0.01540525 | 134.614
0.01547224 | 135.0649
0.01555147 | 135.3315
0.01563343 | 135.1712
0.01572087 | 135.0967
0.01581763 | 134.3567
0.01588595 | 133.8224
0.01595672 | 134.3105
0.0160193 | 134.98
0.01609638 | 135.0162
0.01617298 | 135.5962
0.01624394 | 136.0298
0.01629815 | 136.5099
0.01637139 | 136.7609
0.01645728 | 137.233
0.01656955 | 136.3098
0.01662119 | 135.9914
0.01669886 | 136.1192
0.016772 | 136.3786
0.01684889 | 136.5486
0.01692621 | 136.6966
0.01699493 | 137.0622
0.0170641 | 137.1973
0.01713547 | 137.4769
0.01723162 | 137.8373
0.01728744 | 138.0372
0.01733436 | 138.1437
0.01741788 | 138.6412
0.01750637 | 138.6613
0.0176022 | 138.9988
0.01764901 | 138.8114
0.01772844 | 138.9752
0.01781621 | 139.1389
0.01788791 | 139.2713
0.01796642 | 139.4938
0.01803894 | 139.8287
0.01809987 | 139.8397
0.01818796 | 140.1948
0.01828711 | 140.4057
0.01833282 | 140.2092
0.01840238 | 140.1793
0.01848712 | 140.2224
0.01858839 | 139.3467
0.01865401 | 138.9197
0.01871882 | 139.4112
0.01878079 | 140.0307
0.01886764 | 140.2569
0.01893104 | 140.7376
0.01900398 | 141.2711
0.01907186 | 141.4528
0.01914527 | 141.9967
0.01922726 | 142.2581
0.01931868 | 140.8696
0.0193882 | 140.6913
0.0194668 | 141.1174
0.0195393 | 141.2212
0.01960354 | 141.2834
0.01967404 | 141.6805
0.01973866 | 142.1151
0.01982721 | 142.2371
0.01988762 | 142.2719
0.019958 | 142.4199
0.02002931 | 142.7697
0.02009976 | 143.1143
0.02018304 | 143.4557
0.02025757 | 143.5463
0.02032974 | 143.6774
0.02043023 | 143.9371
0.02048386 | 144.0088
0.02056246 | 144.3601
0.02065848 | 144.4439
0.02071212 | 144.0651
0.02078955 | 144.4423
0.02089292 | 144.5131
0.02093762 | 144.6961
0.0210309 | 144.8636
0.02110343 | 144.9266
0.02116938 | 145.132
0.02121601 | 144.8056
0.02130585 | 145.1715
0.02141992 | 145.1444
0.02146952 | 144.5702
0.02155907 | 144.6158
0.02164734 | 144.2429
0.02173768 | 144.2165
0.02176871 | 144.2484
0.0218473 | 144.9384
0.02190822 | 145.4423
0.02196593 | 145.7238
0.02206518 | 146.1306
0.02210778 | 146.4341
0.02220338 | 147.0092
0.02225882 | 147.1193
0.02236755 | 146.2055
0.02243274 | 145.9039
0.02251078 | 146.5316
0.02259309 | 146.6012
0.02266755 | 146.1702
0.02272667 | 146.24
0.02279395 | 146.5653
0.02285924 | 146.852
0.02295076 | 147.2058
0.02302051 | 147.2196
0.02308431 | 147.1251
0.02315659 | 147.6545
0.0232195 | 147.874
0.02329107 | 148.1406
0.02337661 | 148.3245
0.02346114 | 148.3332
0.0235335 | 148.5095
0.02360453 | 148.7281
0.02367399 | 148.7681
0.02376527 | 148.8848
0.0238234 | 149.0118
0.02390512 | 149.2589
0.02396834 | 149.047
0.02405996 | 149.4658
0.02413574 | 149.5302
0.0241884 | 149.4378
0.02427205 | 149.4854
0.02434307 | 149.7764
0.02442467 | 149.7803
0.02448228 | 149.7467
0.02456929 | 149.916
0.02463723 | 149.9619
0.02473829 | 149.935
0.02480535 | 149.2277
0.02489327 | 149.1639
0.02498225 | 149.4774
0.02504437 | 149.1217
0.02508969 | 148.9544
0.02516957 | 149.6144
0.0252492 | 150.4123
0.02531567 | 150.3928
0.02539649 | 149.8097
0.02544381 | 150.3258
0.02552435 | 151.0855
0.02561229 | 151.7013
0.0257038 | 151.8424
0.02576976 | 151.938
0.02585331 | 151.7371
0.0259484 | 151.0533
0.02600722 | 151.0628
0.02607775 | 151.4044
0.02613242 | 150.9016
0.02623386 | 151.4537
0.02629388 | 150.6467
0.02636836 | 150.9875
0.02643692 | 151.4561
0.02651359 | 151.7515
0.02658857 | 151.9211
0.02665909 | 152.1421
0.02675202 | 152.1235
0.02681111 | 152.2197
0.02687168 | 152.4219
0.02695418 | 152.8411
0.02702228 | 152.9213
0.0271107 | 153.0081
0.02718939 | 153.1164
0.02726933 | 153.1531
0.02734549 | 153.6057
0.02739776 | 153.4024
0.02746175 | 153.651
0.0275499 | 154.1312
0.0276276 | 154.1561
0.02769069 | 154.1095
0.02777567 | 154.2294
0.02783889 | 154.0852
0.02792701 | 154.288
0.02799812 | 154.1234
0.02806925 | 154.1946
0.02815321 | 154.0972
0.02822613 | 154.432
0.02827669 | 154.5009
0.02836665 | 154.7091
0.02843823 | 154.954
0.02852253 | 155.1583
0.02857927 | 155.0442
0.02866009 | 154.8364
0.028756 | 154.5296
0.02883328 | 154.2603
0.02890464 | 154.3677
0.02900202 | 153.746
0.02905587 | 153.8227
0.02911112 | 153.9681
0.02920386 | 154.6271
0.02927374 | 155.0411
0.02934961 | 155.3776
0.02939576 | 154.7982
0.02947803 | 155.369
0.0295538 | 155.8772
0.02961517 | 156.4043
0.02970244 | 156.4081
0.02977706 | 156.4954
0.02985244 | 156.3432
0.02995056 | 155.3347
0.03002267 | 155.4967
0.03008804 | 155.8816
0.03015059 | 155.9477
0.03024295 | 155.8546
0.0303243 | 155.6629
0.03039893 | 155.8332
0.03047217 | 155.9743
0.03054227 | 156.0968
0.03061001 | 156.2435
0.03069407 | 156.2041
0.03076458 | 156.6494
0.03082598 | 156.6169
0.03091471 | 156.7547
0.03099881 | 156.9634
0.03106422 | 157.071
0.03112721 | 157.4414
0.0312024 | 157.3448
0.031292 | 157.4602
0.03138053 | 157.7212
0.03143909 | 157.7779
0.03152019 | 157.9127
0.03159671 | 157.8297
0.0316634 | 158.2745
0.03173383 | 158.3176
0.03182983 | 158.7215
0.03189179 | 158.6378
0.03195585 | 158.5096
0.03204325 | 158.6616
0.03211492 | 158.9177
0.03218978 | 158.9483
0.03224311 | 158.8032
0.03233997 | 159.0803
0.03242378 | 159.0862
0.03248777 | 159.0248
0.03256202 | 159.2989
0.03263952 | 159.4493
0.03271528 | 159.2756
0.03279433 | 159.3777
0.03286288 | 159.2703
0.03293448 | 159.2546
0.03300405 | 159.1523
0.03307324 | 159.3566
0.03314236 | 159.3674
0.03324329 | 159.4589
0.0333045 | 159.2737
0.03339957 | 159.1591
0.03346097 | 158.8981
0.03355352 | 158.7422
0.03362984 | 158.4735
0.03371285 | 158.4073
0.03377623 | 158.3556
0.03383237 | 158.3102
0.03391611 | 158.6106
0.03398597 | 158.9378
0.03405376 | 159.3522
0.03412951 | 159.6221
0.03419709 | 159.4961
0.03427286 | 159.3912
0.03432376 | 159.9973
0.03440666 | 160.4569
0.03444987 | 160.8194
0.03454607 | 160.9257
0.03462942 | 160.8442
0.03469084 | 160.7472
0.03474348 | 160.9706
0.03482897 | 161.5648
0.03490707 | 161.5201
0.03497921 | 161.7877
0.03507572 | 161.5934
0.03516251 | 161.5282
0.03522083 | 162.098
0.03531707 | 161.8716
0.03537573 | 161.7646
0.03544019 | 161.7987
0.03551618 | 161.9764
0.03559622 | 161.4486
0.03569326 | 160.994
0.03577399 | 160.8486
0.03583878 | 160.3946
0.03590947 | 160.7942
0.03598721 | 160.9614
0.03606166 | 160.8343
0.03611318 | 161.0031
0.0361915 | 161.2754
0.03625989 | 161.284
0.0363532 | 161.2053
0.03641132 | 161.2098
0.03648853 | 161.2969
0.03657873 | 161.4147
0.03662078 | 161.5773
0.03671298 | 161.8892
0.036789 | 161.9677
0.03686466 | 162.0497
0.03693791 | 162.0849
0.03701208 | 162.2822
0.0370818 | 162.4181
0.03715868 | 162.4674
0.03723307 | 162.4279
0.03731465 | 162.5205
0.03737713 | 162.7169
0.03745075 | 162.69
0.03753868 | 162.6929
0.03761204 | 162.959
0.03768001 | 162.8081
0.03775269 | 163.024
0.0378236 | 163.2917
0.03789408 | 163.4987
0.0379834 | 163.3139
0.03806563 | 163.4497
0.03814356 | 163.4673
0.03820518 | 163.465
0.03827416 | 163.4623
0.03835882 | 163.7329
0.0384202 | 163.6956
0.03851688 | 163.8822
0.03858981 | 163.7012
0.03865662 | 163.7672
0.03873745 | 163.9321
0.03880907 | 164.0727
0.03888334 | 164.1545
0.0389705 | 164.2057
0.03904187 | 164.4156
0.03910935 | 164.3309
0.03919651 | 164.5297
0.03924492 | 164.3978
0.03932356 | 164.8941
0.03942084 | 164.7097
0.03949705 | 164.8696
0.03955023 | 164.6393
0.03965006 | 164.8884
0.03970109 | 164.9337
0.03979644 | 164.9136
0.03986852 | 165.0997
0.0399504 | 164.5413
0.04004301 | 164.2044
0.04011874 | 164.102
0.04020371 | 163.4407
0.04028006 | 163.1641
0.04033097 | 163.172
0.04040316 | 163.6611
0.0404913 | 163.6665
0.04053819 | 163.4074
0.04062485 | 163.7718
0.0407079 | 163.8984
0.04075749 | 163.9221
0.04083317 | 164.293
0.04091152 | 164.3821
0.04098584 | 164.6773
0.0410525 | 164.9339
0.04113119 | 165.1969
0.04118937 | 165.2527
0.04127864 | 165.4617
0.04134331 | 165.5369
0.04141553 | 165.4546
0.04150473 | 165.7462
0.04157353 | 165.9928
0.04164819 | 165.9635
0.04169677 | 166.1205
0.04179235 | 166.3415
0.0418678 | 166.4549
0.04194203 | 166.5941
0.04202016 | 166.6631
0.04210006 | 166.6561
0.04215937 | 166.5174
0.04228634 | 165.7279
0.042362 | 164.7
0.0424212 | 165.1298
0.04250489 | 165.304
0.04256402 | 165.3851
0.04265625 | 165.1995
0.04272037 | 165.1868
0.04280487 | 165.2623
0.04287794 | 165.0193
0.04294976 | 165.1765
0.04301549 | 165.381
0.04308104 | 165.5936
0.04315847 | 165.6856
0.04321662 | 165.6329
0.04329757 | 165.6878
0.04337594 | 165.849
0.04343714 | 165.9494
0.04350462 | 165.9319
0.04358683 | 166.0973
0.0436779 | 166.2215
0.04374269 | 165.9702
0.04380134 | 166.1449
0.04388205 | 166.2498
0.04395425 | 166.262
0.04403196 | 166.3884
0.04410294 | 166.5665
0.04418278 | 166.5774
0.04424723 | 166.2863
0.04432432 | 166.8012
0.04439515 | 166.6075
0.04446244 | 166.9529
0.04456623 | 166.8857
0.04461702 | 166.6582
0.04469432 | 166.9992
0.04476015 | 167.205
0.04483018 | 167.1132
0.04488986 | 167.0784
0.04498294 | 167.2461
0.04506755 | 167.2186
0.04512829 | 167.1516
0.04519528 | 167.2144
0.04527709 | 167.3177
0.04534937 | 167.6159
0.04542918 | 167.6645
0.0455184 | 167.4645
0.04559533 | 167.2038
0.04566718 | 167.6601
0.04574134 | 167.709
0.04579963 | 167.9132
0.04588598 | 168.0273
0.04594006 | 167.9659
0.04602282 | 167.9371
0.04610431 | 167.9633
0.04620591 | 168.0196
0.04628813 | 168.0153
0.04634605 | 168.0625
0.04640561 | 168.321
0.04646514 | 168.3617
0.04656162 | 168.2653
0.04663678 | 168.1975
0.04671151 | 168.435
0.04678614 | 168.2771
0.04685972 | 168.2795
0.0469246 | 168.4811
0.04699758 | 168.5067
0.04708613 | 168.6726
0.04715005 | 168.1396
0.04724326 | 168.5358
0.0473108 | 168.6311
0.04735352 | 168.7287
0.04743924 | 168.5706
0.04752867 | 168.7691
0.04759031 | 168.6667
0.04766897 | 168.8197
0.0477574 | 168.8262
0.04783815 | 168.8612
0.04790183 | 168.9068
0.04797618 | 168.9888
0.04804494 | 168.9753
0.04812841 | 168.872
0.04819948 | 169.0737
0.04827247 | 169.0642
0.04834168 | 169.0985
0.04842667 | 169.3602
0.04850206 | 169.3723
0.04856506 | 169.0385
0.0486566 | 169.0642
0.0487322 | 169.2681
0.04879507 | 169.2935
0.04886827 | 169.3526
0.04895464 | 169.2779
0.04900972 | 169.2199
0.04908043 | 169.3199
0.04917555 | 169.664
0.04925335 | 169.4205
0.04932724 | 169.2467
0.04939214 | 169.3497
0.04947621 | 169.6756
0.04954489 | 169.6211
0.04961235 | 169.6067
0.04970185 | 169.7254
0.04977077 | 169.8431
0.04986188 | 169.8714
0.04992487 | 169.5099
0.04999153 | 169.7324
0.05007295 | 169.8388
0.05013648 | 169.7858
0.05023851 | 169.7659
0.05030078 | 169.5993
0.05037293 | 169.9137
0.05045466 | 169.8088
0.05052672 | 170.0295
0.05059385 | 170.0254
0.05067306 | 170.0946
0.05072534 | 169.8469
0.05082561 | 170.0963
0.05089333 | 169.8159
0.05096259 | 169.5446
0.05105965 | 169.0345
0.05114896 | 168.7546
0.05120214 | 167.8295
0.05130057 | 168.343
0.05134614 | 168.3524
0.0514113 | 168.1346
0.05148883 | 168.511
0.0515521 | 168.2346
0.05164424 | 168.3768
0.05172193 | 168.5249
0.05178629 | 168.438
0.05185301 | 168.5934
0.05192256 | 168.7418
0.05201102 | 168.6802
0.05206479 | 168.5723
0.05214748 | 168.7248
0.05221815 | 168.9934
0.05229109 | 168.9565
0.05235643 | 168.9216
0.05245067 | 168.9706
0.05252445 | 168.9312
0.05258507 | 169.0163
0.05264982 | 168.9344
0.05273122 | 169.394
0.05281313 | 169.3678
0.05285972 | 169.2514
0.05296262 | 169.398
0.05300974 | 169.3645
0.05310819 | 169.4696
0.0531667 | 169.6661
0.05324314 | 169.7452
0.0533241 | 169.9585
0.05339605 | 170.0806
0.05346512 | 170.2091
0.05352976 | 170.3085
0.05361438 | 170.36
0.05368737 | 170.4819
0.05375321 | 170.4589
0.05384686 | 170.3396
0.05392023 | 169.872
0.05401214 | 170.0569
0.05407269 | 169.9252
0.05415691 | 169.8968
0.05421081 | 170.2357
0.05429764 | 170.4542
0.0543553 | 170.2368
0.05442742 | 170.4724
0.05451176 | 170.5928
0.05459343 | 170.5984
0.05467035 | 170.7106
0.05473856 | 170.8587
0.05481477 | 171.0202
0.05487538 | 171.016
0.05496096 | 171.1311
0.05502454 | 171.0502
0.05511529 | 171.2005
0.05519617 | 171.1919
0.05526714 | 171.2735
0.0553453 | 171.5685
0.0554209 | 171.5065
0.0554995 | 171.349
0.05557472 | 171.6555
0.05563561 | 171.598
0.05570384 | 171.6172
0.05579812 | 171.7948
0.05587306 | 171.8426
0.05594353 | 172.024
0.05601763 | 171.7269
0.05610258 | 172.0565
0.05617773 | 171.8708
0.05624596 | 171.9739
0.05631057 | 172.0743
0.05639491 | 172.145
0.05645278 | 172.2745
0.05652426 | 172.4157
0.0566165 | 172.5025
0.05670749 | 172.1431
0.0567756 | 171.971
0.05687576 | 171.5055
0.0569769 | 170.5003
0.05704726 | 170.0137
0.05710761 | 170.2642
0.05717708 | 170.3574
0.05726047 | 170.2634
0.05730882 | 170.1584
0.05738994 | 170.3483
0.05747345 | 170.3912
0.05753705 | 169.9856
0.05763232 | 170.0387
0.05768398 | 170.1654
0.05775164 | 170.3355
0.05783495 | 170.3148
0.05792655 | 170.1744
0.05799069 | 170.4893
0.05804679 | 170.2261
0.05814394 | 170.3815
0.05820827 | 170.3492
0.05828423 | 170.2035
0.05834898 | 170.403
0.05843266 | 170.456
0.05851543 | 170.3989
0.05858465 | 170.633
0.05865969 | 170.5864
0.05872929 | 170.4525
0.05880948 | 170.4735
0.0588761 | 170.5284
0.05895703 | 170.597
0.05901718 | 170.6235
0.05909814 | 170.5736
0.05917007 | 170.413
0.05924049 | 170.629
0.05930919 | 170.6461
0.05937473 | 170.6729
0.05947061 | 170.6501
0.05954461 | 170.734
0.05959991 | 170.5028
0.05969437 | 170.7689
0.05974514 | 170.5783
0.05983613 | 170.7685
0.05989946 | 170.6168
0.05997611 | 170.9079
0.06004205 | 170.4711
0.06012615 | 170.8399
0.06019112 | 170.466
0.06027533 | 170.7146
0.0603323 | 170.81
0.06041527 | 170.8273
0.06049212 | 170.5788
0.06055477 | 170.7652
0.06063448 | 170.6388
0.06070995 | 170.7192
0.06078035 | 170.6708
0.06085752 | 170.6899
0.06095037 | 170.8158
0.06103387 | 170.8478
0.06107883 | 170.4958
0.06116394 | 170.6897
0.06123042 | 171.0526
0.06130362 | 170.8292
0.06137637 | 170.8553
0.06144283 | 170.5609
0.06152938 | 170.7848
0.06160318 | 170.8033
0.0616733 | 170.8076
0.06176709 | 170.7978
0.06183935 | 170.864
0.06190026 | 170.7591
0.06197525 | 171.1502
0.06206979 | 170.8462
0.06213015 | 170.6378
0.06221378 | 170.8501
0.06227392 | 170.7874
0.06235074 | 170.849
0.06242334 | 170.7263
0.06249324 | 170.845
0.06258515 | 170.9031
0.06266192 | 170.9111
0.06271255 | 170.708
0.0628067 | 170.9485
0.06288071 | 170.8536
0.06296857 | 170.884
0.0630535 | 170.8326
0.06311337 | 170.9387
0.06317825 | 170.8006
0.06325094 | 170.8318
0.06333128 | 170.7731
0.06339453 | 170.8831
0.0634717 | 170.7882
0.0635419 | 170.815
0.06360137 | 170.8726
0.06371233 | 170.7556
0.0637685 | 170.8298
0.06386508 | 170.8263
0.06391212 | 170.8385
0.06398745 | 170.7021
0.06405897 | 170.8604
0.06416417 | 170.6995
0.06422704 | 170.6067
0.06430119 | 170.803
0.06437186 | 170.8777
0.06443476 | 170.7965
0.06451946 | 170.5859
0.06458288 | 170.7958
0.06465672 | 170.547
0.06472846 | 170.6638
0.06480214 | 170.6913
0.06488919 | 170.6319
0.06494655 | 170.7168
0.06503625 | 170.7979
0.06510914 | 170.5443
0.06518608 | 170.5153
0.06526022 | 170.5148
0.06532898 | 170.8549
0.06540685 | 170.5344
0.06548597 | 170.5607
0.06555964 | 170.5166
0.06563322 | 170.5808
0.06570961 | 170.4728
0.06578211 | 170.633
0.0658645 | 170.6631
0.06594282 | 170.5708
0.06602143 | 170.6213
0.06608827 | 170.5705
0.06617119 | 170.3866
0.06622888 | 170.4351
0.06631042 | 170.7038
0.06639223 | 170.244
0.06644765 | 170.2149
0.06654758 | 170.6089
0.06661974 | 170.4475
0.06669691 | 170.2578
0.0667634 | 170.6535
0.0668533 | 170.4561
0.06691831 | 170.2905
0.06698945 | 170.401
0.06706699 | 170.4416
0.06715327 | 170.5164
0.06721282 | 170.2382
0.06728758 | 170.2732
0.06736052 | 170.379
0.06744488 | 170.1975
0.06751149 | 170.3435
0.0675864 | 170.2682
0.06766125 | 170.1106
0.067755 | 170.4407
0.0678186 | 170.2773
0.06788498 | 170.1394
0.06795849 | 170.2976
0.06803058 | 170.205
0.06810697 | 170.0805
0.06817211 | 170.0837
0.06826387 | 170.1246
0.06832121 | 169.9097
0.06838766 | 170.0962
0.06847721 | 170.0853
0.0685552 | 170.0402
0.06863376 | 170.0141
0.06868003 | 169.9295
0.06876465 | 170.0291
0.06883828 | 170.0272
0.06890823 | 169.8875
0.06899746 | 169.8904
0.06905473 | 169.8691
0.06913625 | 169.7033
0.06920075 | 169.8015
0.06927272 | 169.9753
0.06935242 | 169.6995
0.06944507 | 169.556
0.06951016 | 169.6167
0.06957536 | 169.7725
0.06964387 | 169.6539
0.06972402 | 169.5534
0.0698303 | 169.5914
0.06989185 | 169.682
0.06996098 | 169.7014
0.07002792 | 169.4679
0.0701026 | 169.4692
0.07017083 | 169.4423
0.07025881 | 169.3972
0.07033253 | 169.3585
0.07040506 | 169.4306
0.07046866 | 169.3589
0.07054546 | 169.4796
0.07063268 | 169.404
0.07070929 | 169.3012
0.07076295 | 169.2841
0.07084827 | 169.4164
0.07091794 | 169.3729
0.07099142 | 168.9245
0.07106132 | 169.3268
0.07114874 | 169.157
0.07120151 | 169.1347
0.0712944 | 169.0483
0.07136981 | 169.2613
0.07144552 | 168.9983
0.07151703 | 169.1263
0.0715789 | 168.9495
0.07165007 | 168.8352
0.07172242 | 168.9499
0.07181342 | 168.9529
0.07189394 | 168.9738
0.07195286 | 168.7409
0.07204476 | 168.8006
0.07211431 | 168.8788
0.07219971 | 168.667
0.07225311 | 168.6918
0.07233133 | 168.6457
0.07242867 | 168.6457
0.07249897 | 168.6665
0.07256481 | 168.6332
0.07263102 | 168.6152
0.07272748 | 168.5789
0.07279224 | 168.2781
0.07287288 | 168.5786
0.07294963 | 168.5539
0.07301881 | 168.1804
0.07309144 | 168.4377
0.07316667 | 168.6007
0.0732502 | 168.4928
0.0733346 | 168.0945
0.07339548 | 168.0664
0.0734634 | 168.3212
0.07353387 | 168.4087
0.07360981 | 168.0353
0.07368741 | 168.1579
0.07375214 | 168.046
0.07382332 | 167.9948
0.07389202 | 167.8261
0.07397115 | 168.0039
0.07405324 | 168.0614
0.07413343 | 168.0622
0.07421065 | 167.9782
0.07427494 | 167.8336
0.07434672 | 167.8276
0.07441746 | 167.7398
0.07450169 | 167.9339
0.07457472 | 167.9669
0.07464389 | 167.6203
0.07472561 | 167.5984
0.07478451 | 167.5653
0.07487039 | 167.7323
0.07496751 | 167.6792
0.07502513 | 167.4931
0.07510716 | 167.5014
0.07518833 | 167.6884
0.07524176 | 167.2995
0.07533036 | 167.6783
0.0754052 | 167.278
0.07548306 | 167.2391
0.07554781 | 167.2753
0.07562989 | 167.3178
0.07570815 | 167.1659
0.0757973 | 167.292
0.07585168 | 167.2065
0.075946 | 167.2463
0.07602154 | 166.8673
0.076092 | 167.053
0.07615887 | 167.1815
0.07624153 | 166.8952
0.07630898 | 166.8696
0.07638746 | 166.9517
0.07645075 | 166.7185
0.07652365 | 166.6614
0.07660584 | 166.7162
0.07668134 | 166.6892
0.07674944 | 166.6001
0.07682826 | 166.6873
0.07689521 | 166.5177
0.07696768 | 166.385
0.07707562 | 166.5393
0.07711868 | 166.5805
0.07719419 | 166.285
0.07726817 | 166.4793
0.0773389 | 166.334
0.0774257 | 166.3147
0.0774954 | 166.2284
0.07756401 | 166.1639
0.07764224 | 166.3068
0.07770376 | 165.8296
0.07779136 | 165.9602
0.07786689 | 166.0759
0.07794791 | 165.7852
0.07803795 | 166.0136
0.07808695 | 165.6818
0.07817519 | 165.7943
0.07823902 | 165.9723
0.0783315 | 165.6969
0.07839546 | 165.491
0.07846743 | 165.6029
0.07854441 | 165.5219
0.07861357 | 165.7261
0.07868826 | 165.4243
0.07875972 | 165.4252
0.07883987 | 165.4088
0.07891905 | 165.3453
0.07899443 | 165.3891
0.07907294 | 165.4891
0.07913213 | 165.2518
0.07921169 | 165.1518
0.07927885 | 165.4238
0.07935751 | 165.0563
0.07942002 | 165.0688
0.07950654 | 164.7827
0.07957239 | 165.1387
0.07964701 | 164.8385
0.07972584 | 164.9132
0.0798101 | 164.813
0.0798664 | 164.5914
0.07995874 | 164.4985
0.08004382 | 164.7086
0.0801098 | 164.4296
0.08017607 | 164.2237
0.0802592 | 164.6409
0.0803125 | 164.0617
0.08040617 | 164.5537
0.08046892 | 164.2982
0.08055249 | 164.2507
0.08063222 | 164.3991
0.08071471 | 164.1717
0.08077213 | 164.1135
0.08085211 | 164.2426
0.08091354 | 164.059
0.08099103 | 164.0501
0.08107515 | 164.0104
0.08114585 | 163.9295
0.08120832 | 163.9522
0.08128507 | 163.7994
0.08136995 | 163.8195
0.0814342 | 163.5725
0.08152279 | 163.7719
0.08158637 | 163.7215
0.081664 | 163.3368
0.08172259 | 163.1705
0.08181529 | 163.6532
0.08189095 | 163.5218
0.08196961 | 163.3044
0.08204059 | 163.0201
0.08209727 | 163.3446
0.08218796 | 163.3527
0.08226008 | 162.8869
0.08233387 | 162.9373
0.08241365 | 162.9459
0.08250109 | 163.0661
0.08257761 | 162.6794
0.08264351 | 162.6529
0.08270575 | 162.645
0.08276703 | 162.8002
0.0828434 | 162.7635
0.0829346 | 162.659
0.08302828 | 162.3662
0.08308634 | 162.4048
0.08315591 | 162.4975
0.0832417 | 162.4884
0.08331892 | 162.3933
0.08340204 | 162.1475
0.08348153 | 162.1063
0.08352861 | 161.9153
0.08359278 | 162.1356
0.08367792 | 162.2825
0.08377562 | 161.8355
0.08385275 | 161.7552
0.08390701 | 161.7181
0.08399312 | 161.7907
0.08404327 | 161.8265
0.08412644 | 161.7677
0.08422951 | 161.2631
0.08427057 | 161.4133
0.08434568 | 161.6162
0.08440279 | 161.6972
0.08449716 | 161.3682
0.08458548 | 161.2057
0.08466686 | 161.07
0.08471028 | 160.9891
0.08477901 | 161.1577
0.08484379 | 161.4415
0.08493165 | 161.1682
0.08503142 | 160.4707
0.08511274 | 160.647
0.08517172 | 161.0838
0.08525442 | 160.731
0.08534396 | 160.6228
0.08539493 | 160.4407
0.08545428 | 160.4817
0.0855299 | 160.6545
0.08560958 | 160.5321
0.08570711 | 160.3449
0.08578013 | 160.1325
0.08583954 | 160.1538
0.08591706 | 160.233
0.08597956 | 160.2655
0.0860614 | 160.17
0.08614016 | 159.9673
0.08621694 | 159.7252
0.08628273 | 159.7917
0.08634747 | 159.8538
0.08643242 | 159.8872
0.08649187 | 159.5343
0.08658373 | 159.4814
0.08664912 | 159.4985
0.08669882 | 159.4611
0.08678292 | 159.4699
0.08686523 | 159.3086
0.08694514 | 159.226
0.08702583 | 159.0214
0.0871078 | 159.1033
0.08718485 | 159.0061
0.08723174 | 159.144
0.08733385 | 158.9229
0.08742845 | 158.7138
0.08748317 | 158.7307
0.0875548 | 158.8822
0.08764407 | 158.4691
0.08771107 | 158.4172
0.08779863 | 158.6268
0.08786443 | 158.6065
0.08792866 | 158.4453
0.08800521 | 158.3639
0.0880789 | 158.0498
0.08813992 | 158.2096
0.08822911 | 158.0968
0.08830525 | 157.9457
0.08838629 | 157.8978
0.08844799 | 157.8103
0.08852236 | 157.8351
0.08859313 | 157.6569
0.08865983 | 157.6855
0.08874365 | 157.8211
0.08880938 | 157.4226
0.08888556 | 157.4975
0.08896596 | 157.5219
0.08904672 | 157.3214
0.08912766 | 157.3268
0.0892108 | 157.0904
0.08926166 | 157.1546
0.08931462 | 157.0148
0.08938673 | 157.0099
0.08948257 | 156.8267
0.08955604 | 156.71
0.08964308 | 156.7764
0.089727 | 156.4751
0.08977363 | 156.4684
0.08985224 | 156.5718
0.08993207 | 156.5298
0.08999494 | 156.212
0.09008033 | 156.2592
0.09014691 | 156.0094
0.09021377 | 156.2887
0.09028257 | 155.9828
0.0903686 | 155.8923
0.09045431 | 155.7595
0.09051233 | 155.8282
0.09059075 | 155.7836
0.09067453 | 155.5043
0.09074072 | 155.6527
0.09080994 | 155.3877
0.09090661 | 155.4256
0.09097862 | 155.362
0.0910447 | 155.3347
0.09110569 | 155.2096
0.0911999 | 155.1558
0.09126745 | 154.6206
0.0913538 | 155.0972
0.0914209 | 154.9142
0.09150217 | 154.9499
0.0915957 | 154.7902
0.09164652 | 154.6159
0.09172847 | 154.569
0.0918046 | 154.4076
0.09187462 | 154.3218
0.09194638 | 154.0517
0.09201523 | 154.2882
0.09210802 | 154.2239
0.09218151 | 154.0187
0.09225379 | 154.0543
0.09232134 | 153.7577
0.09241942 | 154.0649
0.09247484 | 153.6417
0.0925501 | 153.6993
0.09263001 | 153.2218
0.09270903 | 153.4143
0.09277012 | 153.3897
0.09284868 | 153.1673
0.09294386 | 153.1598
0.09299484 | 153.0864
0.09306542 | 153.0116
0.09314699 | 152.9782
0.09321965 | 152.8937
0.09328837 | 152.7012
0.09336311 | 152.5429
0.09343742 | 152.7985
0.09351171 | 152.8206
0.09356465 | 152.272
0.09366398 | 152.6664
0.09373475 | 152.053
0.09381119 | 152.2311
0.09388103 | 152.3014
0.09395756 | 152.0755
0.09402155 | 151.9241
0.09409928 | 151.839
0.094174 | 151.6979
0.09425827 | 151.7274
0.09431774 | 151.539
0.09440866 | 151.2553
0.09445748 | 151.4218
0.09454743 | 151.3333
0.09461851 | 151.319
0.09469095 | 151.0928
0.09479015 | 151.2211
0.09483115 | 150.81
0.0949144 | 150.9783
0.09499785 | 150.7385
0.09507049 | 150.5993
0.09514747 | 150.658
0.09522625 | 150.6366
0.09530696 | 150.3545
0.09538386 | 150.1998
0.09546177 | 150.4886
0.09552672 | 150.1495
0.09559564 | 149.9821
0.09565715 | 149.8084
0.09574201 | 150.1641
0.09582412 | 149.9528
0.0959097 | 149.5502
0.09594396 | 149.4284
0.09603748 | 149.6184
0.09614241 | 149.3514
0.09619182 | 149.2789
0.09625618 | 149.0218
0.09634243 | 149.2183
0.09641796 | 149.1608
0.09647886 | 148.734
0.09656083 | 149.0204
0.09663848 | 148.6169
0.09670411 | 148.4904
0.0967908 | 148.4752
0.09685633 | 148.4732
0.09693723 | 148.2635
0.09699682 | 148.2824
0.09707441 | 148.1813
0.09716563 | 147.7018
0.09722638 | 147.9289
0.0973169 | 147.9259
0.0973725 | 147.5922
0.0974511 | 147.9268
0.09753153 | 147.6264
0.09760598 | 147.2924
0.09767648 | 147.2917
0.09775119 | 147.1942
0.09783759 | 147.4289
0.09791341 | 147.085
0.09797792 | 146.7477
0.09804719 | 147.0376
0.09811672 | 146.8049
0.09819972 | 146.8286
0.09827479 | 146.4098
0.09834755 | 146.3255
0.09840416 | 146.627
0.09849363 | 146.3405
0.09858524 | 146.2682
0.09864193 | 145.7786
0.09872683 | 146.2218
0.09878395 | 145.7001
0.0988559 | 145.5451
0.09894456 | 145.8087
0.09901413 | 145.6259
0.09910439 | 145.4673
0.09917892 | 145.2399
0.09925907 | 145.3688
0.09931763 | 145.2507
0.09938998 | 144.8826
0.0994689 | 145.0653
0.09954288 | 144.6951
0.09961184 | 144.5866
0.09968871 | 144.6977
0.09976639 | 144.5393
0.09982369 | 144.4641
0.09992497 | 144.3389
0.09999476 | 144.2127
0.1000642 | 144.0244
0.1001282 | 144.108
0.1001995 | 143.7337
0.100289 | 143.6183
0.1003512 | 143.594
0.1004213 | 143.6345
0.1005112 | 143.5638
0.1005722 | 143.1503
0.1006668 | 143.0633
0.1007186 | 143.021
0.1008171 | 143.0049
0.1008795 | 142.6974
0.1009685 | 142.7494
0.1010419 | 142.748
0.1011061 | 142.5852
0.1011848 | 142.6643
0.1012719 | 142.3747
0.1013211 | 142.1565
0.1014169 | 142.2462
0.101477 | 141.7343
0.1015445 | 142.0157
0.1016328 | 141.7862
0.1016966 | 141.587
0.1017694 | 141.7266
0.1018552 | 141.5905
0.1019379 | 141.3914
0.1019903 | 141.0777
0.1020768 | 140.8808
0.1021407 | 141.0625
0.1022243 | 140.7094
0.102309 | 140.8305
0.1023695 | 140.7436
0.1024506 | 140.5174
0.1025317 | 140.3294
0.1026012 | 140.1661
0.1026673 | 140.2032
0.1027368 | 139.9166
0.1028209 | 139.9811
0.1028834 | 139.8098
0.1029647 | 139.796
0.1030313 | 139.4008
0.1031233 | 139.1768
0.1031976 | 139.4684
0.1032705 | 139.4
0.103349 | 138.9598
0.1034038 | 139.1761
0.1034974 | 138.9758
0.103562 | 138.6433
0.1036384 | 138.4024
0.1037194 | 138.8223
0.1037913 | 138.2895
0.1038714 | 138.3112
0.1039436 | 138.113
0.1040122 | 137.9891
0.104081 | 138.0183
0.1041399 | 137.6109
0.1042293 | 137.762
0.1043121 | 137.6155
0.1043884 | 137.2693
0.1044898 | 137.8014
0.1045265 | 137.042
0.1046027 | 136.8847
0.1046754 | 136.9659
0.1047722 | 136.5493
0.1048392 | 136.6231
0.1049135 | 136.4802
0.1049732 | 136.3455
0.1050587 | 136.385
0.1051458 | 136.1691
0.1051972 | 135.9805
0.1052499 | 135.7054
0.1053387 | 135.9398
0.1054423 | 135.5474
0.1055123 | 135.4526
0.1055891 | 135.5007
0.1056525 | 135.2873
0.1057284 | 135.0903
0.1058182 | 135.1386
0.1058866 | 134.5879
0.1059356 | 134.7276
0.106009 | 134.7516
0.106082 | 134.3864
0.1061663 | 134.3448
0.1062512 | 134.4225
0.1063329 | 133.8636
0.1064088 | 133.8486
0.1064753 | 133.8836
0.1065483 | 133.7122
0.1066249 | 133.7382
0.1067038 | 133.2959
0.1067718 | 133.0871
0.1068472 | 133.6134
0.1069255 | 132.894
0.1069865 | 132.9071
0.1070609 | 132.9423
0.1071486 | 132.5093
0.1072106 | 132.2399
0.1072987 | 132.2911
0.1073743 | 132.2901
0.1074226 | 131.8132
0.1075355 | 131.9229
0.1075914 | 131.67
0.1076838 | 131.5893
0.1077625 | 131.4281
0.1078052 | 131.3494
0.1078881 | 131.24
0.1079531 | 130.9102
0.1080502 | 131.1159
0.1081187 | 130.9154
0.108183 | 130.4466
0.1082641 | 130.4359
0.1083137 | 130.2526
0.1084151 | 130.2215
0.1084912 | 130.0214
0.1085423 | 129.8507
0.1086365 | 129.7055
0.1087167 | 129.7654
0.1087858 | 129.5302
0.108863 | 129.0563
0.1089248 | 129.1342
0.1089975 | 129.0874
0.109091 | 128.8453
0.1091472 | 128.783
0.10924 | 128.5692
0.1092957 | 128.4812
0.1093883 | 128.4585
0.1094608 | 127.9958
0.1095381 | 128.0044
0.1095937 | 127.8192
0.109678 | 127.6373
0.1097685 | 127.6237
0.1098309 | 127.1429
0.1099086 | 127.1428
0.1100006 | 127.0684
0.1100522 | 126.8366
0.1101105 | 126.6416
0.110196 | 126.6205
0.1102674 | 126.3646
0.1103424 | 126.2913
0.110434 | 125.9993
0.1104844 | 125.8308
0.1105693 | 125.9339
0.1106495 | 125.7723
0.1107236 | 125.5524
0.1107963 | 125.1812
0.1108584 | 125.0654
0.1109571 | 125.1685
0.1110315 | 124.8559
0.1110796 | 124.8935
0.1111701 | 124.6084
0.111241 | 124.1814
0.1113306 | 124.299
0.1113942 | 123.865
0.1114572 | 123.8618
0.1115688 | 123.5811
0.1116275 | 123.4763
0.1116797 | 123.2561
0.1117737 | 123.1899
0.1118297 | 122.6539
0.1119187 | 122.9278
0.111997 | 122.6875
0.1120657 | 122.2658
0.11214 | 122.1859
0.1122176 | 122.0341
0.1122801 | 121.8932
0.1123543 | 121.7536
0.1124366 | 121.4374
0.1125055 | 121.3489
0.1125866 | 121.0994
0.1126386 | 120.8898
0.1127444 | 120.8005
0.112808 | 120.4805
0.1129028 | 120.2472
0.1129527 | 120.2347
0.1130304 | 119.914
0.1131048 | 119.4465
0.1131544 | 119.4541
0.1132245 | 119.605
0.1133406 | 118.8869
0.1134273 | 118.3551
0.1134669 | 118.4585
0.1135425 | 118.4731
0.1136317 | 118.1655
0.1136909 | 117.4599
0.1137631 | 117.5713
0.113855 | 117.4174
0.113929 | 116.636
0.1139861 | 116.58
0.1140592 | 116.3184
0.1141639 | 115.3819
0.1142256 | 114.9073
0.1142986 | 114.2104
0.1143319 | 113.1099
0.1144387 | 113.5092
0.1145258 | 112.3757
0.1146308 | 111.2371
0.1146628 | 110.9784
0.1147464 | 110.6147
0.1148728 | 108.0034
0.1149232 | 108.0162
0.1150107 | 107.3664
0.1150876 | 105.9465
0.1151602 | 104.7867
0.1152283 | 101.8517
0.1152834 | 102.6574
0.1154342 | 98.38271
0.1154229 | 97.93402
0.1154852 | 98.73885
0.1156156 | 95.76653
0.1156755 | 95.6074
0.1157508 | 94.87374
0.115807 | 93.89306
0.1159164 | 92.97541
0.1159745 | 92.37926
0.1160367 | 91.774
0.1161248 | 91.128
0.1161865 | 90.69602
0.1162615 | 89.9395
0.1163291 | 89.47639
0.1164182 | 88.46262
0.1164858 | 88.51594
0.1165717 | 87.48496

## C4
Deformación | Esfuerzo | SUT | 168.9074 | MPa
0 | 0 | SY | 97.07740108 | MPa
1.040293e-05 | 1.095356 | % alargamiento | 12.55324 | -
2.633859e-05 | 2.577353 | E | 70.09059 | GPa
4.276501e-05 | 4.157345
5.936442e-05 | 5.683118
8.032727e-05 | 7.031024
0.0001067526 | 10.17715
0.0001413516 | 12.276
0.0001683913 | 14.66075
0.0001987754 | 16.85779
0.0002202612 | 19.17773
0.0002494448 | 21.02414
0.0002786967 | 22.98836
0.0002958797 | 24.7355
0.0003239453 | 26.61192
0.0003528847 | 28.38977
0.0003781846 | 30.37244
0.0004014856 | 32.19668
0.0004325514 | 34.08979
0.0004581149 | 36.0284
0.0004782493 | 37.76815
0.0005102935 | 39.33908
0.0005360915 | 41.58693
0.0005615961 | 43.17993
0.0005883828 | 44.8959
0.0006271765 | 47.02629
0.0006558075 | 48.97228
0.0006835507 | 50.91824
0.0007045687 | 52.22877
0.0007312411 | 53.70942
0.0007634805 | 55.38622
0.0007810553 | 56.60103
0.0008098413 | 58.6135
0.0008378004 | 59.7061
0.0008834839 | 61.81023
0.0009028783 | 63.05575
0.0009237618 | 64.17687
0.0009477192 | 65.51647
0.0009763813 | 66.82406
0.001007635 | 68.09572
0.001044483 | 69.43825
0.001063617 | 70.489
0.001090315 | 71.36353
0.001117123 | 72.3162
0.001151725 | 73.47104
0.001176123 | 74.47548
0.001211001 | 75.47296
0.001235197 | 76.22089
0.001263033 | 76.3615
0.001293347 | 77.54947
0.001317689 | 77.8974
0.00134719 | 78.64629
0.001375302 | 79.19744
0.001403538 | 79.68742
0.001422384 | 79.98086
0.001456242 | 80.88136
0.001478655 | 80.94732
0.001511775 | 81.49574
0.001539547 | 82.00419
0.001565802 | 82.19911
0.001593922 | 82.6989
0.001622106 | 83.2407
0.001655861 | 83.79245
0.001681867 | 83.86166
0.001711475 | 84.49801
0.001737023 | 84.71524
0.001765363 | 85.19926
0.001787805 | 85.43664
0.001819805 | 85.76939
0.001845638 | 85.73598
0.00187369 | 86.7211
0.001901021 | 86.81578
0.0019293 | 87.27545
0.001955736 | 87.44888
0.001986923 | 87.91594
0.00201057 | 88.43047
0.00204385 | 88.67058
0.002065769 | 88.80229
0.002099372 | 89.6155
0.002115647 | 89.65001
0.002152551 | 90.44807
0.002177774 | 90.45935
0.002209818 | 90.98489
0.002231793 | 91.15557
0.002254175 | 91.35481
0.002287536 | 91.84893
0.002317142 | 92.49942
0.002339392 | 92.20217
0.002367726 | 92.8739
0.00239126 | 92.93822
0.002417213 | 93.40868
0.002471195 | 93.70214
0.002544554 | 94.1143
0.002629592 | 94.28466
0.002708181 | 94.73929
0.002781366 | 95.30001
0.002853645 | 95.17798
0.002939321 | 95.73938
0.00300526 | 96.04177
0.003081203 | 96.36553
0.003170384 | 96.54508
0.003242144 | 96.82761
0.003314184 | 97.0774
0.003416273 | 97.85516
0.003465031 | 97.92126
0.0035596 | 98.42743
0.003638532 | 98.539
0.003724661 | 99.13507
0.003778099 | 98.95076
0.00386659 | 99.25317
0.003944845 | 99.92197
0.004016685 | 100.0007
0.004108001 | 100.6097
0.004177043 | 100.5182
0.004259009 | 101.0778
0.004345572 | 101.6293
0.004413195 | 101.6682
0.004491484 | 101.8969
0.004558351 | 102.1578
0.004641194 | 102.5455
0.004714131 | 102.7328
0.004791157 | 102.9201
0.00486754 | 103.33
0.004950671 | 103.7878
0.005039401 | 103.7138
0.005083185 | 103.9783
0.005178556 | 104.5097
0.005254112 | 104.7518
0.005331543 | 104.9965
0.005395166 | 105.0453
0.005470136 | 105.5202
0.005552312 | 105.7532
0.005642089 | 106.0549
0.00570175 | 106.2303
0.005785739 | 106.5351
0.005873821 | 107.154
0.005944922 | 107.0508
0.006027476 | 107.3841
0.006109855 | 107.7195
0.006183638 | 107.9379
0.006261467 | 108.0632
0.006329018 | 108.6362
0.006406605 | 108.5355
0.006508706 | 109.0736
0.006577459 | 109.4472
0.006654142 | 109.4162
0.006729071 | 109.6097
0.006797234 | 110.0097
0.006870149 | 109.9775
0.006937076 | 110.4874
0.007022721 | 110.7697
0.007098594 | 110.7658
0.007178976 | 111.1915
0.007242204 | 111.792
0.007317131 | 112.0024
0.00741489 | 112.0656
0.007483404 | 111.5776
0.007550545 | 111.9935
0.007625059 | 112.5279
0.00769886 | 113.096
0.00778708 | 113.1852
0.007860953 | 113.9507
0.007944275 | 113.6565
0.008016037 | 114.0636
0.008089086 | 114.3754
0.008166524 | 114.2409
0.008253128 | 113.8823
0.008349335 | 114.5939
0.008413265 | 114.8174
0.00846867 | 115.313
0.008543522 | 115.4609
0.008616234 | 115.7397
0.008710397 | 116.3559
0.008789445 | 116.4121
0.008865465 | 115.8539
0.008937643 | 116.0823
0.009004271 | 116.4037
0.009081213 | 116.895
0.009198851 | 117.5612
0.009260411 | 117.1106
0.009337074 | 117.5195
0.009392458 | 117.8507
0.009466782 | 118.0435
0.009553113 | 118.6191
0.009635657 | 118.8829
0.009692453 | 118.9126
0.00979406 | 119.4937
0.009865889 | 119.6402
0.009951754 | 119.8643
0.01003639 | 118.5441
0.01012078 | 118.8473
0.01018149 | 119.3286
0.01024864 | 119.8178
0.01032386 | 120.5559
0.01040958 | 121.0288
0.01047013 | 120.9695
0.01056925 | 121.1644
0.01064266 | 120.2802
0.01071656 | 120.8968
0.01079669 | 121.5622
0.01086193 | 121.4892
0.0109489 | 122.0224
0.01100323 | 121.9439
0.01107897 | 122.429
0.01116612 | 122.9135
0.01123536 | 122.9105
0.01133285 | 123.1505
0.01142196 | 123.392
0.01147519 | 123.4369
0.01155965 | 123.8374
0.01162634 | 124.1691
0.01171343 | 124.5831
0.01178948 | 124.5796
0.01187367 | 124.4989
0.01196231 | 124.0239
0.01203135 | 123.3927
0.01210267 | 124.0892
0.01216123 | 124.7015
0.01225344 | 125.1173
0.01231575 | 125.5864
0.01238685 | 126.0113
0.01247425 | 126.2906
0.01256226 | 125.8953
0.01266263 | 125.1563
0.01271907 | 125.7229
0.01278812 | 126.085
0.01285498 | 126.3009
0.01294276 | 126.4572
0.01303137 | 126.7901
0.01309322 | 127.2437
0.01317249 | 127.4666
0.01326503 | 127.8601
0.01332551 | 127.7782
0.01341602 | 127.9832
0.01349678 | 128.0783
0.01357261 | 128.3915
0.01363314 | 128.5261
0.01370909 | 128.9492
0.01380313 | 129.1182
0.01387341 | 129.5564
0.01393845 | 129.6983
0.01403119 | 129.5192
0.01412233 | 129.6118
0.01419093 | 129.6164
0.01427437 | 129.0481
0.01436125 | 129.1025
0.01442848 | 129.6958
0.01450199 | 130.1324
0.01455497 | 130.7214
0.01463422 | 131.0754
0.01468815 | 131.3112
0.01477787 | 131.678
0.01487922 | 130.1538
0.0149685 | 130.446
0.01503648 | 130.7963
0.01509798 | 131.0866
0.01517561 | 131.1366
0.01526841 | 131.849
0.0153588 | 132.2752
0.01540121 | 132.1562
0.01550067 | 132.5182
0.01555805 | 132.6593
0.01564485 | 133.298
0.01570692 | 133.1414
0.01578523 | 133.1498
0.01586923 | 133.4601
0.01594279 | 133.2056
0.01602962 | 133.6743
0.01612299 | 134.0958
0.01618453 | 134.1616
0.01624648 | 134.2001
0.01632323 | 134.4063
0.01640525 | 134.5379
0.01648871 | 134.3492
0.0165485 | 133.9693
0.01664876 | 133.9142
0.01674551 | 133.5966
0.01680983 | 134.0171
0.01686434 | 134.5537
0.01694856 | 134.9264
0.01702589 | 135.5761
0.01710447 | 136.0409
0.01717769 | 136.3586
0.01725117 | 136.5017
0.01733744 | 136.3039
0.01743556 | 135.0101
0.01749343 | 135.3515
0.01756327 | 135.6288
0.01764834 | 136.0444
0.01770821 | 136.0175
0.0177959 | 136.4683
0.01787526 | 136.8245
0.0179371 | 136.9511
0.01801187 | 137.1364
0.0180941 | 137.3967
0.01817064 | 137.6122
0.01824742 | 137.8373
0.01833037 | 137.9473
0.01840271 | 138.2406
0.01849096 | 138.1926
0.01859025 | 138.3557
0.01866202 | 138.3599
0.01873463 | 138.6728
0.01879513 | 138.9297
0.01885933 | 139.0887
0.01893185 | 139.2808
0.01901786 | 139.1716
0.01910663 | 139.2824
0.01918579 | 139.4874
0.01925574 | 139.5036
0.01934302 | 139.4523
0.01941449 | 138.9903
0.01949531 | 138.7666
0.0195797 | 139.0071
0.01962176 | 139.1188
0.01972366 | 139.5365
0.01980481 | 140.1863
0.01986308 | 140.4071
0.01992882 | 140.8233
0.02000635 | 141.0226
0.02007245 | 141.3143
0.0201818 | 141.7396
0.02026746 | 140.7092
0.02034018 | 140.4948
0.02044049 | 140.7166
0.02050247 | 140.1992
0.02057234 | 140.6237
0.02064915 | 141.1561
0.02071912 | 141.5709
0.02079033 | 141.6066
0.02087344 | 141.8206
0.0209336 | 142.1263
0.0210204 | 142.0272
0.02108675 | 142.4962
0.02116874 | 142.8841
0.02124488 | 142.7606
0.021312 | 142.8836
0.02139226 | 142.7406
0.02147025 | 143.3635
0.02153362 | 143.1356
0.02162171 | 143.4083
0.02171069 | 143.5258
0.02179247 | 143.6688
0.02185051 | 143.7493
0.02194209 | 144.1384
0.02200966 | 144.0606
0.02210251 | 144.3113
0.02216375 | 144.7317
0.02226067 | 144.6953
0.02231598 | 143.9861
0.02237261 | 143.9768
0.02247884 | 144.156
0.02256961 | 143.9977
0.02262718 | 143.4004
0.02270761 | 143.6392
0.02280141 | 144.1963
0.02287158 | 144.6756
0.02291916 | 145.083
0.02302641 | 144.736
0.02307726 | 145.0864
0.02315622 | 146.2116
0.02324265 | 146.534
0.02331681 | 145.5703
0.02340206 | 145.0906
0.02347828 | 145.2795
0.02355992 | 145.5427
0.02363748 | 145.1352
0.02370406 | 145.3692
0.0238071 | 146.0222
0.02386384 | 145.9559
0.0239471 | 145.8694
0.02402018 | 146.1231
0.02409177 | 146.5301
0.02417008 | 146.7792
0.0242659 | 146.7657
0.02433766 | 146.9447
0.02441809 | 147.4612
0.02445793 | 147.512
0.02453764 | 147.581
0.02462165 | 148.0131
0.02471319 | 147.7122
0.02479767 | 147.9503
0.0248586 | 148.254
0.02494953 | 148.1907
0.02500825 | 148.2989
0.02509912 | 148.3939
0.02516556 | 148.448
0.02523511 | 148.5238
0.02531705 | 148.6383
0.02541036 | 148.7292
0.02548103 | 148.6094
0.02555341 | 148.5968
0.02563403 | 148.5665
0.02572017 | 148.5885
0.02579311 | 148.5254
0.02587278 | 148.615
0.02595388 | 148.8008
0.02603734 | 148.1444
0.02611039 | 147.6526
0.02620718 | 148.4188
0.02626211 | 148.6131
0.0263287 | 148.6035
0.02641155 | 149.0621
0.02647424 | 149.3819
0.02654364 | 149.6266
0.02662892 | 150.3618
0.02668591 | 150.4728
0.02677431 | 150.7858
0.02687259 | 150.6324
0.0269527 | 150.5886
0.02702025 | 151.1275
0.02707977 | 151.0794
0.02718807 | 150.7148
0.02725692 | 150.1535
0.02733413 | 150.8549
0.02741052 | 150.4617
0.02749472 | 150.4448
0.02756848 | 149.9625
0.02763271 | 149.9241
0.02771371 | 150.3118
0.02779785 | 150.6748
0.0278517 | 150.9691
0.02793427 | 151.0843
0.0280254 | 151.0005
0.02809474 | 151.2728
0.02816703 | 151.5225
0.02826341 | 151.9247
0.02832828 | 151.8382
0.02840036 | 152.0674
0.02847297 | 152.0752
0.02855797 | 152.387
0.02863156 | 152.3483
0.02871187 | 152.5235
0.02878195 | 152.5964
0.02887582 | 152.5677
0.02894785 | 152.8275
0.029021 | 152.7648
0.02909957 | 152.8254
0.02917987 | 153.1231
0.02926409 | 152.9145
0.0293243 | 153.0334
0.0294056 | 153.4451
0.02948547 | 153.6569
0.0295704 | 153.9001
0.02963958 | 154.0016
0.02971663 | 153.9983
0.0297944 | 154.086
0.02987527 | 153.9355
0.0299666 | 153.7939
0.0300324 | 153.47
0.03011543 | 153.4905
0.03020319 | 153.5147
0.03027028 | 153.1278
0.0303523 | 153.1086
0.03042144 | 153.1246
0.03048872 | 152.7727
0.03056732 | 153.2896
0.03063754 | 154.0029
0.03070731 | 154.2511
0.03080616 | 154.0808
0.03087117 | 154.5
0.03093857 | 154.7103
0.03101126 | 155.4793
0.03109019 | 155.5103
0.03116172 | 155.3967
0.0312389 | 155.4658
0.03132761 | 154.8586
0.03143787 | 154.7028
0.03151668 | 154.543
0.03159459 | 154.5548
0.03165219 | 154.4453
0.03171785 | 154.7825
0.03179286 | 154.747
0.03187667 | 154.8142
0.03195168 | 154.7243
0.03203066 | 154.9409
0.03208236 | 155.0144
0.03217501 | 155.233
0.03224461 | 155.2784
0.03233005 | 155.5717
0.03239664 | 155.8535
0.03248588 | 156.2097
0.03257485 | 156.0894
0.03264468 | 156.4715
0.03271274 | 156.4044
0.03277503 | 156.3627
0.03288571 | 156.4873
0.03293592 | 156.4186
0.03301334 | 156.5357
0.03307287 | 156.7375
0.03316495 | 157.0753
0.03324435 | 157.1942
0.03331229 | 157.3111
0.03339013 | 157.3095
0.0334749 | 157.378
0.03355961 | 157.6981
0.03363238 | 157.7603
0.03369291 | 157.651
0.03377649 | 158.0061
0.03386978 | 157.8595
0.03394807 | 157.8782
0.03400778 | 157.6484
0.03407528 | 158.06
0.034178 | 158.0826
0.03424219 | 157.9849
0.03433971 | 158.1397
0.03439384 | 157.9754
0.03448794 | 158.162
0.03455635 | 158.2468
0.03465303 | 158.365
0.03470277 | 157.7672
0.03481641 | 157.9208
0.03488939 | 157.5837
0.03496679 | 157.7173
0.03501536 | 157.6782
0.03510805 | 157.7127
0.03516603 | 157.5008
0.03525641 | 157.3099
0.03535856 | 157.027
0.03541089 | 157.123
0.03547964 | 157.2749
0.03557871 | 157.5758
0.0356307 | 157.3722
0.03569123 | 157.7982
0.03579886 | 158.1307
0.03586112 | 158.6002
0.03594942 | 158.4198
0.03601109 | 158.3972
0.03608243 | 159.0742
0.03616985 | 159.1405
0.03626001 | 159.5679
0.03631963 | 159.6448
0.03639967 | 159.2958
0.03646621 | 159.4813
0.03656261 | 159.8366
0.03660879 | 159.8438
0.03669405 | 160.1695
0.03679136 | 160.4007
0.03683769 | 160.5545
0.03692187 | 160.5341
0.03699034 | 160.6642
0.03708476 | 160.8173
0.03716574 | 161.0236
0.03724241 | 160.7656
0.03732165 | 160.6518
0.03739468 | 160.5418
0.03746709 | 160.3786
0.03757243 | 159.7951
0.03765859 | 159.0385
0.03773726 | 158.9015
0.03780923 | 159.5175
0.03786607 | 159.7136
0.03795451 | 159.8852
0.0380159 | 159.5217
0.03809679 | 159.8341
0.03816067 | 159.762
0.03825076 | 159.8455
0.03833793 | 159.8748
0.03840281 | 159.9779
0.03847214 | 159.9506
0.03853736 | 159.9909
0.0386154 | 160.6065
0.03870196 | 160.4874
0.038763 | 160.2481
0.03885009 | 160.8149
0.03893072 | 160.6668
0.03900854 | 160.9544
0.03909249 | 160.8631
0.03917973 | 161.1385
0.03924328 | 160.8607
0.03931286 | 161.048
0.03939694 | 161.2452
0.03946156 | 161.505
0.03954667 | 161.8034
0.03962543 | 161.4785
0.03971177 | 161.7923
0.03977445 | 161.6465
0.03986888 | 161.8648
0.03993851 | 161.7628
0.04001188 | 161.931
0.04007468 | 161.7573
0.04015709 | 161.8236
0.04023148 | 161.9578
0.04031994 | 162.1537
0.04040242 | 162.0546
0.04048439 | 162.2822
0.04055478 | 162.3317
0.04063609 | 162.3776
0.04069107 | 162.465
0.04076705 | 162.6624
0.04084791 | 162.7205
0.04097821 | 163.1932
0.04102431 | 162.8039
0.04111769 | 162.9484
0.0411742 | 162.6222
0.04124988 | 162.4007
0.04135057 | 162.716
0.04140902 | 162.8165
0.0414758 | 162.9901
0.04156127 | 162.8183
0.04163022 | 162.925
0.04170549 | 162.7663
0.04178622 | 163.3878
0.04186788 | 163.3574
0.04194737 | 162.958
0.0420071 | 163.1465
0.04210635 | 163.3222
0.04216626 | 163.3374
0.04225481 | 163.4921
0.04233824 | 163.5331
0.04240934 | 163.7634
0.04247803 | 163.8844
0.04256313 | 163.6465
0.0426592 | 163.8908
0.04269997 | 163.7991
0.0427849 | 163.8775
0.04287937 | 163.8731
0.04297219 | 163.7475
0.04303903 | 163.7167
0.04313301 | 163.8966
0.04320942 | 163.0917
0.04327181 | 163.0048
0.04335713 | 162.7742
0.04342023 | 162.247
0.0435053 | 162.3033
0.04357364 | 162.0262
0.04365041 | 162.4931
0.04373645 | 162.5167
0.04379419 | 162.4225
0.04389521 | 162.6888
0.04397526 | 162.6223
0.04405579 | 162.5845
0.04411142 | 162.6739
0.04418833 | 163.3352
0.04427009 | 163.4724
0.0443307 | 163.3955
0.04442673 | 163.5173
0.0445051 | 163.7413
0.04457613 | 163.5556
0.04465682 | 163.7987
0.04471664 | 163.668
0.04478226 | 163.9709
0.04488995 | 164.3455
0.04495936 | 164.2387
0.04500728 | 164.0064
0.04509792 | 164.3644
0.04516999 | 164.7915
0.04523474 | 164.4804
0.04530069 | 164.5845
0.0454088 | 164.9037
0.04548695 | 164.647
0.04556838 | 165.0481
0.04562318 | 164.901
0.04569819 | 165.0592
0.04579849 | 165.4791
0.04586618 | 165.4818
0.04592187 | 165.2181
0.04601254 | 165.5286
0.0460716 | 165.5497
0.04618342 | 165.8645
0.04623462 | 165.6863
0.04633322 | 165.7627
0.04638674 | 165.9044
0.04647544 | 165.9812
0.04653473 | 165.8913
0.04663166 | 166.0327
0.04671825 | 166.2973
0.04679068 | 166.2619
0.04686565 | 166.3468
0.0469374 | 166.1695
0.04702424 | 166.281
0.04710627 | 166.4809
0.04715977 | 166.5113
0.04724934 | 166.5302
0.04732949 | 166.3599
0.04741157 | 166.3635
0.04748419 | 166.282
0.04755209 | 166.1837
0.04763362 | 165.5822
0.04772605 | 164.9323
0.04780001 | 164.4065
0.04787601 | 164.5924
0.04795957 | 164.8603
0.04802548 | 164.7388
0.04809757 | 164.9931
0.04818187 | 164.7957
0.04824003 | 165.006
0.0483079 | 165.2118
0.04841748 | 165.2121
0.04846979 | 164.793
0.0485437 | 165.1884
0.0486238 | 164.9097
0.04871825 | 165.1519
0.04878027 | 164.9884
0.04883586 | 165.3418
0.04894682 | 165.4112
0.04902071 | 165.2012
0.04909158 | 165.6042
0.04916938 | 165.24
0.04924299 | 165.6967
0.04930507 | 165.3311
0.04937816 | 165.6047
0.04946785 | 165.5363
0.04955373 | 165.4856
0.04961676 | 165.4814
0.04969735 | 165.8262
0.04976376 | 165.9467
0.04984743 | 165.6969
0.04993319 | 165.7837
0.04999899 | 166.0855
0.0500813 | 166.0002
0.05015892 | 166.3185
0.05023323 | 165.9232
0.05030281 | 166.1106
0.0503827 | 166.1325
0.05045341 | 166.2796
0.05053964 | 166.2441
0.05060803 | 166.4825
0.05068737 | 166.1638
0.05075942 | 166.2522
0.05085109 | 166.4127
0.05090764 | 166.412
0.05098777 | 166.3274
0.05107304 | 166.4288
0.05113877 | 166.2637
0.05123292 | 166.3247
0.05130291 | 166.368
0.05138944 | 166.6409
0.05146754 | 166.3422
0.05153965 | 166.5381
0.05162144 | 166.973
0.05168998 | 166.5369
0.05177944 | 166.8421
0.05184049 | 166.7775
0.05192926 | 166.7462
0.05200829 | 166.7078
0.05208996 | 166.8775
0.05216974 | 166.8917
0.05224063 | 166.972
0.05232121 | 167.2344
0.05239573 | 167.2938
0.05247569 | 167.2085
0.05253884 | 166.7926
0.0526353 | 167.4035
0.05270145 | 167.2909
0.05277934 | 167.3522
0.05285862 | 167.2927
0.05294494 | 166.8855
0.05301482 | 167.102
0.05307552 | 167.1904
0.0531794 | 167.4948
0.05325132 | 167.4967
0.05331309 | 167.2208
0.05338245 | 167.5829
0.05347502 | 167.1101
0.05353283 | 167.2571
0.05362412 | 167.7028
0.05370779 | 167.7346
0.05378597 | 167.4187
0.05387055 | 167.6359
0.0539325 | 167.7643
0.05401612 | 167.8523
0.05406908 | 167.4646
0.0541784 | 167.7824
0.05423683 | 167.5839
0.05432119 | 167.7712
0.05437817 | 167.8006
0.05447254 | 167.7617
0.05454227 | 167.6728
0.0546024 | 167.8775
0.05469279 | 167.6651
0.05478444 | 167.8385
0.05487309 | 167.8314
0.05492898 | 167.8383
0.05498896 | 167.9332
0.05509502 | 168.0494
0.05516074 | 168.0211
0.05523232 | 168.0968
0.05529789 | 167.8747
0.05541759 | 168.0953
0.05546758 | 167.9023
0.05553198 | 167.911
0.05561828 | 168.1884
0.05570301 | 168.0049
0.05577769 | 167.8814
0.05585933 | 168.1759
0.05592413 | 168.1176
0.05602214 | 168.0987
0.05609143 | 168.003
0.05617156 | 167.8896
0.05624703 | 168.301
0.05632635 | 168.4575
0.05640537 | 168.2016
0.05649057 | 168.2306
0.0565725 | 168.4503
0.05662099 | 168.3233
0.05670227 | 168.4181
0.05677554 | 168.4591
0.05686479 | 168.3125
0.0569392 | 168.1912
0.05700974 | 168.3218
0.05708449 | 168.2814
0.05715236 | 168.1938
0.05723896 | 168.5097
0.0573205 | 168.3512
0.05738855 | 168.3265
0.05745555 | 168.351
0.05755175 | 168.5466
0.05763583 | 168.4574
0.057717 | 168.1242
0.05777867 | 168.4664
0.05786623 | 168.3372
0.05792445 | 168.2366
0.05802167 | 168.8645
0.05808157 | 168.2557
0.05815378 | 168.3481
0.05820739 | 168.5078
0.05831635 | 168.6241
0.05839526 | 168.4472
0.05847321 | 168.3241
0.05856345 | 168.6376
0.05863297 | 168.641
0.05868848 | 168.6491
0.0587843 | 168.8208
0.05886179 | 168.3617
0.05893919 | 168.5251
0.05900048 | 168.6894
0.05908383 | 168.2775
0.05916131 | 168.572
0.05924236 | 168.6222
0.05930691 | 168.2673
0.05939342 | 168.6571
0.05947619 | 168.8635
0.05954827 | 168.6074
0.05962269 | 168.4128
0.05970849 | 168.3307
0.05977985 | 168.6581
0.0598704 | 168.5249
0.05994825 | 168.7301
0.06000742 | 168.5398
0.06011526 | 168.7256
0.06017353 | 168.5067
0.06025383 | 168.4791
0.06030559 | 168.5517
0.06037546 | 168.7596
0.0604481 | 168.9055
0.06056359 | 168.4443
0.06061242 | 168.5021
0.06068128 | 168.6015
0.06077254 | 168.562
0.0608347 | 168.8256
0.06092183 | 168.5905
0.06100356 | 168.2751
0.06108826 | 168.7481
0.06115478 | 168.5287
0.06125626 | 168.446
0.06131713 | 168.428
0.06140556 | 168.7489
0.06149027 | 168.9074
0.06154834 | 168.436
0.06159385 | 168.472
0.06167858 | 168.6344
0.0617743 | 168.401
0.06186054 | 168.5757
0.06193421 | 168.308
0.06200468 | 168.7221
0.06209816 | 168.8405
0.06216778 | 168.5707
0.06225199 | 168.6133
0.06233218 | 168.4079
0.06238189 | 168.7393
0.06246179 | 168.416
0.06254198 | 168.5403
0.06264243 | 168.5991
0.06271369 | 168.5678
0.06278228 | 168.4456
0.06284614 | 168.5938
0.06293527 | 168.4833
0.06302747 | 168.2509
0.06309699 | 168.4435
0.0631823 | 168.689
0.0632427 | 168.4431
0.06332764 | 168.4138
0.06342085 | 168.5329
0.06349345 | 168.5706
0.06354886 | 168.0864
0.06365059 | 168.4808
0.06371923 | 168.2796
0.06379967 | 168.4068
0.06387899 | 168.6736
0.0639654 | 167.986
0.0640313 | 168.1326
0.06410163 | 168.4642
0.06417553 | 168.2269
0.06426264 | 168.4671
0.06433905 | 168.3189
0.06440045 | 168.3279
0.0644866 | 168.5185
0.06456902 | 168.0405
0.06463164 | 168.2117
0.06470853 | 168.1892
0.06478573 | 168.2523
0.06487138 | 168.0242
0.06493263 | 167.9388
0.06501164 | 168.1483
0.06508685 | 168.1915
0.06517765 | 167.9665
0.06524241 | 167.9854
0.06532656 | 168.0799
0.06541186 | 168.3387
0.06547796 | 168.0791
0.06554993 | 168.1229
0.06563103 | 167.7315
0.06569797 | 167.9613
0.06577516 | 167.9492
0.06586597 | 168.2626
0.06592793 | 168.0423
0.06601535 | 168.0983
0.066106 | 168.175
0.06618459 | 167.8331
0.06624764 | 167.8995
0.06631363 | 168.0313
0.06638325 | 167.6933
0.06646969 | 167.8514
0.06654884 | 168.0356
0.06662711 | 167.9017
0.06671294 | 167.6597
0.06677506 | 167.8236
0.06684444 | 167.775
0.06692495 | 167.7765
0.06700612 | 167.4853
0.06710468 | 167.7772
0.06719141 | 167.9557
0.06725664 | 167.6985
0.06732579 | 167.5929
0.06740265 | 167.9788
0.0674609 | 167.8148
0.06755371 | 167.7627
0.06765553 | 167.9767
0.06771391 | 167.6102
0.06777905 | 167.5297
0.06786801 | 167.6112
0.06793075 | 167.6877
0.06801055 | 167.8193
0.06810335 | 167.7057
0.06815194 | 167.1225
0.06823496 | 167.4506
0.06830739 | 167.2944
0.06839853 | 167.2196
0.06847006 | 166.9476
0.06854113 | 167.4677
0.06861984 | 167.4495
0.06869615 | 167.2782
0.06878885 | 167.2368
0.0688488 | 166.8511
0.06892331 | 167.1391
0.0690282 | 167.6038
0.06907231 | 166.868
0.06914792 | 167.1986
0.06925091 | 167.2497
0.06932254 | 167.1634
0.06940945 | 166.9158
0.06947573 | 166.9908
0.06953212 | 167.3395
0.06962622 | 166.9052
0.06968846 | 166.8975
0.06977644 | 167.2053
0.06982943 | 166.9475
0.06992976 | 166.7663
0.07001121 | 166.8997
0.0700775 | 166.9671
0.07013871 | 166.759
0.07022251 | 166.5861
0.07030986 | 166.5825
0.07040069 | 166.9466
0.0704632 | 166.4534
0.07055906 | 166.655
0.0706232 | 166.6867
0.07069805 | 167.03
0.07077935 | 166.5265
0.0708362 | 166.6263
0.0709471 | 166.6821
0.07100797 | 166.5663
0.07107615 | 166.4769
0.07113971 | 166.2836
0.0712404 | 166.6238
0.07130075 | 166.398
0.07138651 | 166.3165
0.07145704 | 166.3589
0.07156302 | 166.578
0.07161828 | 165.9324
0.07170472 | 166.5522
0.07177379 | 166.2148
0.07186409 | 166.2134
0.07193428 | 166.1126
0.07202226 | 166.2174
0.07208931 | 166.2928
0.07217209 | 166.1257
0.07224173 | 165.6281
0.07232393 | 166.1731
0.07240208 | 166.1739
0.07246726 | 165.8755
0.0725508 | 165.6044
0.07263133 | 165.8488
0.07270019 | 165.6248
0.07278463 | 166.0205
0.07287214 | 165.6589
0.07292256 | 165.6514
0.07302411 | 165.8879
0.07306566 | 165.6198
0.07316074 | 165.2804
0.07324507 | 165.4117
0.07332694 | 165.7638
0.07338421 | 165.585
0.07345988 | 165.3114
0.07355466 | 165.402
0.07362073 | 165.2577
0.07369597 | 165.4482
0.07377415 | 165.4077
0.07385876 | 165.6942
0.0739286 | 165.2252
0.07400928 | 165.4522
0.07408007 | 165.0834
0.07416139 | 165.0637
0.07424265 | 165.2212
0.07430541 | 164.8353
0.07438951 | 164.9241
0.07446645 | 165.1422
0.07452867 | 164.8916
0.07460734 | 164.9215
0.07470335 | 165.1147
0.07474961 | 164.5692
0.07483788 | 164.7603
0.07491212 | 164.7421
0.07500419 | 164.9203
0.07507088 | 164.8803
0.07515509 | 164.8014
0.07522515 | 164.5538
0.07531841 | 164.5496
0.07537742 | 164.2955
0.07546981 | 164.6043
0.07554005 | 164.3485
0.07563513 | 164.4907
0.07567883 | 164.1736
0.07577512 | 164.2941
0.07588721 | 164.4635
0.07592713 | 164.0138
0.0759964 | 164.2667
0.0760739 | 164.1078
0.0761611 | 164.1601
0.07626913 | 164.3263
0.07631337 | 164.0737
0.07639276 | 163.7739
0.07647461 | 164.2335
0.07656573 | 163.9197
0.07661735 | 163.7012
0.07670895 | 163.9849
0.07678605 | 163.5286
0.07687045 | 163.8053
0.07693863 | 163.6823
0.07702711 | 163.9089
0.07710352 | 163.5388
0.07716263 | 163.492
0.07724611 | 163.4932
0.07732077 | 163.3961
0.07741037 | 163.6035
0.07748452 | 163.4197
0.07757177 | 163.4397
0.07763384 | 163.5074
0.07771725 | 163.0707
0.07778462 | 163.1752
0.07786353 | 163.3159
0.07795263 | 163.4401
0.07802329 | 162.8511
0.07808953 | 163.179
0.07817161 | 163.0322
0.07824567 | 162.9585
0.0783185 | 162.8663
0.07842404 | 163.2329
0.0784813 | 162.9387
0.07853745 | 162.8178
0.07864156 | 163.0494
0.07873165 | 162.6795
0.07879514 | 162.5391
0.078859 | 162.5023
0.07894473 | 162.9743
0.07901507 | 162.3669
0.07909102 | 162.387
0.07917319 | 162.6054
0.07924358 | 162.4216
0.07932277 | 162.1247
0.07940603 | 162.2416
0.07946544 | 161.9668
0.07953694 | 161.9559
0.07965238 | 161.9495
0.07971465 | 162.2224
0.07979123 | 162.0353
0.07986487 | 161.6328
0.07994027 | 161.7767
0.08001431 | 161.8796
0.0800893 | 161.5685
0.08016353 | 161.6886
0.08022789 | 161.4707
0.0803177 | 161.5432
0.08038592 | 161.607
0.0804425 | 161.4543
0.08055488 | 161.3068
0.08064518 | 161.4641
0.08068957 | 161.1571
0.08076329 | 161.2715
0.08085611 | 161.461
0.08092476 | 160.7464
0.08102046 | 161.3703
0.08109366 | 161.3936
0.08116589 | 160.9876
0.08122369 | 161.1074
0.08134162 | 161.2162
0.08138675 | 161.0933
0.08145504 | 160.5563
0.08154545 | 160.5587
0.08163303 | 160.6679
0.08171021 | 160.5998
0.08177752 | 160.619
0.08184073 | 160.5906
0.08195704 | 160.5064
0.08200976 | 160.4941
0.08209221 | 160.3996
0.08216763 | 160.3386
0.08225954 | 160.5675
0.0823181 | 160.2354
0.08240051 | 160.0547
0.08247448 | 159.9992
0.08253004 | 159.5886
0.08262988 | 160.0789
0.08271074 | 159.8916
0.08279894 | 159.9755
0.08285403 | 159.6964
0.08294464 | 159.7049
0.08300272 | 159.4043
0.08310289 | 159.5979
0.08316507 | 159.3278
0.08324218 | 159.4503
0.08331756 | 159.5188
0.08341048 | 159.5062
0.08348362 | 159.1999
0.08353721 | 159.2018
0.08361865 | 159.2831
0.08372011 | 158.9718
0.08376486 | 158.9072
0.08384424 | 159.0857
0.08393239 | 158.7265
0.08401004 | 159.1321
0.08408221 | 158.8577
0.08415602 | 158.6901
0.08423179 | 158.3165
0.08431486 | 158.6358
0.08437735 | 158.672
0.08445591 | 158.848
0.08454676 | 158.2376
0.08462273 | 158.1245
0.08469422 | 158.3686
0.08478017 | 158.2864
0.08485286 | 158.1677
0.08493417 | 158.002
0.08500727 | 158.1085
0.08507637 | 158.1252
0.08515263 | 158.251
0.08524238 | 158.0153
0.08531077 | 157.6075
0.08539536 | 157.9953
0.08547082 | 157.7781
0.08554955 | 157.6147
0.08561826 | 157.6723
0.08569646 | 157.5293
0.0857747 | 157.4158
0.08584929 | 157.6765
0.08591459 | 157.4202
0.08599423 | 157.132
0.08608722 | 157.3441
0.08614045 | 157.1898
0.08621721 | 157.024
0.08630193 | 157.1692
0.08637182 | 156.8153
0.08646256 | 156.8678
0.08653668 | 156.6871
0.0865916 | 156.3166
0.08668075 | 156.6918
0.08677263 | 156.2312
0.08684332 | 156.5251
0.08690803 | 156.3511
0.08696771 | 155.9879
0.08708407 | 156.2479
0.0871526 | 156.2263
0.08720248 | 155.9333
0.08729935 | 156.0398
0.08738795 | 155.9184
0.08746603 | 156.1378
0.08755191 | 156.1161
0.08760996 | 155.6329
0.0876872 | 155.701
0.0877626 | 155.7087
0.08784896 | 155.5763
0.08792198 | 155.2979
0.0880335 | 155.9629
0.08809322 | 155.4891
0.08818095 | 155.6119
0.08823017 | 155.2291
0.08832433 | 155.1338
0.08838997 | 155.1156
0.08844902 | 155.1749
0.08854236 | 155.1381
0.08860964 | 154.9925
0.08871156 | 155.0166
0.08875768 | 154.4451
0.08883752 | 154.5636
0.08891285 | 154.4799
0.0890089 | 154.7825
0.08906202 | 154.2391
0.08913888 | 154.1726
0.08923524 | 154.328
0.08929911 | 154.181
0.08937598 | 154.2237
0.08946153 | 153.9775
0.08952949 | 154.0348
0.08961051 | 154.0076
0.08965723 | 153.7575
0.08977288 | 153.8344
0.0898402 | 153.6246
0.08991745 | 153.6701
0.09000641 | 153.5439
0.09008725 | 153.476
0.09017562 | 153.6402
0.09023681 | 153.3563
0.09031391 | 153.2427
0.09039744 | 153.0117
0.09046664 | 153.2884
0.09054471 | 153.1266
0.09061063 | 152.6437
0.09070979 | 152.8622
0.09076876 | 152.8617
0.09085143 | 152.6872
0.090932 | 152.801
0.09101999 | 152.703
0.0910801 | 152.3007
0.09116898 | 152.6692
0.09123023 | 152.3875
0.09131212 | 152.2033
0.09138804 | 151.9253
0.09147021 | 152.055
0.09153879 | 151.8502
0.09161286 | 152.0426
0.09169989 | 151.4405
0.09177485 | 151.647
0.09185874 | 151.8642
0.0919194 | 151.1129
0.09200148 | 151.5039
0.09208861 | 151.2597
0.0921618 | 151.1771
0.09223568 | 151.3219
0.09231312 | 151.457
0.0923825 | 151.081
0.09246702 | 151.1613
0.09253704 | 150.8668
0.0926179 | 150.3506
0.09269035 | 150.8063
0.0927511 | 150.4821
0.09284144 | 150.2753
0.09291429 | 150.3079
0.09300175 | 150.3708
0.09307207 | 150.1954
0.09316275 | 150.1369
0.09322319 | 149.9514
0.0933219 | 150.1293
0.0933704 | 150.2952
0.09346047 | 149.7079
0.0935178 | 149.6079
0.09362233 | 149.3347
0.09369971 | 149.8427
0.09373828 | 149.3576
0.09383489 | 149.5821
0.09391237 | 149.1368
0.09399459 | 149.2556
0.09408988 | 149.6915
0.0941419 | 148.8465
0.09421414 | 149.1486
0.09429505 | 148.954
0.09435656 | 148.8353
0.09444588 | 148.3171
0.09451877 | 148.7259
0.09459687 | 148.6379
0.09466467 | 148.4815
0.09475047 | 148.3201
0.09482275 | 148.1991
0.09490192 | 148.1457
0.09499263 | 148.2179
0.09505971 | 148.0675
0.09514928 | 147.9541
0.09523369 | 147.8276
0.09528641 | 147.8274
0.0953646 | 147.6783
0.09544741 | 147.6434
0.095545 | 147.2688
0.09561947 | 147.1689
0.0956815 | 146.9583
0.09577567 | 147.2723
0.09584667 | 147.1886
0.09591604 | 146.9004
0.09598497 | 146.9103
0.09608413 | 146.9567
0.09616447 | 146.7813
0.09624119 | 146.8449
0.09630711 | 146.5422
0.09638208 | 146.5097
0.09645835 | 146.2537
0.09653809 | 146.3896
0.09661784 | 145.7605
0.09669569 | 145.8776
0.09677233 | 145.8765
0.09685572 | 145.8369
0.09690942 | 145.5119
0.09702494 | 145.7161
0.09706238 | 145.4891
0.09715068 | 145.0927
0.09723882 | 145.1855
0.09731558 | 145.218
0.09738545 | 144.8517
0.09745409 | 144.8754
0.09753787 | 144.484
0.09762796 | 144.8352
0.09769905 | 144.9057
0.09778872 | 144.4092
0.09784845 | 144.3396
0.09793425 | 144.5745
0.09800699 | 144.2584
0.09810552 | 144.1615
0.09816356 | 144.2129
0.09822845 | 144.0517
0.09833488 | 143.8913
0.09839147 | 143.5604
0.09848031 | 143.8943
0.09855264 | 143.318
0.09862367 | 143.5651
0.09870674 | 143.2576
0.09878594 | 143.1337
0.09885376 | 143.2692
0.0989466 | 143.274
0.09902936 | 142.8254
0.09909969 | 142.7059
0.09917237 | 142.5882
0.0992367 | 142.1908
0.09931325 | 142.7586
0.09939674 | 142.9657
0.09947229 | 141.9843
0.09953966 | 142.3771
0.09964969 | 142.2064
0.09971065 | 141.5487
0.09979268 | 141.7701
0.09986165 | 142.0737
0.09995915 | 141.4985
0.1000267 | 141.7789
0.1001102 | 141.7731
0.1001771 | 141.3362
0.100226 | 141.142
0.1003346 | 141.3731
0.1004115 | 140.8234
0.1004978 | 140.9279
0.1005596 | 140.8774
0.1006435 | 140.692
0.1007191 | 140.7919
0.1007791 | 140.633
0.1008632 | 140.4123
0.1009513 | 140.4797
0.1010126 | 140.2797
0.1011134 | 139.5772
0.1011493 | 139.8786
0.1012325 | 139.8648
0.1013263 | 140.0146
0.1013944 | 139.8634
0.1014813 | 139.5051
0.1015519 | 139.4934
0.1016217 | 139.4709
0.1016781 | 138.7376
0.1017647 | 139.0086
0.101838 | 139.0089
0.1019265 | 138.8495
0.101982 | 138.7504
0.1020781 | 138.2851
0.1021547 | 138.4898
0.1022272 | 138.3674
0.1023199 | 138.2846
0.1023948 | 137.9278
0.1024757 | 137.8974
0.1025386 | 137.6938
0.1026085 | 137.6945
0.1026837 | 137.4125
0.102783 | 137.5054
0.1028485 | 137.2694
0.1029297 | 137.3005
0.1029916 | 137.1448
0.1030743 | 137.0845
0.1031401 | 136.7036
0.1032405 | 136.5599
0.1033264 | 136.7831
0.1033888 | 136.7521
0.1034495 | 136.0486
0.1035432 | 136.3395
0.1036257 | 136.4404
0.1037168 | 136.3737
0.1037673 | 135.5581
0.1038427 | 136.0177
0.1039179 | 135.4331
0.1040065 | 135.2765
0.1040749 | 135.1642
0.1041508 | 135.4834
0.1042307 | 134.7714
0.1043089 | 135.0096
0.1043792 | 134.789
0.1044559 | 134.5195
0.1045307 | 134.5633
0.1046161 | 134.6598
0.1047036 | 134.5895
0.1047707 | 134.2383
0.1048308 | 133.9183
0.1049248 | 134.066
0.104976 | 133.7212
0.1050833 | 133.792
0.1051548 | 133.2708
0.1052288 | 133.3908
0.1052885 | 133.1311
0.1053765 | 133.0982
0.1054733 | 132.9871
0.1055566 | 132.9906
0.1056186 | 132.6722
0.1056974 | 132.7175
0.1057671 | 132.5796
0.1058609 | 132.3325
0.105929 | 132.0334
0.1059946 | 132.0732
0.1060835 | 131.9087
0.1061444 | 131.7152
0.1062178 | 131.7522
0.106314 | 131.3752
0.1063841 | 131.2586
0.1064511 | 131.172
0.1065274 | 131.1794
0.1066324 | 130.8316
0.1066996 | 130.9031
0.106774 | 130.6149
0.1068476 | 130.6887
0.1069242 | 130.5329
0.1070087 | 130.1732
0.1070784 | 130.1104
0.1071755 | 129.9989
0.1072277 | 129.6179
0.1072999 | 129.5798
0.1073877 | 129.7413
0.1074685 | 129.1536
0.1075378 | 129.3099
0.1076124 | 129.1048
0.1077076 | 129.1296
0.1077816 | 128.9999
0.1078406 | 128.6103
0.1079135 | 128.3297
0.1080175 | 128.2994
0.1080868 | 128.0592
0.1081563 | 127.921
0.1082548 | 127.9067
0.1083122 | 127.698
0.1083785 | 127.4434
0.1084689 | 127.5482
0.1085614 | 127.4316
0.1086204 | 127.2125
0.108712 | 126.9276
0.1087647 | 126.7116
0.1088413 | 126.6413
0.1089222 | 126.3636
0.1089787 | 125.7665
0.109046 | 126.3694
0.1091483 | 126.0439
0.1092212 | 125.7784
0.1092884 | 125.6127
0.1093864 | 125.9136
0.1094419 | 125.2525
0.1095452 | 125.0866
0.1095823 | 124.8401
0.1096966 | 125.1865
0.1097659 | 124.7374
0.109845 | 124.6256
0.109914 | 124.524
0.1099896 | 123.9109
0.11007 | 124.1253
0.1101555 | 124.2155
0.1101999 | 123.1348
0.1102973 | 123.5065
0.1103859 | 123.7146
0.1104452 | 122.9108
0.1105267 | 122.8104
0.1106023 | 122.9932
0.1106882 | 122.4962
0.1107596 | 122.7642
0.1108284 | 122.0435
0.1109123 | 122.2585
0.11099 | 122.1048
0.111076 | 121.8544
0.1111438 | 121.4658
0.1112171 | 121.3749
0.1113057 | 121.053
0.1113763 | 120.4616
0.1114533 | 120.8543
0.111516 | 120.6905
0.1116059 | 120.3835
0.1116826 | 120.3134
0.1117695 | 119.8951
0.1118439 | 119.9286
0.1119151 | 119.7143
0.1119826 | 119.4754
0.1120633 | 119.1582
0.1121648 | 119.0963
0.112229 | 118.6536
0.1123151 | 118.6203
0.1123848 | 117.9456
0.1124582 | 118.2652
0.112564 | 117.5016
0.1126184 | 117.8773
0.1127151 | 117.5582
0.112769 | 117.6425
0.112871 | 117.0522
0.1129206 | 116.9231
0.1130124 | 116.7584
0.1130657 | 116.2637
0.1131628 | 116.3243
0.1132384 | 115.946
0.1133164 | 115.9663
0.1133838 | 115.4353
0.1134658 | 115.3453
0.1135659 | 115.0462
0.1136221 | 114.7777
0.1137161 | 114.7818
0.1137787 | 114.445
0.1138433 | 114.029
0.1139259 | 113.9118
0.1139825 | 113.6282
0.1140717 | 113.4654
0.1141692 | 113.2148
0.1142512 | 113.3842
0.1143108 | 112.6113
0.1143955 | 112.18
0.1144874 | 112.1877
0.1145444 | 112.1386
0.1146319 | 111.5969
0.1146867 | 111.3841
0.1147649 | 111.0583
0.1148497 | 110.8445
0.1149126 | 110.3772
0.1149999 | 110.0167
0.1150708 | 110.1021
0.1151623 | 109.5448
0.1152277 | 109.3634
0.1153035 | 108.9815
0.1153801 | 108.3218
0.115461 | 108.4824
0.1155364 | 108.1078
0.1156218 | 107.3289
0.1156784 | 107.6126
0.1157608 | 107.082
0.1158468 | 106.9965
0.1158981 | 106.1855
0.1160006 | 105.9194
0.116074 | 105.4681
0.1161619 | 105.4772
0.1162405 | 104.8613
0.1162937 | 104.6044
0.1163842 | 104.1146
0.1164434 | 103.4446
0.1165578 | 103.6101
0.1166128 | 102.8233
0.1167037 | 102.2571
0.1167675 | 101.9843
0.1168341 | 101.1895
0.1168919 | 100.6816
0.1169813 | 100.4233
0.117078 | 99.94474
0.1171423 | 98.82406
0.1171991 | 99.10148
0.1173032 | 97.87856
0.1173677 | 97.56296
0.1174526 | 96.36673
0.1175145 | 95.59306
0.1176137 | 94.68128
0.1179345 | 29.10629
0.1179984 | 31.0507
0.1180513 | 32.33252
0.1180952 | 34.00408
0.1181513 | 35.64575
0.1182279 | 37.17139
0.1182574 | 38.81855
0.1183243 | 40.25389
0.1183918 | 41.78041
0.1184526 | 43.25577
0.1184968 | 44.70653
0.1185715 | 46.66224
0.1186077 | 47.23178
0.1187141 | 45.83234
0.1187906 | 45.09124
0.1188646 | 43.85953
0.118984 | 43.09544
0.1190645 | 42.39504
0.1191226 | 41.44085
0.1192228 | 40.48228
0.1193097 | 39.06023
0.1193748 | 38.22267
0.1194735 | 38.04678
0.1195535 | 37.29833
0.1196169 | 36.2714
0.1196881 | 34.87318
0.1197842 | 34.64088
0.1198869 | 33.57389
0.1199215 | 33.11374
0.1200124 | 32.0811
0.1200833 | 28.53454
0.1201661 | 27.79878
0.1202459 | 26.98174
0.1203262 | 25.55214
0.1204126 | 24.06646
0.1205033 | 22.77998
0.1205304 | 22.97756
0.1206017 | 22.20859
0.1206742 | 21.17782
0.1207696 | 20.40735
0.1208168 | 19.35371
0.1209067 | 19.20365
0.121005 | 18.23969
0.1210644 | 17.50132
0.121137 | 16.7258
0.1212057 | 15.94227
0.1212759 | 14.93719
0.1213652 | 14.75864
0.121459 | 14.17241
0.1215172 | 13.76019
0.1215773 | 13.60081
0.1216296 | 13.46478
0.1217324 | 13.22012
0.1218064 | 13.12603
0.1218749 | 12.98644
0.1219729 | 12.75237
0.122002 | 12.7251
0.1220903 | 12.416
0.1221637 | 12.30796
0.1222373 | 12.09637
0.1223129 | 11.98135
0.1224011 | 11.89296
0.1224764 | 11.44785
0.1225448 | 11.24898
0.1226273 | 11.25933
0.1226963 | 11.15114
0.1227769 | 10.92803
0.1228431 | 10.40943
0.1229288 | 10.76142
0.1230123 | 10.57973
0.1230828 | 10.34609
0.1231572 | 10.11253
0.1232225 | 9.826482
0.1233382 | 9.891206
0.1233932 | 9.824219
0.1234623 | 9.673758
0.1235161 | 9.187524
0.1236088 | 9.141291
0.1236832 | 9.30093
0.123777 | 9.130014
0.1238653 | 8.932247
0.1239399 | 8.75062
0.1239924 | 8.533072
0.1240887 | 8.353237
0.1241326 | 8.266797
0.1242717 | 8.207196
0.1242946 | 8.200669
0.1243736 | 7.963726
0.1244414 | 7.546157
0.1245087 | 7.678995
0.1245913 | 7.458822
0.1246627 | 7.301869
0.1247562 | 7.268675
0.12483 | 7.096266
0.1249379 | 6.986353
0.1249838 | 6.716731
0.1250649 | 6.689282
0.1251316 | 6.65308
0.1252077 | 6.319062
0.1253015 | 6.325152
0.1253635 | 6.276746
0.1254585 | 5.889368
0.1255324 | 5.903162

## C5
Deformación | Esfuerzo | SUT | 170.2868 | MPa
0 | 0 | SY | 96.074825 | MPa
1.006046e-05 | 0.3840227 | % alargamiento | 10.83345 | -
1.243515e-05 | 0.5798451 | E | 69.85783 | GPa
1.498012e-05 | 1.439752
4.548711e-05 | 4.344678
6.78587e-05 | 6.318421
9.588188e-05 | 8.86599
0.0001322103 | 11.34943
0.0001537342 | 13.70482
0.0001821778 | 15.80178
0.0002111987 | 17.86812
0.0002342734 | 19.93384
0.0002574849 | 21.75754
0.0002950932 | 24.47602
0.0003200077 | 26.10076
0.0003477759 | 28.03432
0.0003756591 | 29.65373
0.0004031693 | 32.0115
0.0004295373 | 33.68751
0.000447771 | 35.2828
0.0004820297 | 37.41168
0.0005055445 | 39.07497
0.0005360919 | 40.96878
0.0005595368 | 42.47483
0.0005855901 | 44.25762
0.000614223 | 46.22192
0.0006370049 | 47.51408
0.0006618357 | 49.29279
0.0006975844 | 51.04142
0.0007232117 | 52.23396
0.0007497003 | 53.84076
0.0007739975 | 55.42244
0.0007996887 | 56.61096
0.0008270832 | 58.28471
0.0008529801 | 59.61717
0.0008864345 | 61.40753
0.0009118402 | 62.47451
0.0009300696 | 63.4153
0.0009633227 | 64.93582
0.000991624 | 66.26385
0.00101411 | 67.16956
0.001046376 | 68.65781
0.001077773 | 69.6892
0.001097482 | 70.5966
0.00112393 | 71.44126
0.001150503 | 72.54652
0.001182631 | 73.51793
0.00120892 | 74.36257
0.001237248 | 75.24726
0.001260374 | 75.69534
0.001283201 | 76.40241
0.001317637 | 77.36293
0.001342455 | 77.76084
0.001366683 | 78.32369
0.001392817 | 78.83161
0.00141249 | 79.46012
0.001445593 | 80.00472
0.001475787 | 80.41242
0.001506373 | 80.87997
0.001529688 | 81.37243
0.001566388 | 81.79206
0.001587964 | 82.02685
0.001605104 | 82.28158
0.001627081 | 82.77104
0.001661079 | 83.21356
0.001681875 | 83.37805
0.001717101 | 83.7233
0.001742477 | 83.98049
0.001767415 | 84.2541
0.001795268 | 84.60047
0.001822445 | 85.03858
0.001845789 | 85.31716
0.001875396 | 85.55164
0.001905166 | 86.00057
0.001928079 | 86.27536
0.001955453 | 86.68212
0.001987607 | 87.04337
0.002014689 | 87.35137
0.002040265 | 87.57795
0.002064304 | 87.90005
0.002082238 | 88.23171
0.002109115 | 88.684
0.002141423 | 89.25928
0.002178443 | 89.43779
0.002209321 | 89.63422
0.002230103 | 89.81865
0.002248815 | 90.06586
0.002266705 | 90.5226
0.002297715 | 91.25717
0.002329562 | 91.52569
0.002361736 | 91.60842
0.002392847 | 91.79347
0.002407559 | 91.9944
0.002442859 | 92.25205
0.00250858 | 93.09129
0.002640309 | 93.62279
0.00274927 | 93.61073
0.002837371 | 93.78947
0.002882248 | 93.94895
0.002928048 | 94.16222
0.002961725 | 94.45541
0.00302003 | 94.85226
0.003113355 | 96.17804
0.003305284 | 96.07486
0.003429417 | 96.11882
0.003498797 | 96.28819
0.003550022 | 96.4968
0.003587111 | 96.66751
0.003619222 | 96.96888
0.00364442 | 97.22905
0.003668479 | 97.60009
0.003738216 | 98.35844
0.003861176 | 99.29788
0.004010844 | 98.89913
0.004122029 | 98.93135
0.004200988 | 99.05981
0.00425056 | 99.26245
0.004271954 | 99.51878
0.004304165 | 99.72987
0.00434047 | 100.0728
0.004414466 | 100.9433
0.004500994 | 101.6754
0.004647513 | 101.5042
0.004744817 | 101.4064
0.004826928 | 101.554
0.004859578 | 101.7752
0.004918094 | 102.0172
0.004969732 | 102.4451
0.004998016 | 102.7415
0.005074203 | 103.5607
0.005234615 | 103.9311
0.005363843 | 103.7772
0.005474762 | 103.9068
0.005527452 | 104.0278
0.005571543 | 104.2343
0.005619444 | 104.4621
0.005653661 | 104.7351
0.005698804 | 105.035
0.005736472 | 105.5089
0.005848288 | 107.0634
0.006061607 | 106.6212
0.006186942 | 106.6983
0.006251332 | 106.676
0.006307319 | 106.8114
0.006351131 | 106.9523
0.006398737 | 107.1173
0.006437442 | 107.2365
0.006496012 | 107.4701
0.00653284 | 107.7603
0.006576208 | 108.0292
0.006622099 | 108.3732
0.006736051 | 109.5719
0.006901704 | 109.4991
0.006996691 | 109.6722
0.007082354 | 109.7975
0.00713167 | 109.9677
0.00717162 | 110.1737
0.007216255 | 110.3868
0.007270822 | 110.6499
0.007330302 | 110.9019
0.007411296 | 111.2119
0.007567385 | 110.9301
0.007647165 | 111.2837
0.007700248 | 111.5684
0.007741177 | 111.8166
0.007787043 | 112.2746
0.007843132 | 112.9471
0.008004228 | 114.0975
0.00818527 | 113.6093
0.008310149 | 113.4039
0.008393589 | 113.0576
0.00846765 | 113.0207
0.00850432 | 113.2556
0.008539967 | 113.5419
0.008546541 | 113.8412
0.008594409 | 114.1877
0.008627137 | 114.5412
0.00867277 | 115.0462
0.008713869 | 115.3993
0.008802297 | 116.2263
0.008974131 | 116.0913
0.009065928 | 116.2734
0.009131252 | 116.4133
0.00920203 | 116.389
0.009295813 | 116.3332
0.009357299 | 116.3887
0.009422052 | 116.6521
0.009472542 | 116.8664
0.009513582 | 117.1263
0.009568104 | 117.3688
0.009632327 | 117.9427
0.009761061 | 118.4801
0.0099023 | 118.3586
0.009993811 | 118.4925
0.01005536 | 118.662
0.01009865 | 118.853
0.0101537 | 119.015
0.01019419 | 119.272
0.01024153 | 119.6034
0.01030852 | 120.2171
0.01045904 | 120.5317
0.01062841 | 120.4287
0.01074523 | 119.886
0.01084476 | 119.9515
0.01087831 | 120.14
0.01092507 | 120.3213
0.01096277 | 120.5251
0.01100471 | 120.8179
0.01103527 | 121.1921
0.01107204 | 121.6394
0.01112052 | 122.0642
0.01119591 | 122.4173
0.01133801 | 122.5542
0.0114345 | 122.6953
0.01150588 | 122.8007
0.01158696 | 122.8954
0.01165561 | 123.0334
0.01171944 | 123.2248
0.01176841 | 123.4164
0.01183826 | 123.6545
0.0118913 | 123.9131
0.01197839 | 124.4393
0.01209304 | 124.6231
0.01219741 | 124.3564
0.01233373 | 123.9422
0.01242623 | 124.1914
0.01247525 | 124.3799
0.0125079 | 124.636
0.01255425 | 124.9814
0.01258556 | 125.3431
0.01262351 | 125.7492
0.01276421 | 127.1415
0.01300393 | 126.0924
0.01311478 | 126.0764
0.01316744 | 126.0793
0.01320394 | 126.2074
0.01324408 | 126.4271
0.01329237 | 126.6912
0.01333855 | 127.0222
0.0133635 | 127.3051
0.01342487 | 127.7088
0.01346514 | 128.0443
0.01352948 | 128.3019
0.01361176 | 128.4092
0.01368588 | 128.4664
0.01376699 | 128.5656
0.01386275 | 128.7109
0.01394991 | 128.6949
0.0140705 | 128.2851
0.01416079 | 128.2515
0.01425556 | 128.4797
0.01428045 | 128.739
0.01432734 | 128.9961
0.01437822 | 129.4157
0.0144269 | 130.059
0.01452069 | 131.3101
0.01475986 | 129.7222
0.01491399 | 129.9353
0.01498869 | 129.9155
0.01501726 | 130.0385
0.01507343 | 130.3078
0.01510049 | 130.4778
0.01515075 | 130.8096
0.01518711 | 131.1552
0.01521643 | 131.4883
0.01528825 | 131.9545
0.01532426 | 132.279
0.01541036 | 132.5067
0.0154834 | 132.5243
0.01559654 | 132.3772
0.01568243 | 132.4223
0.0157837 | 132.4953
0.01584751 | 132.6364
0.01590925 | 132.8049
0.01595864 | 132.9523
0.01601514 | 133.122
0.01607363 | 133.3973
0.01618569 | 133.7544
0.016403 | 132.9364
0.01649525 | 133.1337
0.01653966 | 133.331
0.01659479 | 133.5649
0.01663478 | 133.8034
0.01667018 | 134.0554
0.01671163 | 134.3998
0.01675331 | 134.725
0.01683141 | 134.8415
0.01695285 | 134.8304
0.01707338 | 134.6797
0.0171605 | 134.7572
0.01723575 | 134.9539
0.01727416 | 135.189
0.0173232 | 135.4199
0.01736691 | 135.7566
0.01743837 | 136.0982
0.01752786 | 137.0917
0.01767549 | 136.6983
0.01786303 | 136.3481
0.01795705 | 136.3209
0.01802301 | 136.3701
0.01806791 | 136.5398
0.01811114 | 136.7552
0.01816593 | 136.9876
0.01819941 | 137.2241
0.01823109 | 137.4996
0.0183076 | 137.7299
0.0183475 | 137.9778
0.0184203 | 137.7214
0.01861429 | 136.7308
0.01871815 | 137.0415
0.01877005 | 137.285
0.01882274 | 137.5872
0.01884696 | 137.8004
0.01890206 | 138.1629
0.01891946 | 138.4828
0.01896146 | 138.9688
0.01903983 | 140.0794
0.01934632 | 139.0691
0.01950726 | 138.3521
0.0194996 | 137.3443
0.01952393 | 137.6095
0.01955418 | 138.0023
0.01958779 | 138.5623
0.0196231 | 139.3357
0.01971515 | 140.9413
0.01978803 | 141.1852
0.01991097 | 140.9157
0.02002329 | 140.5375
0.02015697 | 140.4867
0.02022585 | 140.4632
0.02029038 | 140.408
0.02034988 | 140.4417
0.02041466 | 140.5593
0.02047022 | 140.7157
0.0205102 | 140.8991
0.02057215 | 141.1088
0.02062105 | 141.2755
0.02065651 | 141.5182
0.02071669 | 141.8073
0.02078602 | 142.1016
0.02084262 | 142.206
0.02093034 | 142.2165
0.02105083 | 141.8122
0.02124769 | 141.1429
0.02133698 | 141.316
0.0213935 | 141.4901
0.02143216 | 141.7626
0.02146146 | 142.0098
0.02151534 | 142.3164
0.02154422 | 142.662
0.02159913 | 143.2376
0.02166809 | 144.1706
0.02178773 | 144.5555
0.02196863 | 143.8852
0.02210071 | 143.8663
0.02219267 | 143.9144
0.02224098 | 143.9968
0.02231347 | 144.1386
0.02234399 | 144.2637
0.02239617 | 144.453
0.02245104 | 144.508
0.02253094 | 144.3685
0.02269359 | 143.2554
0.02281251 | 143.3032
0.02287547 | 143.3265
0.02292372 | 143.5004
0.0229699 | 143.6513
0.02301363 | 143.8825
0.0230623 | 144.0938
0.02309613 | 144.3876
0.02314321 | 144.7099
0.02318022 | 145.0666
0.0232375 | 145.3178
0.02328762 | 145.5827
0.02337785 | 145.9187
0.02351927 | 145.7329
0.02364492 | 145.6094
0.02374817 | 145.6452
0.02384591 | 145.7301
0.02390163 | 145.8734
0.02394419 | 146.0296
0.02401137 | 146.2176
0.0240475 | 146.3825
0.02410078 | 146.5864
0.02413517 | 146.8037
0.02420704 | 147.1084
0.02432033 | 148.0293
0.02445262 | 147.7775
0.02459052 | 147.5551
0.02468484 | 147.5095
0.02475526 | 147.5975
0.02484011 | 147.6445
0.02489988 | 147.7461
0.02495154 | 147.8434
0.02500995 | 147.9503
0.02505849 | 147.9794
0.02513143 | 147.957
0.02522259 | 147.8498
0.02532493 | 147.4129
0.02545385 | 147.2208
0.02553685 | 147.3468
0.02558982 | 147.5279
0.02563188 | 147.7056
0.0256812 | 147.9259
0.02571995 | 148.1678
0.0257515 | 148.4207
0.0257865 | 148.6972
0.02582176 | 149.1732
0.02595834 | 150.2009
0.02616323 | 149.7629
0.02628907 | 149.8213
0.02635926 | 149.9316
0.02643187 | 149.921
0.02649153 | 149.3548
0.02667806 | 148.4998
0.02672352 | 148.2969
0.02674897 | 148.3788
0.0268105 | 148.5893
0.02681941 | 148.8478
0.02685314 | 149.1855
0.02688092 | 149.6249
0.02693136 | 150.1378
0.02696416 | 150.6125
0.02709681 | 150.0472
0.0272393 | 149.8336
0.02733867 | 149.944
0.02740916 | 150.1162
0.02746959 | 150.2532
0.0275166 | 150.4456
0.02755805 | 150.7195
0.02760433 | 150.9783
0.02765675 | 151.2091
0.02770971 | 151.49
0.0278115 | 151.9719
0.02790664 | 151.7891
0.02806898 | 151.4848
0.02817463 | 151.3428
0.02826927 | 151.3936
0.02833906 | 151.4477
0.02840483 | 151.5624
0.02846322 | 151.7261
0.02850306 | 151.9372
0.02855627 | 152.0736
0.02861893 | 152.3269
0.02865526 | 152.4682
0.02871309 | 152.8076
0.02879441 | 153.333
0.02895967 | 153.5138
0.0291298 | 152.9775
0.02925371 | 152.7853
0.02935366 | 152.6178
0.0294068 | 152.5994
0.02946334 | 152.6601
0.02951241 | 152.793
0.02955974 | 152.9331
0.02959903 | 153.094
0.02964427 | 153.1606
0.02972256 | 153.2322
0.02980133 | 153.0979
0.02989476 | 152.7319
0.03001465 | 152.6722
0.03008555 | 152.8611
0.03013591 | 153.0725
0.03016867 | 153.2209
0.03019195 | 153.5239
0.03023596 | 153.7786
0.03029379 | 154.1409
0.03035082 | 154.5513
0.03041843 | 154.6995
0.03053237 | 154.5861
0.03060895 | 154.6613
0.03071055 | 154.8116
0.03077845 | 154.891
0.0308604 | 154.7837
0.03099347 | 154.3225
0.03108748 | 154.14
0.03121119 | 153.9838
0.03128809 | 153.8652
0.03136399 | 153.7672
0.0314256 | 153.9085
0.03147099 | 154.1108
0.03151345 | 154.3557
0.0315559 | 154.6526
0.03159546 | 154.8959
0.03164079 | 155.1789
0.03170069 | 155.4995
0.03178964 | 155.7364
0.03192555 | 155.3354
0.0320829 | 154.9989
0.03218934 | 155.0766
0.03226024 | 155.1303
0.03231889 | 155.2519
0.03235885 | 155.4551
0.03239392 | 155.6943
0.03244929 | 155.9683
0.03248731 | 156.2671
0.03252907 | 156.5763
0.03261845 | 157.4306
0.03276294 | 157.3949
0.03294379 | 156.6596
0.03309281 | 156.3764
0.03317374 | 156.2134
0.03321853 | 156.1916
0.03327113 | 156.3519
0.03330188 | 156.5298
0.03336107 | 156.7884
0.03339489 | 157.0425
0.03343359 | 157.3235
0.03347925 | 157.595
0.03354584 | 157.8133
0.0336099 | 158.115
0.03368234 | 158.0679
0.03380826 | 157.7437
0.033954 | 157.3194
0.03407536 | 157.0738
0.03415124 | 156.971
0.03423639 | 157.036
0.03430178 | 157.0767
0.03435127 | 157.1744
0.03442007 | 157.1889
0.03449607 | 157.2337
0.03455749 | 157.1442
0.03465476 | 157.0075
0.03474069 | 156.8796
0.03483046 | 156.885
0.03488004 | 157.0051
0.03493812 | 157.1343
0.03497298 | 157.4022
0.03501282 | 157.6267
0.03504687 | 157.9449
0.0351197 | 158.2413
0.03514918 | 158.5704
0.03520623 | 158.8661
0.03531094 | 158.7617
0.03542013 | 158.7076
0.03550961 | 158.7695
0.03557195 | 158.8555
0.03564515 | 158.9687
0.03569109 | 159.1244
0.03576468 | 159.3257
0.03583293 | 159.6522
0.0358925 | 159.8894
0.03598852 | 159.9952
0.03614361 | 159.5675
0.03628139 | 159.0509
0.03642407 | 158.6816
0.03653463 | 158.4113
0.0365861 | 158.3575
0.03662207 | 158.5319
0.0366594 | 158.7337
0.03671847 | 158.987
0.03676844 | 159.1885
0.03680836 | 159.5368
0.03686096 | 159.8593
0.03693349 | 159.824
0.03701908 | 159.6324
0.03715318 | 159.3037
0.03723799 | 159.3519
0.03732008 | 159.4281
0.03738695 | 159.5095
0.03742977 | 159.7039
0.03749686 | 159.8937
0.03753521 | 160.0496
0.03758005 | 160.2349
0.0376701 | 160.427
0.03771587 | 160.653
0.03778672 | 160.8096
0.03788394 | 160.684
0.03801345 | 160.4305
0.03810557 | 160.2934
0.03821679 | 160.2704
0.03829633 | 160.3459
0.03835253 | 160.3893
0.03839348 | 160.5003
0.03846807 | 160.6437
0.03852109 | 160.8339
0.03856962 | 161.0138
0.03861187 | 161.19
0.03867572 | 161.3764
0.03875197 | 161.6517
0.03882956 | 161.8577
0.03893042 | 162.0701
0.03908246 | 161.3955
0.03929354 | 160.8415
0.03939348 | 160.7841
0.03947839 | 160.7508
0.03950237 | 160.6381
0.03953693 | 160.8898
0.03957237 | 161.0681
0.03962109 | 161.3797
0.03967038 | 161.6471
0.03971279 | 162.0413
0.03974569 | 162.3807
0.03981164 | 162.6863
0.03987018 | 162.7757
0.03995177 | 162.8184
0.04006759 | 162.7094
0.04019608 | 162.3195
0.04031429 | 162.0311
0.04043607 | 161.9629
0.0405113 | 161.9407
0.04056983 | 161.9326
0.04063156 | 162.0667
0.04067844 | 162.1784
0.04075469 | 162.1952
0.04082838 | 161.9
0.04094505 | 161.1278
0.04109842 | 160.985
0.04115868 | 160.865
0.04120452 | 161.0085
0.04124212 | 161.2501
0.04129435 | 161.4496
0.04132809 | 161.6437
0.04137932 | 161.798
0.04143605 | 161.9373
0.041476 | 162.0856
0.04155511 | 162.1577
0.041627 | 162.2854
0.04169853 | 162.4372
0.04176787 | 162.5797
0.04182856 | 162.7346
0.04190131 | 162.8358
0.04197428 | 162.9728
0.0420481 | 163.0749
0.04211363 | 163.1674
0.04219158 | 163.3339
0.04227952 | 163.3106
0.04237594 | 163.3286
0.04245573 | 163.41
0.04253753 | 163.5423
0.04260531 | 163.6798
0.04265479 | 163.8689
0.04274537 | 164.0854
0.04285397 | 164.8203
0.04300514 | 164.2805
0.04315908 | 163.9755
0.0432651 | 163.9212
0.04332673 | 163.7602
0.04339126 | 163.9102
0.04341163 | 164.0667
0.04347043 | 164.2557
0.04350014 | 164.4543
0.04354494 | 164.731
0.04358719 | 165.0189
0.04363459 | 165.2714
0.04369108 | 165.4622
0.04378236 | 165.447
0.04401373 | 163.4562
0.04421749 | 163.0926
0.04430995 | 162.9277
0.04434784 | 162.6235
0.04438824 | 162.7104
0.04441123 | 162.9013
0.04445044 | 163.1739
0.0444792 | 163.4765
0.04453102 | 163.9126
0.04456678 | 164.2922
0.04462906 | 164.5832
0.04472533 | 164.4365
0.04489372 | 163.4371
0.04504101 | 163.2124
0.04512825 | 163.0053
0.04517685 | 163.1245
0.04522321 | 163.281
0.04526182 | 163.4753
0.04529956 | 163.7368
0.04534521 | 164.0211
0.04539543 | 164.3725
0.04544258 | 164.6693
0.04550434 | 164.8267
0.04559219 | 164.6242
0.04571183 | 164.2853
0.04585566 | 164.1156
0.04594054 | 164.0621
0.04600698 | 164.0644
0.046069 | 164.179
0.04611245 | 164.3619
0.04615916 | 164.5653
0.04621251 | 164.8183
0.04625626 | 165.0552
0.04632841 | 165.2507
0.04639629 | 165.3528
0.04650168 | 165.1254
0.04663934 | 164.7746
0.0467599 | 164.6608
0.04684063 | 164.6756
0.04689914 | 164.7975
0.046953 | 164.9224
0.04700611 | 165.1376
0.04704902 | 165.3131
0.04709897 | 165.5097
0.04714594 | 165.668
0.04720135 | 165.867
0.0472795 | 166.1321
0.04743652 | 165.5474
0.04756221 | 165.2798
0.04767702 | 165.275
0.04774536 | 165.3759
0.04781236 | 165.4302
0.04787053 | 165.5975
0.04792036 | 165.7634
0.04796794 | 165.9137
0.04800746 | 166.1112
0.04806336 | 166.2707
0.04810134 | 166.4513
0.04817844 | 166.6061
0.04830989 | 166.37
0.04847876 | 165.8204
0.0486052 | 165.6663
0.04870039 | 165.7386
0.04874879 | 165.8143
0.048799 | 165.95
0.0488613 | 166.1413
0.0489016 | 166.3245
0.04896016 | 166.5263
0.04899374 | 166.716
0.04904389 | 166.9588
0.04909077 | 167.0151
0.04917664 | 167.0226
0.04929527 | 166.6495
0.04942812 | 166.3877
0.04953057 | 166.3175
0.04960968 | 166.3749
0.04968807 | 166.4387
0.04975393 | 166.5462
0.04978587 | 166.7079
0.04983186 | 166.7997
0.04990203 | 166.898
0.04995506 | 167.0408
0.05000642 | 167.2693
0.05008807 | 167.2998
0.05018585 | 167.1097
0.05033523 | 166.8167
0.05043401 | 166.6936
0.05053774 | 166.669
0.05059242 | 166.7461
0.05064906 | 166.7721
0.05070675 | 166.8926
0.05076316 | 167.0847
0.05081533 | 167.2027
0.05086121 | 167.3858
0.0509059 | 167.5034
0.05097559 | 167.5797
0.05104238 | 167.6496
0.05112797 | 167.5588
0.05127512 | 167.1739
0.05139053 | 167.0545
0.05148061 | 167.1517
0.0515654 | 167.2113
0.05161303 | 167.2796
0.05167461 | 167.3813
0.05175018 | 167.4516
0.05179062 | 167.5706
0.05186815 | 167.6414
0.05192338 | 167.7134
0.05200002 | 167.7825
0.05205317 | 167.7668
0.05215787 | 167.6914
0.05225195 | 167.6012
0.05234622 | 167.5386
0.05242035 | 167.5073
0.05248804 | 167.5372
0.05255571 | 167.5879
0.05263192 | 167.6609
0.05269435 | 167.7414
0.052738 | 167.8195
0.05282805 | 167.8844
0.052885 | 168.0056
0.05294276 | 168.0302
0.05305062 | 167.9476
0.05314581 | 167.7507
0.05325746 | 167.6938
0.05335264 | 167.7001
0.05343567 | 167.8038
0.05348961 | 167.8556
0.05354556 | 167.8961
0.05360379 | 168.0052
0.05368406 | 168.1027
0.05371465 | 168.1365
0.05378171 | 168.1813
0.05387689 | 168.2569
0.05395802 | 168.2057
0.05404847 | 168.0533
0.05414589 | 167.988
0.05423559 | 167.9778
0.05432539 | 167.9297
0.0544063 | 167.8696
0.05449512 | 167.6619
0.05457589 | 167.3703
0.05470933 | 167.0045
0.0548266 | 166.5315
0.05492092 | 166.2706
0.05499622 | 166.0996
0.05504084 | 166.1084
0.05508461 | 166.1541
0.05515327 | 166.2826
0.05517987 | 166.4263
0.05523423 | 166.5628
0.05528547 | 166.8166
0.05533277 | 166.9427
0.05538904 | 166.997
0.05547133 | 166.8665
0.0555636 | 166.7335
0.05566721 | 166.7202
0.0557401 | 166.712
0.05582087 | 166.7727
0.05587803 | 166.8939
0.05592858 | 166.9424
0.05599007 | 167.0593
0.05604317 | 167.2176
0.05609021 | 167.4235
0.05615138 | 167.5964
0.05620918 | 167.7204
0.05630543 | 167.7806
0.05640258 | 167.6627
0.05648612 | 167.5048
0.05659395 | 167.428
0.05667522 | 167.4391
0.05675171 | 167.477
0.0568083 | 167.5843
0.05686955 | 167.7444
0.05692987 | 167.9159
0.05697422 | 168.036
0.05703238 | 168.2013
0.05709968 | 168.451
0.05717046 | 168.7201
0.05728488 | 169.0443
0.05749694 | 168.0381
0.05765366 | 167.8754
0.05773971 | 167.8813
0.05780981 | 167.9515
0.05785181 | 168.0507
0.05790295 | 168.1958
0.05794272 | 168.4151
0.05797335 | 168.6381
0.05800278 | 168.8024
0.05804803 | 169.0738
0.05809359 | 169.3548
0.05816602 | 169.7382
0.05822139 | 169.8316
0.05830489 | 169.9329
0.05841058 | 169.857
0.05852731 | 169.5559
0.05867523 | 169.1331
0.05880026 | 168.9318
0.05889041 | 168.8506
0.05897219 | 168.7846
0.05902543 | 168.7663
0.0590853 | 168.8969
0.05913941 | 169.017
0.0591942 | 169.1985
0.05922085 | 169.3492
0.05926991 | 169.5888
0.05931181 | 169.8541
0.05937575 | 169.9912
0.05942289 | 170.1394
0.05949168 | 170.1966
0.05957567 | 170.2868
0.05966793 | 170.1132
0.05979458 | 169.7176
0.05996634 | 169.1064
0.06012275 | 168.4898
0.06022613 | 168.2048
0.06029276 | 168.0491
0.06033735 | 168.1731
0.0603912 | 168.2557
0.06042786 | 168.444
0.06047971 | 168.5914
0.0605303 | 168.768
0.06059445 | 168.8461
0.06065289 | 168.7399
0.06077033 | 168.3646
0.06086536 | 168.0989
0.06098983 | 168.0229
0.06107488 | 167.9469
0.06112006 | 167.9028
0.06116639 | 168.074
0.06120237 | 168.2362
0.06124778 | 168.4319
0.06131896 | 168.5472
0.06138123 | 168.6674
0.06141997 | 168.618
0.06150927 | 168.5738
0.06158321 | 168.4223
0.06169519 | 168.2969
0.06178275 | 168.243
0.06187854 | 168.2304
0.06195268 | 168.2913
0.06202612 | 168.3246
0.06208161 | 168.4516
0.06214446 | 168.4864
0.06220343 | 168.5568
0.06226288 | 168.5825
0.06235154 | 168.5727
0.06241622 | 168.5198
0.06251142 | 168.4698
0.06258671 | 168.4477
0.06267612 | 168.445
0.06271879 | 168.4826
0.06280786 | 168.5187
0.0628997 | 168.5101
0.0629351 | 168.5301
0.06301741 | 168.5547
0.06309524 | 168.5636
0.06317232 | 168.5681
0.06324247 | 168.5222
0.06330317 | 168.5363
0.0633827 | 168.5444
0.06346433 | 168.4984
0.06352802 | 168.5756
0.06360812 | 168.591
0.06371373 | 168.5969
0.06378384 | 168.5391
0.06385277 | 168.5381
0.06392577 | 168.5383
0.06399267 | 168.5533
0.06407191 | 168.5681
0.06414855 | 168.578
0.06421708 | 168.5496
0.0643104 | 168.4933
0.06437088 | 168.5049
0.06446059 | 168.5543
0.0645133 | 168.5257
0.06460438 | 168.5292
0.06467906 | 168.5658
0.0647564 | 168.5303
0.064847 | 168.53
0.06491084 | 168.523
0.06498344 | 168.5167
0.06506092 | 168.5118
0.06512055 | 168.441
0.06517804 | 168.4867
0.0652543 | 168.5252
0.0653417 | 168.5457
0.06540023 | 168.5722
0.06548766 | 168.5469
0.0655845 | 168.4985
0.06567671 | 168.4695
0.06575447 | 168.4207
0.0658467 | 168.295
0.06591962 | 168.3295
0.06598342 | 168.3717
0.0660473 | 168.4559
0.0661162 | 168.4851
0.06617266 | 168.5295
0.06624834 | 168.5176
0.06633686 | 168.485
0.06641435 | 168.4066
0.06649468 | 168.3375
0.06657377 | 168.3374
0.06665325 | 168.3006
0.06670809 | 168.3214
0.06679217 | 168.3597
0.0668726 | 168.3778
0.06695196 | 168.3636
0.06701721 | 168.3371
0.06709226 | 168.2748
0.06718308 | 168.2921
0.06725596 | 168.2397
0.06732662 | 168.2981
0.06740646 | 168.2309
0.06749618 | 168.1858
0.06755311 | 168.2353
0.06764638 | 168.2476
0.06770646 | 168.2248
0.06778841 | 168.1446
0.06786355 | 168.1675
0.06791974 | 168.1421
0.06799337 | 168.1503
0.06808378 | 168.137
0.06814262 | 168.1364
0.06824133 | 168.1093
0.06829281 | 168.0914
0.06836684 | 168.0792
0.06844568 | 168.0837
0.06852626 | 168.0418
0.06858815 | 168.0383
0.06867193 | 167.9696
0.06876037 | 167.9561
0.06883578 | 167.952
0.0689144 | 167.9571
0.06898354 | 167.868
0.06905775 | 167.9024
0.06913094 | 167.9546
0.06920979 | 167.9021
0.06929085 | 167.9179
0.06935611 | 167.8862
0.06944069 | 167.8556
0.06952021 | 167.7713
0.06959357 | 167.7651
0.06968345 | 167.7617
0.06975206 | 167.7323
0.0698241 | 167.6799
0.06990193 | 167.7318
0.06997815 | 167.7187
0.07003051 | 167.7242
0.07012559 | 167.7134
0.0701721 | 167.6662
0.07026419 | 167.6411
0.07036206 | 167.5909
0.07043292 | 167.563
0.07049499 | 167.5329
0.0705812 | 167.4825
0.07067568 | 167.4493
0.07073826 | 167.4302
0.07079205 | 167.4705
0.07087736 | 167.4703
0.07094289 | 167.4842
0.07099912 | 167.4438
0.07107754 | 167.3944
0.07115684 | 167.3893
0.07123596 | 167.3052
0.0713112 | 167.2844
0.07141348 | 167.2615
0.07147239 | 167.2271
0.07153952 | 167.2101
0.07160799 | 167.1977
0.07170312 | 167.1719
0.07178507 | 167.1469
0.07185326 | 167.11
0.07193355 | 167.1079
0.07199997 | 167.0588
0.07206872 | 167.0528
0.07215013 | 167.0374
0.07223404 | 166.9989
0.07229523 | 166.9632
0.07238936 | 166.9411
0.07245419 | 166.9305
0.07252147 | 166.8976
0.07259904 | 166.8944
0.07268603 | 166.806
0.07276113 | 166.8112
0.07283006 | 166.7685
0.07290551 | 166.7435
0.0729675 | 166.7426
0.07306532 | 166.6959
0.07313354 | 166.6109
0.07320817 | 166.5747
0.07326344 | 166.557
0.07332535 | 166.6125
0.0733841 | 166.6125
0.07345978 | 166.6283
0.07354419 | 166.6083
0.07360423 | 166.5041
0.07369113 | 166.4404
0.07377919 | 166.3754
0.0738667 | 166.3509
0.07393201 | 166.2906
0.07401777 | 166.2611
0.07408631 | 166.2659
0.07419062 | 166.2491
0.07425261 | 166.1616
0.07432071 | 166.1766
0.07438355 | 166.1304
0.07447928 | 166.1144
0.07453159 | 166.1235
0.07459643 | 166.0853
0.07467417 | 166.0875
0.07474632 | 165.9854
0.07483151 | 165.9441
0.07490821 | 165.9095
0.07499885 | 165.8687
0.07506957 | 165.8442
0.07515034 | 165.7748
0.07520839 | 165.7564
0.07527273 | 165.7337
0.07534751 | 165.7161
0.07541223 | 165.6637
0.07548747 | 165.6745
0.07556184 | 165.6533
0.07563965 | 165.5961
0.07572374 | 165.5538
0.07579795 | 165.4944
0.07588504 | 165.4387
0.07595276 | 165.4226
0.07603746 | 165.3774
0.07612499 | 165.2223
0.076184 | 165.2239
0.07623111 | 165.2433
0.07629724 | 165.3054
0.07638904 | 165.2808
0.07645649 | 165.2361
0.07654185 | 165.1621
0.07660314 | 165.0987
0.07669629 | 165.0263
0.07678286 | 164.978
0.0768665 | 164.8994
0.0769441 | 164.8889
0.07699853 | 164.848
0.0770677 | 164.7901
0.07711412 | 164.7111
0.07717414 | 164.7937
0.07723379 | 164.8666
0.07729349 | 164.8718
0.07737654 | 164.812
0.07744156 | 164.7224
0.07754349 | 164.5837
0.07763188 | 164.5027
0.07771226 | 164.46
0.0777883 | 164.4217
0.07785824 | 164.3645
0.07795559 | 164.3654
0.07803546 | 164.3187
0.07811496 | 164.2695
0.07818842 | 164.2382
0.07826178 | 164.2094
0.07834815 | 164.131
0.07842963 | 164.0571
0.07849582 | 164.0119
0.07857866 | 164.0041
0.07865125 | 163.955
0.07872224 | 163.7852
0.07878586 | 163.866
0.07884931 | 163.855
0.07890584 | 163.8551
0.07897409 | 163.8605
0.07904948 | 163.8167
0.07914688 | 163.751
0.07922075 | 163.6064
0.07931962 | 163.5316
0.07941269 | 163.4727
0.07949822 | 163.3387
0.07956077 | 163.291
0.07959479 | 163.3196
0.07966122 | 163.3789
0.07973911 | 163.394
0.07978572 | 163.3995
0.07987027 | 163.3062
0.07997048 | 163.1502
0.08004296 | 163.0902
0.08013176 | 162.9845
0.08022988 | 162.8851
0.0803163 | 162.8739
0.08038274 | 162.8376
0.08047329 | 162.83
0.08053092 | 162.8135
0.08059058 | 162.7525
0.08066112 | 162.7292
0.0807382 | 162.6565
0.08079153 | 162.5679
0.08088915 | 162.5115
0.08093391 | 162.467
0.08101226 | 162.5013
0.08108784 | 162.4834
0.08117084 | 162.4253
0.08125097 | 162.3473
0.08134018 | 162.2457
0.08142476 | 162.1293
0.08150684 | 162.0787
0.08159135 | 162.0323
0.08166314 | 161.9596
0.08173011 | 161.9075
0.08180522 | 161.8867
0.08187386 | 161.8583
0.08192006 | 161.7312
0.08200229 | 161.7876
0.08205474 | 161.7872
0.08212283 | 161.8564
0.08220092 | 161.7246
0.08229558 | 161.615
0.08237464 | 161.4695
0.08246649 | 161.4091
0.08257471 | 161.2901
0.08263843 | 161.1859
0.08270212 | 161.0782
0.08275471 | 161.0789
0.08280563 | 161.1487
0.08285766 | 161.2457
0.08292035 | 161.2712
0.08298983 | 161.1987
0.0830733 | 161.0393
0.08317186 | 160.8772
0.08330233 | 160.762
0.08336306 | 160.6877
0.08344683 | 160.6163
0.08352046 | 160.5377
0.08359606 | 160.5085
0.08366937 | 160.5249
0.08372389 | 160.5072
0.08379451 | 160.489
0.08386674 | 160.3695
0.08394736 | 160.316
0.08401449 | 160.2582
0.08411348 | 160.1616
0.08416745 | 160.0887
0.08428661 | 160.0036
0.08433527 | 159.9134
0.08441129 | 159.8826
0.0844751 | 159.8829
0.08455284 | 159.8479
0.08461275 | 159.8038
0.08470518 | 159.7224
0.08477423 | 159.5557
0.08486164 | 159.5244
0.08490792 | 159.2185
0.08497871 | 159.0143
0.08501155 | 159.1968
0.08504922 | 159.3247
0.08508668 | 159.5726
0.08512166 | 159.7313
0.08520882 | 159.5906
0.08532004 | 159.2348
0.0854372 | 159.0123
0.085563 | 158.8874
0.0856672 | 158.7655
0.08575972 | 158.7071
0.08582929 | 158.636
0.08590837 | 158.6515
0.08597812 | 158.5967
0.08606468 | 158.5666
0.08612725 | 158.4976
0.08620187 | 158.4101
0.08630619 | 158.3166
0.08637741 | 158.2159
0.08646572 | 158.1348
0.0865431 | 158.0331
0.08661961 | 157.9996
0.08668192 | 157.894
0.0867377 | 157.9143
0.0867948 | 157.9229
0.08687156 | 157.908
0.08693098 | 157.7956
0.08702033 | 157.7454
0.08710376 | 157.602
0.08719038 | 157.416
0.08725248 | 157.2779
0.08731951 | 157.2717
0.0873828 | 157.2944
0.08742814 | 157.3375
0.08750829 | 157.3479
0.08758052 | 157.1765
0.08763234 | 156.9904
0.0877097 | 157.0586
0.08775637 | 157.0454
0.08782219 | 157.0634
0.08793373 | 156.8756
0.08803028 | 156.7099
0.08814851 | 156.598
0.08822987 | 156.4483
0.08829963 | 156.3984
0.08840115 | 156.2429
0.08846497 | 156.1983
0.08854354 | 156.2275
0.08859957 | 156.2245
0.08865105 | 156.1939
0.08872814 | 156.1351
0.08883203 | 156.0152
0.08892456 | 155.8692
0.08899985 | 155.7147
0.08907288 | 155.5514
0.08914222 | 155.5206
0.08922224 | 155.5262
0.08926159 | 155.5098
0.08933854 | 155.5135
0.08939056 | 155.487
0.08946878 | 155.3683
0.08956703 | 155.241
0.08966004 | 155.1275
0.08976157 | 154.9498
0.08982509 | 154.7842
0.08988494 | 154.6903
0.08993586 | 154.7155
0.08999611 | 154.8116
0.09005037 | 154.8103
0.09011824 | 154.7074
0.09020385 | 154.6384
0.09028682 | 154.4568
0.09036216 | 154.3298
0.09044276 | 154.2586
0.09053508 | 154.1781
0.09062212 | 154.0998
0.09071133 | 153.9877
0.09077873 | 153.7695
0.09085163 | 153.6982
0.09089976 | 153.5801
0.09094564 | 153.6295
0.09097782 | 153.7572
0.09104104 | 153.8219
0.0911093 | 153.8407
0.0911939 | 153.6079
0.09130839 | 153.3779
0.09141412 | 153.2113
0.09152686 | 153.0585
0.09159924 | 152.9308
0.09167643 | 152.8317
0.0917513 | 152.796
0.09182491 | 152.7802
0.09188445 | 152.7331
0.0919606 | 152.603
0.09203273 | 152.4742
0.092102 | 152.4435
0.0921727 | 152.4292
0.0922549 | 152.3134
0.09234775 | 152.2439
0.09240538 | 152.0772
0.09248254 | 151.9308
0.0925549 | 151.9076
0.09262423 | 151.8438
0.09267647 | 151.7989
0.09275726 | 151.7614
0.09282217 | 151.6857
0.09289532 | 151.6021
0.09301573 | 151.3892
0.09310471 | 151.2619
0.09317855 | 151.0513
0.09326647 | 150.9973
0.09331454 | 150.9802
0.09335831 | 150.9846
0.09342754 | 150.9798
0.09350101 | 150.9444
0.09357946 | 150.7523
0.09365574 | 150.6321
0.09376563 | 150.5103
0.09383495 | 150.3893
0.09393752 | 150.2264
0.09399638 | 150.0994
0.09404531 | 150.0481
0.09412128 | 150.076
0.09418709 | 150.0202
0.09425035 | 149.9536
0.09432275 | 149.9061
0.09441588 | 149.724
0.0945328 | 149.5645
0.09461268 | 149.3381
0.09469926 | 149.2175
0.0947471 | 148.7706
0.09477071 | 148.6717
0.09479974 | 148.8916
0.0948303 | 149.1637
0.09487241 | 149.3605
0.09492366 | 149.4663
0.0950292 | 149.1887
0.09515387 | 148.7822
0.09529216 | 148.4812
0.09540396 | 148.3374
0.09550295 | 148.2281
0.09559952 | 148.077
0.09567746 | 148.007
0.0957338 | 147.8717
0.09579257 | 147.8872
0.09586743 | 147.8837
0.09593813 | 147.823
0.09601249 | 147.6845
0.09609352 | 147.4981
0.09619858 | 147.2931
0.09629176 | 147.2029
0.09636551 | 147.0105
0.09641491 | 146.9416
0.09643172 | 146.9469
0.09650997 | 147.0075
0.09657364 | 146.9782
0.09665349 | 146.8067
0.09674598 | 146.6826
0.09682365 | 146.4433
0.09693902 | 146.3684
0.09704489 | 146.1823
0.09712968 | 145.9498
0.09716794 | 145.6093
0.09718331 | 145.5606
0.09721711 | 145.7647
0.0972621 | 146.0312
0.09729485 | 146.1439
0.09737538 | 146.0608
0.0974863 | 145.7282
0.09761156 | 145.4528
0.0977329 | 145.264
0.09783285 | 145.0615
0.09791157 | 144.818
0.09797186 | 144.5753
0.09801088 | 144.6604
0.09806512 | 144.7977
0.09812262 | 144.8792
0.09817926 | 144.7957
0.09826261 | 144.5777
0.09837926 | 144.3525
0.09850004 | 144.1521
0.09858341 | 143.98
0.09870694 | 143.815
0.09879535 | 143.6441
0.09881305 | 142.7548
0.09883361 | 142.5542
0.09884375 | 142.829
0.09888615 | 143.1251
0.09890056 | 143.484
0.09894346 | 143.8696
0.09900305 | 144.0263
0.09912985 | 143.3522
0.09929113 | 142.9287
0.09943677 | 142.6536
0.09954274 | 142.4485
0.09962364 | 142.3294
0.09972745 | 142.1975
0.09980582 | 142.067
0.09987721 | 141.9838
0.09996191 | 141.8641
0.1000402 | 141.748
0.1001047 | 141.5925
0.1001881 | 141.4257
0.1002601 | 141.3716
0.100325 | 141.2303
0.1004129 | 141.0721
0.1004834 | 140.9943
0.1005519 | 140.8869
0.1006182 | 140.7288
0.100712 | 140.5772
0.1007708 | 140.2654
0.1008161 | 140.21
0.1008651 | 140.334
0.1009132 | 140.4039
0.1009819 | 140.2791
0.101058 | 140.0724
0.1011784 | 139.884
0.101282 | 139.67
0.1013657 | 139.4581
0.1014175 | 138.7453
0.1014573 | 138.768
0.1014882 | 138.97
0.1015238 | 139.2549
0.1015667 | 139.4313
0.1016122 | 139.357
0.1017227 | 139.0289
0.1018452 | 138.708
0.1019905 | 138.4013
0.1020925 | 138.1826
0.1022121 | 137.9538
0.102293 | 137.5113
0.1023275 | 137.1901
0.1023394 | 137.3549
0.1023839 | 137.5697
0.1024349 | 137.8316
0.102467 | 137.9139
0.102564 | 137.5444
0.1026811 | 137.148
0.1028293 | 136.8436
0.1029478 | 136.6267
0.103061 | 136.3831
0.1031458 | 135.9618
0.1031521 | 135.1596
0.1031656 | 135.3613
0.1032 | 135.6832
0.1032184 | 135.9775
0.1032521 | 136.3213
0.1033179 | 136.4527
0.1034351 | 135.835
0.1035783 | 135.436
0.1037221 | 135.0556
0.1038359 | 134.8779
0.1039476 | 134.6188
0.1040483 | 134.4475
0.1041118 | 134.2157
0.1041861 | 134.0242
0.1042194 | 133.7993
0.104266 | 133.9041
0.1043272 | 133.9795
0.1044018 | 133.8494
0.1044837 | 133.6146
0.1045878 | 133.3136
0.1046909 | 133.0419
0.1047815 | 132.5399
0.1048127 | 132.3218
0.1048599 | 132.4977
0.1048861 | 132.6612
0.1049397 | 132.7258
0.104991 | 132.5756
0.1051094 | 132.2443
0.1052259 | 131.9232
0.105348 | 131.6286
0.1054451 | 131.2956
0.1054537 | 129.9404
0.1054675 | 130.0029
0.10549 | 130.3727
0.1055067 | 130.7553
0.1055248 | 131.1412
0.1055846 | 131.581
0.1056557 | 131.3355
0.1058399 | 130.6505
0.1060029 | 130.1549
0.106152 | 129.7058
0.1062558 | 129.4441
0.1063288 | 129.1843
0.1064378 | 128.8385
0.1064728 | 128.3626
0.1065136 | 128.4441
0.1065473 | 128.555
0.1066446 | 128.5284
0.106729 | 128.1942
0.1068402 | 127.7837
0.106965 | 127.2713
0.1069836 | 124.6162
0.1069618 | 124.027
0.106976 | 124.398
0.1069936 | 124.8862
0.1070263 | 125.6655
0.1070571 | 126.349
0.1071014 | 127.2006
0.1072629 | 126.5751
0.1075367 | 125.1743
0.107719 | 123.6128
0.1077441 | 123.3327
0.1078027 | 123.521
0.1078302 | 123.5888
0.1079298 | 123.2462
0.1080769 | 122.3513
0.1082291 | 120.851
0.1081872 | 119.4518
0.1081927 | 119.7187
0.1082041 | 120.0785
0.1082277 | 120.5976
0.1082651 | 121.073
0.1083345 | 121.0267