## C1
Deformación | Esfuerzo | SUT | 169.9075 | MPa
0 | 0 | SY | 94.27732803 | MPa
2.400801e-05 | 2.773369 | % alargamiento | 12.51631 | -
5.173388e-05 | 5.265966 | E | 70.38487 | GPa
7.221061e-05 | 7.44239
0.0001055166 | 10.22555
0.0001297636 | 12.46635
0.0001646203 | 15.53857
0.0001891111 | 17.76957
0.0002235295 | 19.93948
0.0002521666 | 22.81718
0.0002830254 | 24.89913
0.0002993794 | 26.66756
0.0003399318 | 29.15493
0.0003726187 | 31.15322
0.0003994287 | 33.80125
0.0004176588 | 35.32019
0.0004533844 | 37.35888
0.0004736273 | 39.18174
0.0005116879 | 41.46779
0.0005324743 | 43.0161
0.0005598806 | 44.82079
0.0005942117 | 46.89245
0.0006136993 | 48.4626
0.0006459874 | 50.45461
0.0006717687 | 51.952
0.0007141925 | 53.98209
0.0007287796 | 55.08741
0.0007607622 | 56.5683
0.0007806616 | 58.03122
0.0008151254 | 59.56953
0.0008390645 | 60.68771
0.0008691301 | 62.218
0.0008987389 | 63.53695
0.0009245181 | 64.6635
0.0009559612 | 65.89795
0.0009740304 | 66.72768
0.001001909 | 67.80588
0.001037254 | 69.05433
0.001061872 | 69.68782
0.00109461 | 70.89359
0.001121428 | 71.71109
0.001146845 | 72.23534
0.001162863 | 72.83895
0.001205801 | 74.08985
0.001236407 | 74.50027
0.001257737 | 74.84946
0.001274454 | 75.5137
0.001305298 | 76.4189
0.001345564 | 76.98652
0.001368977 | 77.29327
0.00139077 | 77.65888
0.001411677 | 78.19096
0.001451595 | 79.06646
0.001484788 | 79.66252
0.001521223 | 79.92269
0.001543547 | 80.17174
0.001560716 | 80.4862
0.001576656 | 80.86838
0.001602044 | 81.40857
0.001642114 | 82.24368
0.001682574 | 82.4077
0.00170461 | 82.63129
0.001731952 | 82.86081
0.001752367 | 83.14346
0.001769656 | 83.49272
0.001799924 | 84.37776
0.001833239 | 84.67734
0.001868704 | 84.80263
0.001895043 | 85.0024
0.001918743 | 85.20792
0.00193431 | 85.46074
0.001951079 | 85.9823
0.001995286 | 86.85335
0.002030964 | 86.88088
0.002063694 | 87.03704
0.00208306 | 87.23522
0.002104466 | 87.4565
0.002120754 | 87.75303
0.002140365 | 88.30663
0.002193566 | 89.20018
0.002241072 | 89.18555
0.002271301 | 89.35307
0.002290686 | 89.53953
0.002311576 | 89.76499
0.00232098 | 90.02662
0.002337775 | 90.28268
0.002363343 | 91.09341
0.002433149 | 91.79836
0.002557235 | 91.66852
0.002663489 | 91.80426
0.002709215 | 91.99375
0.002767908 | 92.20594
0.002823855 | 92.47165
0.002853922 | 92.76871
0.002927015 | 93.17247
0.003002936 | 94.12465
0.003123956 | 94.29772
0.00328599 | 94.27733
0.003352965 | 94.42911
0.003418401 | 94.62691
0.003468164 | 94.83812
0.003513561 | 95.06092
0.003552506 | 95.37158
0.003589079 | 95.84565
0.003698119 | 96.96237
0.00382951 | 96.89977
0.003957161 | 96.85622
0.004046734 | 97.01213
0.004115189 | 97.20055
0.004157509 | 97.4488
0.00421057 | 97.70063
0.004246459 | 97.96808
0.004285497 | 98.34321
0.004390086 | 99.50217
0.004513717 | 99.41951
0.004633571 | 99.35511
0.004744792 | 99.54224
0.004795212 | 99.72819
0.004854026 | 99.94373
0.004896789 | 100.1765
0.004954407 | 100.4669
0.005000494 | 100.7841
0.005075487 | 101.7178
0.005204299 | 101.9464
0.005336121 | 101.9077
0.005416668 | 102.0056
0.005488591 | 102.1643
0.005530949 | 102.402
0.005606857 | 102.5466
0.00564934 | 102.7416
0.005696798 | 102.9809
0.005753199 | 103.2495
0.005836735 | 103.8696
0.005950747 | 104.4503
0.006067254 | 104.5884
0.006147864 | 104.7092
0.006212694 | 104.8022
0.006276466 | 104.9723
0.00631976 | 105.2357
0.0063858 | 105.4947
0.006455905 | 105.6851
0.006596343 | 105.655
0.006663146 | 105.9405
0.006705635 | 106.2337
0.006774961 | 106.5577
0.006855232 | 107.61
0.006973388 | 107.9103
0.007063175 | 107.9246
0.007156824 | 107.981
0.007228425 | 108.0819
0.007283171 | 108.081
0.007369275 | 108.1145
0.007439998 | 108.2851
0.007497404 | 108.4856
0.00754025 | 108.8172
0.007631631 | 109.3154
0.007712226 | 109.6311
0.00776775 | 109.9397
0.007843744 | 110.5257
0.007990478 | 110.3383
0.008120561 | 110.4887
0.008201226 | 110.7256
0.008265251 | 110.9048
0.008314929 | 111.0351
0.008374221 | 111.2495
0.008410782 | 111.4407
0.008457328 | 111.6951
0.008516977 | 112.2251
0.008633307 | 113.2155
0.008765533 | 113.1622
0.008887457 | 112.9505
0.009000588 | 112.8703
0.009080251 | 113.011
0.009120539 | 113.1467
0.009185126 | 113.3475
0.009235209 | 113.6276
0.009262467 | 113.883
0.00930593 | 114.1921
0.009362558 | 114.8141
0.009477433 | 114.8967
0.009631426 | 114.67
0.00974161 | 114.9624
0.009792878 | 115.238
0.009831846 | 115.4496
0.009873532 | 115.6685
0.009914628 | 115.9714
0.009972876 | 116.4235
0.01002648 | 116.7924
0.01017936 | 116.433
0.01028211 | 116.6056
0.01038197 | 116.7438
0.01044541 | 116.9151
0.0105077 | 117.0662
0.0105569 | 117.2357
0.01061361 | 117.45
0.01064856 | 117.7517
0.01072958 | 118.5835
0.01086247 | 119.0994
0.01098189 | 119.0167
0.01108104 | 119.0416
0.01116719 | 119.1046
0.0112422 | 119.1292
0.01132702 | 118.8965
0.01144771 | 118.6875
0.01150949 | 118.9906
0.0115389 | 119.2628
0.01158712 | 119.516
0.0116217 | 119.7856
0.01166282 | 120.2199
0.01170345 | 120.7253
0.01187484 | 120.9982
0.0121279 | 120.9426
0.01223869 | 121.1829
0.01226798 | 121.3518
0.01233187 | 121.5276
0.01235444 | 121.7422
0.0124211 | 121.9595
0.01243554 | 122.2066
0.01249574 | 122.4503
0.01253408 | 122.6658
0.01258596 | 122.8527
0.01265026 | 122.8793
0.01274603 | 122.7222
0.01286105 | 122.6965
0.01292747 | 122.8866
0.01299751 | 123.1008
0.01304493 | 123.3279
0.01310259 | 123.5995
0.01317224 | 124.0066
0.01328841 | 124.575
0.01339492 | 124.6835
0.01349982 | 124.6922
0.01357984 | 124.8051
0.01363953 | 124.9921
0.01369832 | 125.2393
0.01376649 | 125.4494
0.01381004 | 125.6616
0.01386665 | 126.0031
0.01396459 | 126.2423
0.014128 | 125.7852
0.01430223 | 125.1473
0.0143785 | 125.5453
0.01442921 | 125.8193
0.01446498 | 126.0783
0.01449538 | 126.3295
0.01452985 | 126.6436
0.01454421 | 126.9736
0.01463068 | 128.139
0.01492161 | 127.2189
0.01505209 | 127.3801
0.01513373 | 127.5777
0.01517857 | 127.7567
0.01521282 | 127.9383
0.01524354 | 128.1738
0.01529232 | 128.3836
0.01532297 | 128.6888
0.01535147 | 128.9486
0.01542322 | 129.2456
0.01547611 | 129.6329
0.01553893 | 130.0247
0.01568782 | 129.892
0.0157801 | 129.8142
0.01588101 | 129.8481
0.01595764 | 129.8958
0.01603743 | 129.8906
0.01612057 | 129.7708
0.01620646 | 129.6776
0.01631245 | 129.5198
0.0164085 | 129.4112
0.01648157 | 129.6335
0.0165149 | 129.8718
0.0165572 | 130.1231
0.01659343 | 130.4242
0.01661598 | 130.7154
0.01666698 | 131.5947
0.01682912 | 132.5198
0.01705257 | 132.1186
0.01716691 | 132.2787
0.01721529 | 132.3601
0.01729037 | 132.5212
0.01733632 | 132.6517
0.01737518 | 132.7215
0.01747462 | 132.4812
0.01761573 | 131.6288
0.01773617 | 131.5812
0.01779694 | 131.746
0.0178189 | 131.9445
0.01783994 | 132.2099
0.01786231 | 132.4962
0.01792658 | 132.829
0.01795268 | 133.1767
0.01798018 | 133.6549
0.01803896 | 134.3512
0.01817413 | 134.6973
0.01833176 | 134.5803
0.01845768 | 134.4036
0.01855746 | 134.3201
0.01862695 | 134.3483
0.01869433 | 134.3585
0.01874026 | 134.5105
0.01878348 | 134.6895
0.01883367 | 134.8772
0.0188671 | 135.1183
0.01891882 | 135.3641
0.01897906 | 135.7332
0.01903828 | 136.0404
0.01912146 | 136.6084
0.01924558 | 136.7225
0.0193757 | 136.6071
0.01948267 | 136.6457
0.01955777 | 136.6881
0.01963755 | 136.6971
0.01971821 | 136.3959
0.01987289 | 135.6695
0.01998527 | 135.8357
0.02004401 | 136.0236
0.02006583 | 136.2298
0.02011444 | 136.4778
0.02014628 | 136.7513
0.02017288 | 137.0553
0.02022299 | 137.3854
0.02029434 | 138.7902
0.02056734 | 138.135
0.02068114 | 138.4001
0.02075284 | 138.5972
0.02079171 | 138.787
0.02083074 | 138.8778
0.02092923 | 138.3799
0.02103776 | 138.4075
0.0211067 | 138.5253
0.02117044 | 138.6009
0.02121748 | 138.6004
0.02128591 | 138.5688
0.0213652 | 138.5111
0.02143846 | 138.6124
0.02149604 | 138.7915
0.02153643 | 139.0159
0.02159313 | 139.2082
0.02162904 | 139.4979
0.02166809 | 139.8392
0.02172465 | 140.3777
0.0218465 | 140.7605
0.02199957 | 140.7418
0.02212038 | 140.556
0.02221364 | 140.6499
0.02228933 | 140.7458
0.02232391 | 140.9286
0.02239376 | 141.0578
0.02244285 | 141.2079
0.02248294 | 141.3668
0.02253946 | 141.5455
0.02259943 | 141.7381
0.02269407 | 141.8993
0.02280058 | 141.8335
0.02291204 | 141.8232
0.02299324 | 141.8987
0.02305597 | 142.0249
0.02311633 | 142.175
0.02317559 | 142.3567
0.02325361 | 142.5853
0.02330545 | 142.7411
0.02343331 | 142.6335
0.02362936 | 141.6201
0.02379044 | 141.4217
0.02385863 | 141.6499
0.02389157 | 141.8775
0.02396306 | 142.128
0.02397423 | 142.3961
0.02400104 | 142.6884
0.02405243 | 143.0325
0.0240561 | 143.4246
0.02412045 | 144.3539
0.02438401 | 144.0418
0.02456037 | 144.3505
0.02464247 | 144.4603
0.02468135 | 144.5953
0.02471977 | 144.7423
0.02478624 | 144.9407
0.02479408 | 145.1554
0.02484484 | 145.3858
0.02489636 | 145.5817
0.02496249 | 145.7155
0.02504143 | 145.2865
0.02526532 | 144.1508
0.02537827 | 144.1815
0.02547161 | 144.2464
0.02551354 | 144.3761
0.02555624 | 144.5428
0.02561197 | 144.6377
0.02565158 | 144.8291
0.02569727 | 145.0878
0.02574476 | 145.3243
0.0257666 | 145.5496
0.0258178 | 145.7916
0.02586477 | 145.9595
0.02595301 | 145.9634
0.02605431 | 145.9281
0.02613785 | 146.0803
0.0262116 | 146.3309
0.02625945 | 146.6343
0.02635401 | 147.4403
0.02650433 | 147.6182
0.02667033 | 147.1058
0.02680084 | 146.9149
0.02689614 | 146.8686
0.02697516 | 146.9366
0.02702028 | 147.0529
0.02707788 | 147.1917
0.02712199 | 147.3206
0.02717685 | 147.4927
0.02721672 | 147.705
0.02726739 | 147.9061
0.02731326 | 148.0975
0.02735991 | 148.3197
0.02743763 | 148.5458
0.02748621 | 148.8528
0.02760905 | 148.7296
0.02780541 | 147.7502
0.0279971 | 147.389
0.02809811 | 147.1592
0.02817834 | 147.1884
0.02820025 | 147.3016
0.02827185 | 147.5366
0.02831814 | 147.7496
0.02834355 | 147.9979
0.02837765 | 148.2672
0.02841066 | 148.5413
0.02843567 | 148.8816
0.02849587 | 149.2898
0.02855216 | 149.7117
0.02868244 | 149.7723
0.0289277 | 149.2342
0.02902551 | 149.4584
0.0290801 | 149.6845
0.02912616 | 149.9164
0.02915483 | 150.1338
0.02919009 | 150.4156
0.02921751 | 150.7103
0.02926376 | 150.9399
0.02933503 | 151.0728
0.02944656 | 150.6012
0.02960754 | 150.15
0.02971286 | 150.0805
0.02982332 | 150.0659
0.02989517 | 150.0934
0.02995366 | 150.1792
0.03002044 | 150.2882
0.03008501 | 150.4487
0.03014967 | 150.6339
0.03018351 | 150.8479
0.03021961 | 151.0307
0.03027938 | 151.2203
0.03034174 | 151.5509
0.03041019 | 152.0841
0.03060552 | 151.7264
0.03074697 | 151.6828
0.03084981 | 151.7438
0.03091935 | 151.7833
0.03098421 | 151.8899
0.03103558 | 152.0474
0.0310808 | 152.1978
0.03113116 | 152.3342
0.03117831 | 152.4938
0.03122461 | 152.6527
0.03127568 | 152.8128
0.03134528 | 152.9456
0.03146024 | 152.8334
0.03156409 | 152.7221
0.03165148 | 152.7104
0.0317487 | 152.7519
0.03181579 | 152.81
0.0319037 | 153.0093
0.03194102 | 153.141
0.03203474 | 153.3124
0.03207957 | 153.4754
0.03217721 | 153.3638
0.03229183 | 152.8132
0.03243494 | 152.4485
0.03255623 | 152.3224
0.03265392 | 152.2943
0.03271771 | 152.3584
0.03275932 | 152.5143
0.0328064 | 152.6763
0.03286417 | 152.9042
0.03289946 | 153.1369
0.03293632 | 153.3763
0.03299453 | 153.6096
0.03303034 | 153.7447
0.03312718 | 153.7055
0.03322151 | 153.599
0.03332004 | 153.597
0.03341777 | 153.7313
0.03347346 | 153.9586
0.03351421 | 154.2393
0.03359185 | 155.2683
0.03369378 | 155.7302
0.03389069 | 154.832
0.03401943 | 154.9427
0.03411578 | 155.0856
0.03416931 | 155.2063
0.03424703 | 155.1798
0.03431784 | 155.002
0.03438369 | 155.0707
0.03443377 | 155.1448
0.03448066 | 155.2475
0.03453133 | 155.3795
0.03459516 | 155.4998
0.03468717 | 155.5795
0.03474344 | 155.5102
0.03486144 | 154.8643
0.0349914 | 154.6831
0.03508165 | 154.8023
0.03513492 | 154.9303
0.0351966 | 155.1231
0.0352272 | 155.3255
0.03527155 | 155.5296
0.0352946 | 155.7354
0.03535613 | 155.9881
0.03539216 | 156.2662
0.03545119 | 156.5383
0.0355265 | 156.9972
0.03569962 | 156.6524
0.03589765 | 156.4107
0.03600713 | 156.3975
0.03608527 | 156.4336
0.03614881 | 156.5214
0.03619378 | 156.7135
0.03623257 | 156.8729
0.03628118 | 157.0692
0.03632673 | 157.2727
0.03635396 | 157.5111
0.03640138 | 157.7958
0.0364568 | 158.0701
0.03653104 | 158.5166
0.03666767 | 158.5181
0.03681391 | 158.0153
0.03696174 | 157.529
0.03708835 | 157.3205
0.03718555 | 157.3418
0.03727241 | 157.4558
0.0372982 | 157.5358
0.03735731 | 157.7131
0.03739122 | 157.8937
0.03743355 | 158.0792
0.03748292 | 158.2831
0.03752145 | 158.4854
0.03758982 | 158.686
0.03762925 | 158.8768
0.03771147 | 158.8117
0.03786316 | 158.0436
0.03802692 | 157.5941
0.03814682 | 157.4407
0.0382482 | 157.3805
0.03831836 | 157.3651
0.03837963 | 157.4655
0.03842634 | 157.5808
0.03849144 | 157.752
0.03853522 | 157.9219
0.03858066 | 158.0543
0.03862618 | 158.1725
0.03869353 | 158.1726
0.0387866 | 158.1376
0.03883894 | 158.2827
0.03892025 | 158.4019
0.03895638 | 158.519
0.03903985 | 158.6318
0.03908779 | 158.7628
0.03915438 | 158.9128
0.03920668 | 159.1413
0.03928547 | 159.5659
0.03942299 | 159.854
0.03963786 | 159.3067
0.03975818 | 159.457
0.03982868 | 159.5982
0.03988763 | 159.8039
0.03992811 | 160.0363
0.03996725 | 160.2332
0.04000768 | 160.4702
0.04003384 | 160.7621
0.04009866 | 161.066
0.04016049 | 161.5384
0.04026663 | 161.824
0.04051638 | 160.3033
0.04072116 | 159.6588
0.04081613 | 158.5214
0.04084818 | 158.3016
0.04086341 | 158.5078
0.04091386 | 158.7765
0.04095658 | 159.0552
0.04097945 | 159.3333
0.04101424 | 159.6422
0.0410528 | 160.0288
0.04111646 | 160.3065
0.04120757 | 160.2486
0.04133265 | 159.9552
0.04143674 | 159.8824
0.0415434 | 159.8511
0.04161113 | 159.8425
0.04166014 | 159.9492
0.0417207 | 160.0715
0.04176573 | 160.3196
0.04183516 | 160.5852
0.04188028 | 160.9907
0.04193259 | 161.2996
0.04201925 | 161.5112
0.04213112 | 161.2017
0.04227475 | 160.9078
0.04237795 | 161.0428
0.04244662 | 161.1776
0.04251568 | 161.3439
0.04256726 | 161.5386
0.04261669 | 161.6878
0.04266637 | 161.9248
0.04272532 | 162.3195
0.04277462 | 162.6125
0.04288461 | 163.122
0.04308885 | 162.0125
0.04324626 | 161.9206
0.0433398 | 161.9002
0.04340543 | 162.0017
0.04345223 | 162.1653
0.04349544 | 162.3245
0.04353157 | 162.499
0.0435734 | 162.7407
0.04361145 | 162.9845
0.04366884 | 163.1909
0.04369399 | 163.4137
0.04376967 | 163.6045
0.04385314 | 163.6508
0.04394328 | 163.3415
0.04409967 | 162.7256
0.0442407 | 162.4827
0.04434719 | 162.4581
0.04443595 | 162.474
0.04449661 | 162.4896
0.04455283 | 162.6182
0.04460201 | 162.8447
0.04464872 | 163.0307
0.04469511 | 163.2182
0.04474841 | 163.3811
0.04479957 | 163.4986
0.04486031 | 163.4986
0.04495749 | 163.3625
0.04512953 | 161.8368
0.04539932 | 161.3049
0.04547246 | 161.2032
0.04552419 | 161.1349
0.04553489 | 161.2906
0.04556984 | 161.4915
0.045604 | 161.801
0.0456333 | 162.1455
0.04568446 | 162.5631
0.04570439 | 162.9775
0.0457786 | 163.2511
0.04590988 | 162.5166
0.04610618 | 162.108
0.0462088 | 162.1351
0.04626578 | 162.2169
0.04630094 | 162.4758
0.04633761 | 162.7637
0.0463775 | 163.0311
0.04641163 | 163.3009
0.04645012 | 163.559
0.04650163 | 163.9349
0.04658847 | 163.9957
0.04672159 | 163.4806
0.04687234 | 163.1588
0.04697029 | 163.3356
0.04703539 | 163.5446
0.04709155 | 163.7351
0.04714349 | 163.8934
0.04719114 | 164.1237
0.04723561 | 164.2972
0.04729496 | 164.4927
0.04735123 | 164.7225
0.04747938 | 164.5812
0.04765557 | 164.1276
0.04776922 | 164.1039
0.04786724 | 164.113
0.0479021 | 164.2737
0.04796032 | 164.4999
0.04801404 | 164.7573
0.04805758 | 165.0004
0.04810138 | 165.2432
0.048154 | 165.4706
0.04820605 | 165.7285
0.04839199 | 165.0303
0.0485948 | 164.8154
0.04870316 | 164.9176
0.04877645 | 165.0149
0.04882055 | 165.1577
0.04888218 | 165.3239
0.04891564 | 165.5082
0.04896308 | 165.6934
0.04901309 | 165.8822
0.04905133 | 166.1051
0.04910553 | 166.226
0.04917074 | 166.2985
0.04923955 | 166.2559
0.04938907 | 165.0161
0.04967905 | 163.8808
0.04976934 | 163.2515
0.04980539 | 163.0603
0.04983142 | 163.2445
0.0498638 | 163.5775
0.04988455 | 163.88
0.04992702 | 164.2866
0.04994283 | 164.6692
0.049983 | 165.3147
0.05008277 | 165.7251
0.05022357 | 164.8173
0.0504243 | 164.1828
0.05052622 | 164.0374
0.05057128 | 164.1053
0.05061061 | 164.2953
0.05065 | 164.5091
0.05066731 | 164.8243
0.05071837 | 165.1563
0.0507484 | 165.4648
0.05080321 | 165.8287
0.05086291 | 166.0992
0.05100926 | 165.5108
0.05118601 | 165.0001
0.05130361 | 165.0137
0.05140221 | 165.1018
0.05144624 | 165.1703
0.05151486 | 165.3868
0.05155373 | 165.605
0.05158331 | 165.8711
0.05165176 | 166.0611
0.05167555 | 166.3118
0.05173645 | 166.5061
0.05180734 | 166.6454
0.05192189 | 166.4428
0.05205359 | 165.9654
0.05218391 | 165.8767
0.05229225 | 165.8928
0.05234331 | 166.0249
0.05243847 | 166.1607
0.05246674 | 166.3214
0.05252689 | 166.5025
0.0525713 | 166.6935
0.05260482 | 166.8629
0.05267696 | 167.0532
0.05273113 | 167.3202
0.052847 | 167.2427
0.0529959 | 166.6336
0.05313365 | 166.5992
0.05322464 | 166.657
0.05329828 | 166.7696
0.05335425 | 166.9459
0.05340975 | 167.0881
0.05348118 | 167.2282
0.05351797 | 167.3975
0.05356194 | 167.5514
0.05363597 | 167.5951
0.05370358 | 167.6628
0.05378043 | 167.6137
0.0538705 | 167.5861
0.05398465 | 167.4512
0.05408547 | 167.3904
0.05418103 | 167.4444
0.05424594 | 167.4985
0.05433277 | 167.5842
0.05438126 | 167.6693
0.05445362 | 167.8221
0.05451233 | 167.897
0.05458462 | 167.9493
0.05465809 | 168.0555
0.05472666 | 168.0592
0.05481681 | 168.0658
0.05490567 | 167.9915
0.05498926 | 168.0137
0.05508032 | 168.032
0.05515301 | 168.1326
0.05522743 | 168.1975
0.05529562 | 168.2347
0.05537601 | 168.2868
0.05543229 | 168.3264
0.0555118 | 168.3937
0.05557388 | 168.4605
0.05565059 | 168.5215
0.05572116 | 168.6172
0.0557982 | 168.5985
0.05589183 | 168.5808
0.05598058 | 168.5805
0.05606973 | 168.5239
0.05616337 | 168.4573
0.05624209 | 168.4556
0.05632537 | 168.4356
0.05641474 | 168.3349
0.05652213 | 167.8551
0.05675892 | 166.2486
0.0569066 | 165.5065
0.05694027 | 165
0.05697596 | 165.1603
0.05699677 | 165.3925
0.05701995 | 165.6202
0.05704106 | 165.9568
0.05708014 | 166.3934
0.05711488 | 166.9413
0.05714299 | 167.5001
0.05723188 | 168.0241
0.05742746 | 166.6692
0.05763592 | 166.275
0.05772401 | 166.2306
0.05778399 | 166.3107
0.05784118 | 166.4701
0.05785732 | 166.6367
0.05789195 | 166.8559
0.05791978 | 167.1372
0.05798229 | 167.4318
0.05801013 | 167.6318
0.05808893 | 167.8139
0.05816045 | 167.5694
0.05830761 | 167.054
0.05842852 | 166.8996
0.05852417 | 166.9219
0.05861571 | 166.9969
0.05865631 | 167.124
0.05871314 | 167.2858
0.05877549 | 167.4537
0.05881502 | 167.6434
0.05886115 | 167.7582
0.0589092 | 167.92
0.05899546 | 167.9351
0.05907382 | 167.7266
0.05917812 | 167.4999
0.05928416 | 167.4678
0.05936177 | 167.5204
0.05942985 | 167.6043
0.05949928 | 167.7211
0.05954943 | 167.8614
0.05960078 | 168.0088
0.05967174 | 168.1113
0.0597351 | 168.1925
0.05981534 | 168.1943
0.0599067 | 168.0838
0.06003154 | 167.9003
0.06011586 | 167.861
0.06020847 | 167.847
0.06029057 | 167.8945
0.06035891 | 167.9922
0.0604147 | 168.1089
0.06047951 | 168.1556
0.06054186 | 168.3431
0.06060037 | 168.4634
0.06066917 | 168.506
0.06076529 | 168.5201
0.06084263 | 168.4563
0.06094545 | 168.3727
0.06103792 | 168.3095
0.0611324 | 168.27
0.0612131 | 168.2878
0.06128257 | 168.3205
0.06134911 | 168.4054
0.06142188 | 168.5106
0.0614811 | 168.564
0.06154292 | 168.7332
0.06162196 | 168.8949
0.06169512 | 168.94
0.06179555 | 168.856
0.06190248 | 168.6662
0.06201223 | 168.5443
0.0621227 | 168.4372
0.06220773 | 168.4795
0.0622869 | 168.5364
0.0623367 | 168.6162
0.06238619 | 168.6789
0.06245095 | 168.8125
0.06249948 | 168.9397
0.06256865 | 169.0713
0.06261022 | 169.1998
0.06265934 | 169.2621
0.06273812 | 169.2882
0.06282423 | 169.1455
0.06296703 | 168.8822
0.06311324 | 168.7533
0.06319323 | 168.7428
0.06328835 | 168.7866
0.0633401 | 168.8989
0.06340191 | 169.0097
0.06345615 | 169.1479
0.06351954 | 169.2475
0.06356415 | 169.3322
0.06362405 | 169.4448
0.06369554 | 169.4836
0.06376606 | 169.4542
0.06386075 | 169.2911
0.06398085 | 169.1017
0.06406495 | 169.0742
0.0641684 | 169.0919
0.06422882 | 169.1564
0.06430712 | 169.2138
0.06436498 | 169.2702
0.06443338 | 169.3601
0.06447431 | 169.4447
0.06454921 | 169.5248
0.06462797 | 169.5854
0.06471504 | 169.5307
0.06480072 | 169.4843
0.06490003 | 169.3617
0.06499201 | 169.3207
0.06506604 | 169.3529
0.06516366 | 169.3974
0.06522722 | 169.4448
0.06528867 | 169.4927
0.06533759 | 169.5123
0.06542326 | 169.5799
0.06548941 | 169.6686
0.06557565 | 169.6442
0.06563595 | 169.6682
0.06572898 | 169.5676
0.06581528 | 169.5173
0.06590051 | 169.5183
0.06598334 | 169.5348
0.06606274 | 169.5744
0.06612466 | 169.5905
0.06622302 | 169.6235
0.06627203 | 169.6848
0.06634485 | 169.6962
0.0664185 | 169.7233
0.06648504 | 169.7275
0.0665732 | 169.72
0.06665487 | 169.6809
0.066742 | 169.6782
0.06682805 | 169.6493
0.06690566 | 169.6382
0.06697481 | 169.6898
0.06706766 | 169.7107
0.06712497 | 169.774
0.06721255 | 169.7725
0.06727335 | 169.7592
0.06735647 | 169.7873
0.06744415 | 169.745
0.06751851 | 169.7693
0.06758474 | 169.7622
0.06765985 | 169.7698
0.06773758 | 169.8224
0.06780908 | 169.7671
0.06790318 | 169.8212
0.0679921 | 169.8165
0.06806772 | 169.7665
0.06815488 | 169.7145
0.06827538 | 169.7262
0.06835797 | 169.6828
0.06843006 | 169.7135
0.06848508 | 169.7384
0.06855624 | 169.7795
0.06862619 | 169.8027
0.06868982 | 169.8617
0.068761 | 169.8958
0.06882833 | 169.9075
0.06889907 | 169.8767
0.06899151 | 169.8284
0.0690753 | 169.7612
0.06914875 | 169.7234
0.06923305 | 169.7482
0.06928946 | 169.7992
0.06936157 | 169.8399
0.06945709 | 169.8433
0.06952457 | 169.817
0.06958959 | 169.8259
0.0696834 | 169.8228
0.06975039 | 169.7956
0.06982853 | 169.7671
0.06989967 | 169.7794
0.06998906 | 169.7835
0.07005551 | 169.7749
0.07014126 | 169.812
0.07019102 | 169.8079
0.07024336 | 169.8012
0.07035088 | 169.7899
0.07042176 | 169.7694
0.07051815 | 169.74
0.07060726 | 169.6911
0.07068118 | 169.7209
0.07074198 | 169.7276
0.07080861 | 169.7428
0.07089971 | 169.7423
0.070956 | 169.7183
0.07103442 | 169.7598
0.07111295 | 169.7759
0.07118008 | 169.7525
0.07125872 | 169.7432
0.07134015 | 169.6804
0.07142787 | 169.6807
0.07149145 | 169.6938
0.07157461 | 169.6382
0.07165478 | 169.6577
0.07174311 | 169.6346
0.0717951 | 169.6389
0.0718687 | 169.6302
0.07194681 | 169.6648
0.07201765 | 169.6953
0.07209524 | 169.6582
0.07219042 | 169.6067
0.07226959 | 169.545
0.07234676 | 169.5501
0.07242718 | 169.561
0.07250035 | 169.5609
0.07260146 | 169.5498
0.07266244 | 169.4957
0.07272974 | 169.5323
0.07282387 | 169.5496
0.07288385 | 169.5422
0.0729503 | 169.5251
0.07303611 | 169.4712
0.07310763 | 169.4545
0.0731959 | 169.4526
0.07328695 | 169.456
0.07336996 | 169.4111
0.07342923 | 169.3945
0.07350237 | 169.3967
0.07358524 | 169.4139
0.07365842 | 169.4377
0.07373078 | 169.3847
0.07383805 | 169.3409
0.07390061 | 169.2922
0.07398664 | 169.2856
0.07407056 | 169.278
0.07411416 | 169.2678
0.07421887 | 169.2888
0.07428367 | 169.3019
0.07435411 | 169.2104
0.07439196 | 169.192
0.07446746 | 169.286
0.07454397 | 169.3372
0.07460546 | 169.2998
0.07468898 | 169.2389
0.07478343 | 169.1683
0.07486787 | 169.109
0.07496034 | 169.0669
0.0750458 | 169.0113
0.07512162 | 168.9849
0.07519282 | 169.1206
0.075274 | 169.1057
0.07535055 | 169.0301
0.07542227 | 168.9983
0.07552417 | 168.9095
0.07559329 | 168.8796
0.07566243 | 168.9487
0.0757289 | 168.9724
0.07580834 | 168.9631
0.07587665 | 168.9537
0.07595861 | 168.8994
0.07603369 | 168.857
0.07613473 | 168.8496
0.07622705 | 168.7946
0.0763337 | 168.6898
0.07641423 | 168.6464
0.07647042 | 168.664
0.07653694 | 168.6719
0.07660727 | 168.7199
0.07667699 | 168.748
0.07674348 | 168.7559
0.07680642 | 168.7191
0.07688543 | 168.6647
0.07698655 | 168.5942
0.07705994 | 168.509
0.07714647 | 168.5148
0.0772169 | 168.5261
0.07729384 | 168.5042
0.07737719 | 168.462
0.0774509 | 168.4341
0.07753558 | 168.4519
0.0776071 | 168.4077
0.07768755 | 168.3839
0.07775824 | 168.3485
0.07782877 | 168.3011
0.07792196 | 168.3093
0.07800198 | 168.2629
0.07806992 | 168.2531
0.07813582 | 168.2519
0.07820982 | 168.2375
0.0783046 | 168.1737
0.07838388 | 168.129
0.07845786 | 168.1064
0.07854516 | 168.0928
0.0786191 | 168.0535
0.07869666 | 168.0044
0.07876609 | 168.0239
0.07882985 | 168.0026
0.07890908 | 168.038
0.07898045 | 167.9711
0.07905408 | 167.9569
0.07913412 | 167.8853
0.07922269 | 167.8346
0.07929524 | 167.7633
0.07937559 | 167.7657
0.07942527 | 167.7679
0.0795243 | 167.7392
0.07958382 | 167.731
0.07964959 | 167.6897
0.07971448 | 167.6492
0.07979906 | 167.7012
0.07984923 | 167.6947
0.07993009 | 167.5733
0.0800109 | 167.5376
0.08006613 | 167.5647
0.08012238 | 167.5784
0.08022241 | 167.5377
0.08027744 | 167.512
0.08036413 | 167.4193
0.08046872 | 167.3573
0.08056115 | 167.2868
0.08063516 | 167.2297
0.08073254 | 167.2033
0.08080619 | 167.1624
0.08087614 | 167.1874
0.08097455 | 167.161
0.08104799 | 167.123
0.08113915 | 167.0742
0.08121827 | 167.0254
0.08129796 | 166.9621
0.08136661 | 166.9589
0.0814386 | 166.9679
0.0815148 | 166.9686
0.08160507 | 166.9243
0.08167725 | 166.8776
0.08176232 | 166.7908
0.08184961 | 166.7683
0.08193736 | 166.7049
0.08201675 | 166.6489
0.08208392 | 166.5487
0.0821547 | 166.5908
0.08222303 | 166.5994
0.08227518 | 166.5737
0.08234484 | 166.6388
0.0824105 | 166.598
0.08249843 | 166.4903
0.08257705 | 166.4454
0.08266281 | 166.3706
0.08276356 | 166.2921
0.08282604 | 166.2656
0.08292092 | 166.2271
0.08300712 | 166.0909
0.08307783 | 166.0746
0.08311049 | 166.1746
0.08319664 | 166.2027
0.08325325 | 166.2143
0.08331662 | 166.1757
0.08341878 | 166.0785
0.08349072 | 165.99
0.08359645 | 165.8895
0.08368431 | 165.7832
0.08375699 | 165.7314
0.08382738 | 165.7368
0.08389778 | 165.7465
0.08395809 | 165.7279
0.0840399 | 165.7897
0.08410864 | 165.7385
0.08420355 | 165.649
0.08427506 | 165.5393
0.08436102 | 165.4681
0.08444912 | 165.3463
0.08451775 | 165.2599
0.0845676 | 165.2814
0.08462862 | 165.3858
0.08466671 | 165.4658
0.08473724 | 165.5195
0.08480859 | 165.4589
0.08489602 | 165.2903
0.0849934 | 165.1224
0.08508807 | 165.0243
0.08517833 | 164.982
0.08525845 | 164.9868
0.08535458 | 164.9473
0.08542757 | 164.9132
0.08549075 | 164.8802
0.08557024 | 164.7702
0.0856448 | 164.769
0.08570951 | 164.7723
0.0857712 | 164.7771
0.08586069 | 164.7667
0.08592722 | 164.6981
0.08602518 | 164.5874
0.08609551 | 164.5154
0.08619082 | 164.4433
0.08628101 | 164.3498
0.08633893 | 164.2082
0.08640909 | 164.2332
0.0864436 | 164.3253
0.08650637 | 164.3981
0.08655775 | 164.4329
0.0866324 | 164.3719
0.08672972 | 164.2432
0.08680893 | 164.0642
0.08691225 | 163.8884
0.08701154 | 163.82
0.08706605 | 163.9371
0.08713775 | 163.924
0.08721549 | 163.8789
0.08730171 | 163.8256
0.08738909 | 163.7439
0.08745787 | 163.6723
0.08757624 | 163.5319
0.08766077 | 163.4722
0.08773172 | 163.4139
0.08778853 | 163.4121
0.08784092 | 163.4451
0.08791878 | 163.4693
0.08799123 | 163.451
0.08806881 | 163.3581
0.08814171 | 163.2716
0.08824893 | 163.1606
0.08833077 | 163.0515
0.08843749 | 162.9949
0.08851651 | 162.9071
0.0885619 | 162.2973
0.08858623 | 162.4825
0.08861629 | 162.7377
0.08863942 | 163
0.08869765 | 163.249
0.08872828 | 163.4109
0.08883511 | 163.0717
0.08898366 | 162.6146
0.08912856 | 162.4249
0.08925641 | 162.3406
0.08934462 | 162.3122
0.08942462 | 162.2993
0.08950296 | 162.2734
0.08957107 | 162.2312
0.08965229 | 162.2281
0.08973704 | 162.225
0.08980006 | 162.1643
0.08987306 | 162.0682
0.08995484 | 161.959
0.09003375 | 161.8743
0.09011468 | 161.8508
0.09021238 | 161.7829
0.09028593 | 161.6728
0.09035009 | 161.6714
0.09043091 | 161.6437
0.09051859 | 161.599
0.09057442 | 161.5432
0.0906683 | 161.4419
0.09072324 | 161.3857
0.09079325 | 161.3454
0.09087822 | 161.322
0.09093427 | 161.2747
0.09101246 | 161.1706
0.09110971 | 161.0925
0.09117291 | 161.0577
0.09124621 | 161.0185
0.09131863 | 160.9487
0.09139054 | 160.8841
0.0914709 | 160.8162
0.09154628 | 160.8192
0.09162524 | 160.6958
0.09170803 | 160.5977
0.09176242 | 160.5779
0.09183718 | 160.6008
0.09190517 | 160.5306
0.09199316 | 160.4763
0.0920785 | 160.3343
0.09215317 | 160.2722
0.09224535 | 160.209
0.0923139 | 160.1281
0.09238336 | 160.1042
0.09245666 | 160.0972
0.09252639 | 160.037
0.09259953 | 159.9988
0.09267861 | 159.9051
0.09276366 | 159.7891
0.09284528 | 159.711
0.09292179 | 159.6769
0.09301357 | 159.5725
0.09309613 | 159.4466
0.09312924 | 159.189
0.09318305 | 159.2264
0.09322224 | 159.3774
0.09327764 | 159.5538
0.0933164 | 159.6952
0.09339602 | 159.6089
0.09350404 | 159.2555
0.09362019 | 159.0388
0.09373557 | 158.9231
0.09383497 | 158.8258
0.09393747 | 158.7416
0.0940176 | 158.6998
0.09409416 | 158.643
0.09416316 | 158.5733
0.09425421 | 158.5797
0.09430677 | 158.4511
0.0943471 | 158.2831
0.09439598 | 158.3252
0.09442926 | 158.4495
0.09451098 | 158.5799
0.09457 | 158.565
0.09464311 | 158.3462
0.09475989 | 158.1199
0.09487793 | 157.9585
0.09495339 | 157.8593
0.09507804 | 157.747
0.09516987 | 157.6903
0.09526399 | 157.6513
0.09535332 | 157.5654
0.09542562 | 157.4867
0.09552318 | 157.4268
0.09558954 | 157.2734
0.09561635 | 156.8599
0.09564665 | 157.0161
0.09569539 | 157.224
0.09573373 | 157.4468
0.09577787 | 157.5752
0.09585826 | 157.4765
0.09597257 | 157.2038
0.09609627 | 156.6729
0.09618206 | 156.6809
0.09628412 | 156.6581
0.09633952 | 156.6212
0.0963947 | 156.5733
0.09646704 | 156.5929
0.09653731 | 156.6205
0.09661158 | 156.5253
0.09670658 | 156.3345
0.09680664 | 156.2159
0.09691966 | 156.0406
0.09700077 | 155.9527
0.09709214 | 155.8944
0.09717301 | 155.8246
0.09724682 | 155.7927
0.0972999 | 155.7676
0.09738077 | 155.4597
0.09741969 | 155.4753
0.09749838 | 155.565
0.09754733 | 155.623
0.0976129 | 155.5756
0.09771049 | 155.4533
0.09780758 | 155.267
0.09792369 | 155.1004
0.09803359 | 154.956
0.09812781 | 154.809
0.09816937 | 154.4955
0.09820408 | 154.384
0.09824182 | 154.5664
0.09827341 | 154.8051
0.09831254 | 155.0009
0.09835692 | 155.0885
0.0984393 | 154.9603
0.09857029 | 154.5557
0.09869374 | 154.2746
0.09882588 | 154.1552
0.0989687 | 153.9993
0.09905285 | 153.884
0.0991425 | 153.6611
0.09915977 | 153.1324
0.09918145 | 153.3579
0.09923218 | 153.6312
0.09926202 | 153.905
0.09928414 | 154.126
0.09935825 | 154.1343
0.09947112 | 153.7837
0.09958823 | 153.4187
0.09970175 | 153.1889
0.09982858 | 153.0804
0.09994304 | 152.9833
0.1000197 | 152.8881
0.1001455 | 152.8154
0.1001997 | 152.6532
0.1002686 | 152.4037
0.100317 | 152.5178
0.1003601 | 152.6375
0.1004182 | 152.7094
0.1004873 | 152.6399
0.1005843 | 152.412
0.1006839 | 152.2158
0.100789 | 152.0711
0.1009009 | 151.8962
0.1009764 | 151.7052
0.1010285 | 151.0221
0.1010453 | 151.1298
0.1010816 | 151.4039
0.1010972 | 151.6543
0.1011385 | 151.9727
0.1011753 | 152.1911
0.1012445 | 152.0903
0.1013768 | 151.5044
0.1015222 | 151.2092
0.1016573 | 151.0426
0.1017743 | 150.9116
0.1018635 | 150.8203
0.1019585 | 150.7695
0.1020233 | 150.6907
0.1021127 | 150.5878
0.1022262 | 150.4702
0.1022834 | 150.3244
0.1023595 | 150.2775
0.1024239 | 150.2454
0.1025171 | 150.144
0.1025779 | 150.0571
0.1026588 | 149.9556
0.1027403 | 149.8468
0.1027882 | 149.7553
0.1028842 | 149.7263
0.1029297 | 149.6835
0.1030006 | 149.6155
0.1030883 | 149.4825
0.1031759 | 149.3409
0.1032563 | 149.1784
0.1033105 | 148.3394
0.1033271 | 148.3077
0.1033552 | 148.607
0.1033726 | 148.9163
0.1034148 | 149.203
0.1034549 | 149.5091
0.1035097 | 149.4333
0.1036415 | 148.8756
0.1037996 | 148.5276
0.1039416 | 148.3282
0.1040617 | 148.1675
0.1041549 | 148.0303
0.1042725 | 147.9291
0.1043643 | 147.8356
0.1044238 | 147.7461
0.1045004 | 147.7376
0.1045408 | 147.6574
0.1046267 | 147.5444
0.1047163 | 147.436
0.1047759 | 147.378
0.1048708 | 147.2257
0.1049515 | 146.8857
0.1049949 | 146.7992
0.1050344 | 146.8764
0.1050885 | 147.0224
0.1051209 | 147.0702
0.1051988 | 146.9913
0.1052888 | 146.7912
0.1054004 | 146.5508
0.1055065 | 146.3491
0.1056158 | 146.1469
0.1057157 | 146.0453
0.1058035 | 145.9325
0.1058749 | 145.8709
0.1059336 | 145.8121
0.1059926 | 145.7709
0.1060698 | 145.6686
0.1061448 | 145.5954
0.1062169 | 145.4818
0.1063071 | 145.315
0.1063873 | 145.1831
0.1064504 | 145.0236
0.1065023 | 144.7848
0.106578 | 144.8769
0.1066083 | 145.0036
0.1066637 | 145.0486
0.1067241 | 144.9253
0.1068388 | 144.691
0.1069442 | 144.4655
0.1070573 | 144.2812
0.1071449 | 143.9841
0.1072353 | 143.8996
0.1072633 | 143.9499
0.1073436 | 143.9824
0.1074061 | 143.9333
0.1074659 | 143.8283
0.107581 | 143.6206
0.1076926 | 143.4076
0.1077938 | 143.016
0.1077753 | 142.1238
0.1078084 | 142.3447
0.1078279 | 142.6543
0.1078581 | 142.9681
0.1078822 | 143.3338
0.107925 | 143.646
0.1080075 | 143.4828
0.1081587 | 142.822
0.1083318 | 142.4723
0.1084713 | 142.2433
0.1085837 | 142.0641
0.1086967 | 141.9094
0.1087917 | 141.7662
0.1088824 | 141.6609
0.1089543 | 141.5596
0.1090392 | 141.4849
0.109122 | 141.3104
0.109184 | 141.1808
0.1092645 | 141.0744
0.109307 | 141.0281
0.1093879 | 140.9679
0.1094411 | 140.8628
0.1094986 | 140.6003
0.1095746 | 140.6775
0.1096353 | 140.7248
0.1097039 | 140.5785
0.1098271 | 140.284
0.1099519 | 140.068
0.1100276 | 139.7691
0.1100565 | 139.5094
0.1101103 | 139.624
0.1101426 | 139.7804
0.1101833 | 139.8871
0.1102624 | 139.8721
0.1103447 | 139.6429
0.1104426 | 139.3218
0.1105821 | 139.0891
0.1106882 | 138.746
0.1107491 | 138.6754
0.1108142 | 138.7744
0.1108921 | 138.64
0.1109495 | 138.5546
0.1110414 | 138.4048
0.111129 | 138.1264
0.1112005 | 138.0671
0.1112618 | 138.0356
0.1113209 | 137.99
0.1114055 | 137.8186
0.1115261 | 137.5739
0.1115849 | 136.5887
0.1115757 | 136.3774
0.1116028 | 136.6513
0.111636 | 136.9453
0.1116642 | 137.3177
0.1116885 | 137.6551
0.1117472 | 137.8868
0.1118747 | 137.2287
0.1120458 | 136.7395
0.1122135 | 136.4333
0.1123549 | 136.2187
0.1124653 | 135.9715
0.1125609 | 135.805
0.1126335 | 135.7228
0.1127172 | 135.6194
0.1127801 | 135.4886
0.1128489 | 135.3702
0.1129249 | 135.2803
0.1130109 | 135.157
0.1130875 | 134.9195
0.113167 | 134.7355
0.1132178 | 134.6234
0.1132798 | 134.6347
0.1133305 | 134.6152
0.1134031 | 134.5397
0.1135041 | 134.3241
0.1136185 | 134.0983
0.1137084 | 133.5084
0.1136885 | 132.3834
0.1136965 | 132.6334
0.1137321 | 132.9776
0.1137591 | 133.3194
0.113777 | 133.7267
0.1138013 | 134.2105
0.1138741 | 134.3608
0.114058 | 133.4073
0.1142594 | 132.9806
0.1144053 | 132.6431
0.1145231 | 132.3993
0.1146285 | 132.2077
0.1147027 | 132.0889
0.1147742 | 131.9931
0.1148585 | 131.9307
0.1149201 | 131.8261
0.1150211 | 131.631
0.1151152 | 131.4313
0.1151833 | 131.0518
0.1152369 | 130.8286
0.115277 | 130.8754
0.1153324 | 131.0329
0.1153536 | 131.1428
0.115424 | 131.0405
0.1155419 | 130.6871
0.1156564 | 130.4002
0.1157804 | 130.1494
0.1158831 | 129.8985
0.1159014 | 129.0006
0.1159403 | 129.0618
0.1159595 | 129.2977
0.1159724 | 129.6282
0.1160125 | 129.9231
0.1160532 | 130.0682
0.1161333 | 129.7612
0.1162649 | 129.3384
0.1164121 | 129.0033
0.1165525 | 128.6913
0.116687 | 128.4043
0.1168091 | 128.116
0.1168828 | 127.9177
0.1169412 | 127.8697
0.116996 | 127.7815
0.1170608 | 127.5883
0.117111 | 127.5622
0.117154 | 127.6437
0.1172423 | 127.4794
0.1173449 | 127.1977
0.1174406 | 126.9487
0.1175297 | 126.7169
0.1175826 | 126.1822
0.1176387 | 126.2919
0.11768 | 126.3943
0.1177253 | 126.4359
0.1177543 | 126.4311
0.117848 | 126.2426
0.1179496 | 125.9337
0.1181024 | 125.6666
0.1182291 | 125.3399
0.1182996 | 125.0864
0.1183599 | 124.9227
0.1184369 | 124.8125
0.1184911 | 124.7821
0.1185828 | 124.7243
0.1186454 | 124.5401
0.1187459 | 124.2933
0.1188378 | 124.0171
0.1188808 | 123.5647
0.1189197 | 123.6089
0.1189584 | 123.7498
0.1190232 | 123.8379
0.119066 | 123.7843
0.1191489 | 123.5012
0.1192867 | 123.1762
0.1194163 | 122.8595
0.1195372 | 122.5348
0.1195691 | 121.3383
0.1195915 | 121.3193
0.1196078 | 121.5949
0.1196295 | 121.8994
0.1196388 | 122.2276
0.1196853 | 122.6209
0.1197537 | 122.6097
0.119887 | 121.9268
0.1200768 | 121.4846
0.1202214 | 121.1054
0.1203559 | 120.8132
0.1204704 | 120.4722
0.1205882 | 120.2398
0.1206255 | 119.7055
0.1206571 | 119.5403
0.1206678 | 119.7274
0.1207212 | 119.9625
0.1207426 | 120.1172
0.1208021 | 120.1124
0.1209015 | 119.7347
0.1210342 | 119.3485
0.1211861 | 119.0319
0.1213031 | 118.6983
0.1214359 | 118.2551
0.1214877 | 117.9779
0.1215103 | 117.4893
0.1215347 | 117.4987
0.1215537 | 117.7946
0.1215844 | 118.0698
0.1216257 | 118.2388
0.1216866 | 118.146
0.1218292 | 117.598
0.1219777 | 117.1896
0.1221156 | 116.8621
0.1222428 | 116.4959
0.1223538 | 116.079
0.1223594 | 115.048
0.122369 | 115.1977
0.1224049 | 115.4963
0.122417 | 115.8077
0.1224444 | 116.0729
0.122475 | 116.2839
0.1225681 | 115.9483
0.1227364 | 115.3648
0.1228995 | 114.9275
0.1230687 | 114.5308
0.1231896 | 114.1345
0.1232902 | 113.6079
0.123313 | 112.8752
0.1233179 | 113.0141
0.1233401 | 113.2651
0.1233727 | 113.5282
0.1233937 | 113.8174
0.1234656 | 113.7976
0.1235625 | 113.2962
0.1237054 | 112.8468
0.1238538 | 112.4119
0.1240223 | 111.9447
0.1241495 | 111.4013
0.1241362 | 109.8632
0.1241323 | 109.9859
0.1241598 | 110.2902
0.1241749 | 110.6604
0.1242074 | 111.0927
0.1242262 | 111.512
0.1242828 | 111.647
0.1244599 | 110.8347
0.1246646 | 110.1413
0.1248363 | 109.4762
0.1249967 | 108.6941
0.1250151 | 107.3499
0.1250215 | 107.4251
0.1250501 | 107.7244
0.1250699 | 108.0555
0.1251102 | 108.3264
0.1251631 | 108.348

## C2
Deformación | Esfuerzo | SUT | 172.5689 | MPa
0 | 0 | SY | 95.82832874 | MPa
3.263324e-06 | 0.7484508 | % alargamiento | 12.26804 | -
5.672584e-06 | 1.370529 | E | 70.48473 | GPa
3.049701e-05 | 2.568937
5.743149e-05 | 5.505686
8.154693e-05 | 8.222463
0.0001157721 | 10.59392
0.0001366761 | 12.90796
0.0001802567 | 16.29309
0.0001994841 | 18.05661
0.0002402539 | 21.13926
0.0002528718 | 22.54011
0.000301302 | 25.84954
0.0003298367 | 27.78529
0.0003525423 | 29.62362
0.0003769109 | 31.41228
0.0004120011 | 33.94566
0.0004447882 | 36.43615
0.000472419 | 38.36116
0.0005032819 | 40.38392
0.0005241954 | 41.54012
0.0005523609 | 43.654
0.0005818079 | 45.25981
0.0006065729 | 46.76044
0.0006357668 | 48.72034
0.0006748701 | 51.21593
0.0007015693 | 52.61922
0.0007341509 | 54.26247
0.0007495193 | 55.13209
0.0007862983 | 57.33225
0.0008098738 | 58.40336
0.0008348381 | 59.59837
0.0008640166 | 61.25715
0.000889142 | 62.42166
0.0009242212 | 64.32984
0.0009517336 | 65.36555
0.0009777677 | 66.2567
0.001003601 | 67.39876
0.001027852 | 68.65509
0.00106756 | 70.1784
0.001118029 | 71.91312
0.001136068 | 72.4309
0.001151851 | 72.95667
0.00117026 | 73.76077
0.001211261 | 74.84794
0.001234581 | 75.6811
0.001277439 | 76.79716
0.001309238 | 77.19557
0.001326807 | 77.51321
0.001334587 | 77.8195
0.001359862 | 78.40855
0.001418691 | 79.64858
0.001467965 | 79.93192
0.001487699 | 80.1552
0.001505606 | 80.45125
0.001524578 | 80.74723
0.001539575 | 81.01966
0.001559562 | 81.49483
0.001591452 | 82.0369
0.001633008 | 82.63246
0.001671356 | 82.86242
0.001697511 | 83.0714
0.001719868 | 83.33915
0.001739648 | 83.68175
0.001750539 | 84.0669
0.00177986 | 84.42987
0.001808015 | 84.87527
0.001863772 | 85.73599
0.001911684 | 85.91905
0.001940374 | 86.14063
0.00195959 | 86.3725
0.001972678 | 86.67914
0.001981906 | 86.93563
0.002002996 | 87.23699
0.00202217 | 87.96083
0.002052213 | 88.41524
0.002087873 | 88.70137
0.002131878 | 88.97628
0.002161887 | 89.24526
0.002187906 | 89.63517
0.002220851 | 90.27808
0.002254211 | 90.54852
0.002282093 | 90.69229
0.002300633 | 90.99017
0.002317306 | 91.36401
0.002338373 | 91.66598
0.002371001 | 92.59972
0.002440964 | 92.67353
0.002566905 | 92.87487
0.002619076 | 93.01573
0.002684573 | 93.29036
0.002713091 | 93.62421
0.002786806 | 94.19947
0.002847157 | 94.51304
0.002899062 | 94.70541
0.002979054 | 95.09801
0.003120823 | 95.78783
0.003268045 | 95.82833
0.003351032 | 95.95628
0.003405477 | 96.19062
0.003449929 | 96.46394
0.003496428 | 96.80531
0.0035476 | 97.32341
0.003618865 | 98.19624
0.003742113 | 98.42604
0.003865558 | 98.36208
0.003959769 | 98.5051
0.0040059 | 98.66126
0.004074929 | 98.90785
0.004081353 | 99.17913
0.004148831 | 99.60494
0.004222695 | 100.4813
0.004360804 | 100.815
0.00446427 | 100.8164
0.00456052 | 100.9009
0.004623358 | 101.0841
0.004677562 | 101.2839
0.004729682 | 101.5453
0.004762721 | 101.8854
0.004832473 | 102.4821
0.004877073 | 102.8537
0.004978716 | 103.3416
0.00510172 | 103.6408
0.005235514 | 103.7679
0.005336418 | 103.7855
0.005403301 | 103.8307
0.00547369 | 104.0386
0.005517036 | 104.2174
0.005548097 | 104.523
0.005627863 | 105.5869
0.00569485 | 105.9952
0.005820498 | 106.1698
0.005922958 | 106.3391
0.006016619 | 106.5154
0.006074816 | 106.6443
0.006115497 | 106.8611
0.006187826 | 107.0235
0.006262472 | 107.3287
0.006341399 | 107.4676
0.006402004 | 107.6618
0.006458059 | 108.0242
0.006503825 | 108.3986
0.00661174 | 109.5006
0.006740417 | 109.5847
0.006863452 | 109.5666
0.006950417 | 109.6052
0.007036674 | 109.4661
0.007114627 | 109.5607
0.007170395 | 109.7786
0.007223147 | 110.084
0.007247884 | 110.309
0.007303829 | 110.6884
0.007355545 | 111.6021
0.007493293 | 112.3207
0.007660388 | 112.2607
0.007745249 | 112.3322
0.007819174 | 112.3822
0.007877835 | 112.4623
0.007942463 | 112.5703
0.007998885 | 112.6832
0.008047604 | 112.8566
0.008095733 | 113.1245
0.008148867 | 113.417
0.008201164 | 113.7409
0.008277812 | 114.2753
0.008399749 | 114.7895
0.00853122 | 114.8422
0.008620705 | 115.0131
0.008680011 | 115.2213
0.008743931 | 115.5422
0.008799687 | 115.8726
0.008844438 | 116.1598
0.00890741 | 116.4896
0.009038637 | 117.1719
0.009270021 | 116.1314
0.009375016 | 116.3764
0.00938857 | 116.5525
0.009430038 | 116.8372
0.009470148 | 117.2454
0.009483115 | 117.6067
0.009543581 | 118.2176
0.009603537 | 118.959
0.009691508 | 119.3198
0.009882984 | 118.5768
0.01001314 | 118.6787
0.01006848 | 118.6604
0.01012843 | 118.9354
0.01016151 | 119.289
0.01019752 | 119.6122
0.01024156 | 119.9912
0.01029453 | 120.3785
0.01035096 | 120.6499
0.01043735 | 121.3481
0.01063611 | 120.2639
0.01076985 | 120.5257
0.01082571 | 120.7974
0.01088396 | 121.0596
0.01092384 | 121.2937
0.01096147 | 121.6427
0.01100201 | 121.9909
0.01106526 | 122.6723
0.01115181 | 123.5312
0.0113049 | 123.2006
0.01147704 | 122.189
0.01158074 | 122.1402
0.01163568 | 122.3337
0.01165646 | 122.6351
0.01168616 | 122.9015
0.01173924 | 123.3929
0.01177876 | 123.8965
0.01181954 | 124.3968
0.01189145 | 125.0717
0.01195664 | 125.7567
0.01222108 | 124.627
0.0123395 | 124.6754
0.0124244 | 124.8969
0.01244945 | 125.103
0.01249719 | 125.2998
0.01251683 | 125.5788
0.012588 | 125.8626
0.01260431 | 126.1939
0.01268959 | 126.6623
0.01280885 | 126.3085
0.01294515 | 126.3442
0.01303295 | 126.4281
0.01310403 | 126.5957
0.01315421 | 126.7245
0.01321893 | 126.9706
0.01326529 | 127.1122
0.01330914 | 127.4159
0.01335251 | 127.9921
0.01343091 | 129.0975
0.01363726 | 129.1007
0.0137998 | 128.9535
0.01390899 | 128.8085
0.01397277 | 128.709
0.01401792 | 128.8085
0.01405538 | 128.9171
0.01411948 | 129.0379
0.01416821 | 128.9326
0.01427876 | 128.8468
0.0143527 | 129.0545
0.01440147 | 129.3035
0.01443866 | 129.639
0.01448335 | 130.0493
0.01450474 | 130.3906
0.01457781 | 131.031
0.01468672 | 130.9865
0.01491562 | 130.8132
0.01499588 | 130.9853
0.01505847 | 131.2018
0.01510939 | 131.481
0.01514235 | 131.7349
0.01518393 | 131.985
0.01522879 | 132.2924
0.01529781 | 132.7017
0.0153924 | 132.8141
0.01562149 | 132.4556
0.01569439 | 132.6296
0.01575603 | 132.8092
0.01582844 | 132.9439
0.01586653 | 133.0744
0.01593747 | 133.2405
0.01600253 | 133.2868
0.01605669 | 133.3553
0.01612209 | 133.3736
0.01619368 | 133.6198
0.01626796 | 134.0083
0.01631531 | 134.432
0.01643738 | 134.8502
0.01650974 | 135.0266
0.01660516 | 135.0436
0.01672741 | 135.0141
0.01682148 | 134.9792
0.01691821 | 134.8784
0.0170077 | 134.656
0.01707319 | 134.8634
0.01714082 | 135.0526
0.01716918 | 135.3133
0.01720096 | 135.5565
0.01723897 | 135.957
0.01729508 | 136.8228
0.01748252 | 137.1488
0.01764032 | 137.3148
0.01772325 | 137.2696
0.01781124 | 137.0329
0.01792092 | 136.6005
0.01804267 | 135.9835
0.0180953 | 135.4822
0.01811772 | 135.519
0.01814965 | 135.9338
0.01818241 | 136.2935
0.01822632 | 137.0147
0.01827284 | 137.8097
0.01831733 | 138.3344
0.01839049 | 139.173
0.01851788 | 138.6647
0.01867817 | 138.4209
0.01876796 | 138.5478
0.01884657 | 138.6218
0.01890275 | 138.7096
0.01894552 | 138.8617
0.01902099 | 139.0235
0.01907336 | 139.073
0.01913718 | 139.1726
0.01919752 | 139.2666
0.0192474 | 139.4647
0.0193087 | 139.7333
0.01938779 | 140.1315
0.01948952 | 140.8937
0.01962606 | 141.0459
0.01976619 | 140.7752
0.01988591 | 140.6184
0.01995887 | 140.5152
0.02002443 | 140.5763
0.02008851 | 140.6159
0.02016654 | 140.4858
0.0202509 | 140.5554
0.02030514 | 140.7974
0.02034971 | 141.0924
0.02040531 | 141.3458
0.02044082 | 141.7251
0.02047713 | 142.3845
0.02055089 | 142.2991
0.02067726 | 142.4425
0.02076332 | 142.6739
0.02081931 | 142.8692
0.0208793 | 143.1344
0.02107113 | 142.7303
0.02123237 | 142.0781
0.02133137 | 141.9298
0.02139276 | 141.8572
0.02139677 | 142.0688
0.02145312 | 142.462
0.02148567 | 142.8244
0.02151368 | 143.2086
0.02158161 | 143.7014
0.02164921 | 144.2475
0.02172753 | 144.3851
0.02185844 | 144.0128
0.02196993 | 144.1013
0.02205094 | 144.2706
0.0221107 | 144.4322
0.0221457 | 144.6817
0.02223952 | 145.1637
0.02231792 | 145.2472
0.02244759 | 145.1139
0.02257485 | 144.7729
0.02264818 | 144.674
0.02272185 | 144.9985
0.02277887 | 145.1477
0.02282501 | 145.345
0.02287656 | 145.5336
0.02293898 | 145.7831
0.02297779 | 146.101
0.02305404 | 146.3322
0.0231424 | 146.4309
0.02333217 | 145.5232
0.02348596 | 145.1853
0.02356305 | 145.1379
0.02358665 | 145.1192
0.02362962 | 145.5472
0.02366548 | 145.9628
0.02369209 | 146.3799
0.02374417 | 146.8897
0.0237922 | 147.4895
0.02385201 | 147.5665
0.0239737 | 147.6708
0.02408318 | 148.0612
0.02420974 | 148.159
0.02430054 | 148.3928
0.02437212 | 148.4418
0.02444315 | 148.7336
0.02450871 | 148.7931
0.02459109 | 148.6297
0.02470822 | 148.232
0.02483497 | 147.604
0.02494827 | 147.1217
0.02499294 | 147.0046
0.02505163 | 147.3291
0.02508814 | 147.6431
0.02513618 | 148.0644
0.02517769 | 148.2541
0.02524465 | 148.6147
0.02529737 | 148.8141
0.02535919 | 148.9452
0.02545423 | 149.0583
0.02554024 | 149.2171
0.02566637 | 149.1089
0.02577599 | 148.9941
0.02585361 | 149.0965
0.02593978 | 149.2638
0.02598276 | 149.4217
0.02603017 | 149.5649
0.02607779 | 149.7679
0.02613162 | 150.2895
0.02620561 | 150.4481
0.02629707 | 150.5284
0.02639424 | 150.6459
0.02649541 | 150.8594
0.02660709 | 151.0184
0.02669897 | 151.053
0.02680325 | 151.135
0.02685298 | 151.1612
0.0269338 | 151.363
0.02698498 | 151.4849
0.02703533 | 151.6711
0.02714306 | 151.7477
0.02728247 | 151.4255
0.02737396 | 151.2903
0.0274864 | 151.1676
0.02752956 | 150.954
0.02759041 | 150.9115
0.02765252 | 151.0409
0.0276928 | 151.3101
0.02774645 | 151.6116
0.02779203 | 152.05
0.02781961 | 152.3876
0.02788824 | 152.8114
0.02800034 | 152.5258
0.02813177 | 152.6386
0.02821532 | 152.7809
0.02826292 | 152.9632
0.02831237 | 153.1792
0.02843647 | 152.7942
0.02867688 | 151.8197
0.02876337 | 151.3858
0.02878551 | 151.387
0.02883078 | 151.6581
0.02887264 | 152.0239
0.02890235 | 152.5377
0.02894383 | 152.9693
0.02898928 | 153.5201
0.0290624 | 154.2149
0.0291818 | 153.8461
0.02934006 | 153.4289
0.02944915 | 153.5152
0.02952052 | 153.6592
0.02956162 | 153.863
0.02960485 | 154.0746
0.0296505 | 154.31
0.02971619 | 154.8918
0.02976294 | 155.0907
0.029846 | 155.5855
0.02997564 | 155.706
0.03017133 | 155.0734
0.03029539 | 154.7187
0.03034231 | 154.169
0.03039173 | 154.2932
0.03042809 | 154.543
0.03048083 | 154.8077
0.03053137 | 155.1685
0.03058926 | 155.659
0.03067728 | 155.9002
0.03080574 | 155.5183
0.03092941 | 155.3155
0.03098649 | 155.1593
0.03106086 | 155.2148
0.03110389 | 155.2494
0.03115525 | 155.4844
0.03120286 | 155.6873
0.03127556 | 155.9088
0.03134911 | 155.8615
0.0314586 | 155.4876
0.03157963 | 155.241
0.03166989 | 155.0544
0.03174774 | 155.1276
0.03180181 | 155.3588
0.03185372 | 155.7088
0.03191655 | 155.9305
0.03199175 | 156.2029
0.03201851 | 156.4181
0.03208771 | 156.5378
0.03215617 | 156.5964
0.03223928 | 156.7609
0.03230372 | 157.132
0.032368 | 157.3718
0.03244597 | 157.6647
0.03254808 | 157.9798
0.03266541 | 157.8926
0.03275783 | 157.8949
0.03284392 | 158.0194
0.03291487 | 158.1985
0.03299258 | 158.3132
0.03307909 | 158.1226
0.03318216 | 157.9703
0.03327197 | 158.0398
0.03334679 | 158.0256
0.03343171 | 157.9321
0.03353279 | 157.8462
0.03362112 | 157.7197
0.0337048 | 157.7456
0.03377761 | 157.7013
0.0338505 | 157.6528
0.03391951 | 157.7633
0.03399013 | 157.8726
0.03405507 | 158.0032
0.03411534 | 158.21
0.03417146 | 158.2797
0.03422845 | 158.3597
0.03428912 | 158.5439
0.03435196 | 158.9171
0.03443577 | 159.1217
0.03449374 | 159.2414
0.03459012 | 159.0877
0.03469549 | 159.0005
0.03480855 | 158.9369
0.03490514 | 158.9121
0.03497632 | 158.9219
0.03506626 | 158.9151
0.03511356 | 158.9071
0.03517571 | 159.051
0.03522442 | 159.2272
0.035301 | 159.4691
0.03534865 | 159.7433
0.03540466 | 159.992
0.03550603 | 160.4256
0.03558004 | 160.3981
0.03567157 | 160.3908
0.03579158 | 160.4883
0.0358899 | 160.5765
0.03598846 | 160.5932
0.03606802 | 160.6739
0.0361627 | 160.6591
0.03624927 | 160.6434
0.03630728 | 160.6373
0.03639809 | 160.6391
0.03646774 | 160.6627
0.03653996 | 160.6681
0.03659956 | 160.6379
0.03668177 | 160.5744
0.03679858 | 160.3773
0.03689654 | 160.1385
0.03698996 | 160.078
0.03706027 | 160.0738
0.03711151 | 160.3462
0.03713676 | 160.4596
0.0371859 | 160.7392
0.03723016 | 161.0759
0.03727695 | 161.5676
0.03736722 | 161.6651
0.03746626 | 161.7207
0.03754255 | 161.729
0.03761409 | 161.7865
0.03769389 | 161.8893
0.03776409 | 162.0425
0.03780983 | 162.2328
0.03786636 | 162.4486
0.03794892 | 162.724
0.03813677 | 161.161
0.0383614 | 160.8239
0.03841487 | 160.2365
0.03845892 | 160.2959
0.03848849 | 160.5006
0.03852895 | 160.8995
0.03854786 | 161.1739
0.03860452 | 161.5342
0.03865961 | 162.2155
0.03880845 | 162.1548
0.03899024 | 161.48
0.03904903 | 161.5336
0.03913008 | 161.5245
0.03913938 | 161.7914
0.03920208 | 162.091
0.03923167 | 162.5073
0.03927511 | 163.0023
0.03931001 | 163.274
0.03942131 | 163.6928
0.03960552 | 162.7405
0.03977843 | 162.6963
0.03982603 | 162.7128
0.03987666 | 162.4655
0.03992095 | 162.6981
0.03995872 | 163.055
0.04001483 | 163.467
0.04005773 | 163.9293
0.04011195 | 164.3963
0.04020047 | 164.6246
0.0403374 | 164.4005
0.04049217 | 163.7651
0.04061055 | 163.3641
0.04066235 | 163.0793
0.04070864 | 163.3779
0.04073478 | 163.7297
0.04077896 | 163.9846
0.04085118 | 164.889
0.04093243 | 165.2331
0.04101707 | 165.031
0.04112411 | 164.8706
0.04125299 | 164.6645
0.04137181 | 164.432
0.04146301 | 163.949
0.04151914 | 163.5042
0.04157794 | 163.2401
0.04161888 | 163.4909
0.04167055 | 163.8897
0.04171955 | 164.2691
0.04178529 | 164.5082
0.04186098 | 164.9549
0.04193639 | 164.8749
0.04203896 | 164.6819
0.04212664 | 164.4267
0.04226485 | 164.1204
0.04237189 | 163.2997
0.04242573 | 163.2249
0.04249994 | 163.5818
0.04253766 | 163.7586
0.04263488 | 163.8968
0.04269867 | 163.8659
0.04280943 | 163.718
0.04290704 | 163.496
0.04298384 | 163.5251
0.04302964 | 163.6403
0.04308843 | 163.8902
0.04313271 | 164.0663
0.04319438 | 164.3338
0.04325492 | 164.431
0.04331695 | 164.5389
0.04342216 | 164.8033
0.04350826 | 164.9182
0.0435896 | 164.8941
0.04367803 | 164.9673
0.04375292 | 165.2509
0.04382347 | 165.3156
0.04390145 | 165.409
0.04396842 | 165.4429
0.04403534 | 165.6233
0.04408738 | 165.8046
0.04414335 | 165.964
0.04421469 | 166.0927
0.04429028 | 166.1333
0.04437073 | 166.1486
0.04445467 | 166.3428
0.04457718 | 166.4451
0.04469227 | 166.3177
0.04479308 | 166.2621
0.04488843 | 166.3546
0.04493955 | 166.4998
0.04496923 | 166.6078
0.04503974 | 166.8262
0.04509084 | 167.0344
0.04515577 | 167.2891
0.04520391 | 167.4423
0.04528049 | 167.6372
0.045401 | 167.6091
0.04549861 | 167.5025
0.04563736 | 167.2721
0.04578245 | 167.1068
0.04589191 | 166.9849
0.04596602 | 166.9412
0.0460186 | 167.025
0.04607397 | 166.9719
0.04611583 | 167.1928
0.04616891 | 167.372
0.04622033 | 167.7053
0.0462665 | 167.7679
0.04634015 | 167.7679
0.04645141 | 167.2172
0.04668912 | 165.8449
0.04678995 | 165.1345
0.04683871 | 165.1582
0.04688605 | 165.4579
0.04690639 | 165.6052
0.04695855 | 165.7842
0.04700379 | 166.2139
0.04703906 | 166.5344
0.04712749 | 167.0237
0.04730154 | 165.9182
0.04745104 | 165.7527
0.04749407 | 165.4836
0.04750834 | 165.6972
0.04755593 | 165.9246
0.04759519 | 166.3913
0.04765506 | 167.0114
0.0476987 | 167.2523
0.04778768 | 167.4002
0.04793543 | 166.8641
0.04805994 | 166.5937
0.04817498 | 166.5647
0.0482222 | 166.5351
0.04826262 | 166.695
0.04832144 | 166.8996
0.04837559 | 167.1667
0.04840855 | 167.4356
0.04846597 | 167.8312
0.04854267 | 167.9716
0.04864458 | 167.8422
0.04876015 | 167.4557
0.04887152 | 167.2203
0.04897743 | 167.199
0.04905626 | 167.4415
0.04909255 | 167.5669
0.04916311 | 167.6924
0.04923464 | 167.9544
0.04928365 | 168.0883
0.04935819 | 168.134
0.04942009 | 168.1992
0.0495192 | 168.3128
0.04963859 | 168.1528
0.04975158 | 167.9566
0.04983822 | 167.9242
0.0498866 | 167.8463
0.04992871 | 168.0468
0.04999719 | 168.4375
0.0500427 | 168.6531
0.05009137 | 168.9142
0.05016143 | 168.9888
0.05027003 | 169.0784
0.05037965 | 168.732
0.05051861 | 168.4374
0.05060619 | 168.3757
0.05067887 | 168.5242
0.05077062 | 168.613
0.05081635 | 168.737
0.05085448 | 168.9243
0.05090654 | 169.1507
0.05097343 | 169.3318
0.05102652 | 169.5048
0.0510861 | 169.6192
0.05119297 | 169.3289
0.05131752 | 169.1793
0.05142738 | 169.1043
0.05153747 | 169.105
0.05156973 | 169.1545
0.05165604 | 169.2494
0.05170576 | 169.4048
0.05178453 | 169.594
0.05182619 | 169.7475
0.05191283 | 169.955
0.05199514 | 169.9654
0.05210021 | 169.7904
0.05221091 | 169.592
0.05232324 | 169.5121
0.0524034 | 169.4343
0.05245805 | 169.5008
0.0525125 | 169.6579
0.05257786 | 169.7547
0.05264123 | 169.8709
0.05268986 | 170.0725
0.05274144 | 170.2244
0.05279728 | 170.4605
0.05288371 | 170.4134
0.0529613 | 170.3545
0.05307677 | 170.4834
0.05324079 | 169.9932
0.05336222 | 169.8806
0.05345847 | 169.7632
0.05354113 | 169.6006
0.0536024 | 169.5408
0.0536381 | 169.735
0.05369257 | 169.952
0.05374416 | 170.0801
0.05380486 | 170.2875
0.05386631 | 170.4128
0.05392523 | 170.451
0.05399505 | 170.4617
0.05407569 | 170.4729
0.05418 | 170.3799
0.05432625 | 169.5998
0.0545378 | 168.2241
0.05461775 | 167.5075
0.05463064 | 167.1913
0.05467762 | 167.3836
0.05471025 | 167.8678
0.05473941 | 168.2102
0.0547622 | 168.5698
0.05480551 | 169.0086
0.05488045 | 170.0819
0.05512257 | 168.4658
0.05527757 | 167.434
0.05531742 | 167.2655
0.05533223 | 167.5744
0.05538924 | 168.0366
0.05541569 | 168.4735
0.0554516 | 169.0756
0.05552235 | 169.7225
0.0555806 | 170.5134
0.05578373 | 169.2219
0.05594608 | 168.6687
0.05598144 | 168.1814
0.05602284 | 168.3362
0.05608088 | 169.2706
0.05613242 | 169.8542
0.05616155 | 170.0726
0.05623713 | 170.4977
0.05631978 | 170.4981
0.05646034 | 169.9368
0.05656999 | 169.5775
0.05663196 | 169.3125
0.05668733 | 169.729
0.05673644 | 170.1023
0.05682366 | 170.274
0.05687307 | 170.4564
0.05694331 | 170.4905
0.05699581 | 170.6322
0.05707646 | 170.5239
0.05719918 | 170.4731
0.0573091 | 170.3808
0.05739088 | 170.377
0.05747016 | 170.2343
0.05754708 | 170.4548
0.05756959 | 170.6552
0.05763097 | 170.8312
0.05770291 | 171.0569
0.05775801 | 171.1796
0.05783374 | 171.2383
0.05792802 | 171.0607
0.05804845 | 170.8832
0.05813749 | 170.8599
0.05820039 | 170.9003
0.05830546 | 170.9689
0.05836541 | 171.0613
0.05842406 | 171.1735
0.05849197 | 171.1438
0.05856035 | 171.2186
0.05860695 | 171.3524
0.05867384 | 171.5444
0.05875679 | 171.5832
0.05884836 | 171.5324
0.05894049 | 171.3962
0.05904297 | 171.4484
0.05912136 | 171.4246
0.0592077 | 171.4701
0.05928363 | 171.4875
0.05934744 | 171.561
0.05940276 | 171.6268
0.05948381 | 171.7763
0.05955003 | 171.9778
0.05963849 | 171.9407
0.05972538 | 171.8018
0.05980505 | 171.751
0.05988791 | 171.8432
0.05997164 | 171.8224
0.06003933 | 171.8279
0.06011937 | 171.9273
0.06019506 | 171.9549
0.06027577 | 171.9954
0.06033554 | 172.0226
0.06041457 | 172.1271
0.06047077 | 172.1895
0.06055655 | 172.2373
0.06064735 | 172.2558
0.06073047 | 172.1794
0.06081688 | 172.1771
0.06091023 | 172.1461
0.06100103 | 172.1558
0.06106988 | 172.1794
0.06113849 | 172.2049
0.06120579 | 172.2865
0.06128829 | 172.3579
0.06133263 | 172.477
0.06140156 | 172.5569
0.06146014 | 172.5689
0.06153386 | 172.552
0.06163717 | 172.5183
0.06173335 | 172.4426
0.06181444 | 172.4099
0.0618815 | 172.3146
0.06201345 | 171.6653
0.06224142 | 170.8504
0.06239022 | 170.5848
0.06242222 | 169.9211
0.0624521 | 169.926
0.06248664 | 170.1743
0.06253478 | 170.5627
0.06255243 | 170.8203
0.06258356 | 171.1464
0.06263763 | 171.3288
0.06272156 | 171.8076
0.06292949 | 170.6151
0.06310602 | 170.3768
0.06317719 | 169.9662
0.06320444 | 170.1223
0.06325989 | 170.361
0.06326935 | 170.4982
0.06331642 | 170.8747
0.06336355 | 171.4214
0.06341291 | 171.8077
0.06350711 | 171.6131
0.06367803 | 170.9697
0.06378977 | 170.754
0.06386801 | 170.7284
0.06394447 | 170.6826
0.0639716 | 170.8587
0.06401863 | 171.0646
0.06405654 | 171.277
0.06410731 | 171.5779
0.06418728 | 171.6636
0.06427196 | 171.5691
0.06439536 | 171.2688
0.06450685 | 171.0782
0.06460247 | 171.0889
0.06466987 | 171.0525
0.06475354 | 171.0792
0.06480241 | 171.2769
0.06487263 | 171.4872
0.06492411 | 171.5464
0.06499459 | 171.6451
0.06508429 | 171.6141
0.06517243 | 171.4706
0.06524965 | 171.3935
0.06534173 | 171.3971
0.06539961 | 171.3865
0.0654756 | 171.4442
0.06554476 | 171.5371
0.06561966 | 171.6594
0.06569543 | 171.7197
0.0657866 | 171.6533
0.06587762 | 171.5747
0.06595922 | 171.509
0.06605173 | 171.4758
0.06612657 | 171.5058
0.06620408 | 171.5726
0.06624655 | 171.691
0.06631913 | 171.705
0.06640394 | 171.8008
0.06645832 | 171.8531
0.0665649 | 171.7271
0.06664477 | 171.6652
0.06673391 | 171.5783
0.06679929 | 171.5682
0.06689985 | 171.6438
0.06694534 | 171.738
0.06702905 | 171.8177
0.06709155 | 171.8024
0.06715957 | 171.8834
0.06723949 | 171.8238
0.06731569 | 171.8312
0.06740319 | 171.7943
0.06748361 | 171.7881
0.06756727 | 171.8166
0.06765371 | 171.7784
0.06773648 | 171.7463
0.06782272 | 171.7148
0.06789688 | 171.7843
0.06796927 | 171.7752
0.06802382 | 171.759
0.06809978 | 171.87
0.06814978 | 171.9216
0.06822393 | 171.9743
0.0682987 | 172.0866
0.06837011 | 171.9187
0.06847632 | 171.881
0.06856626 | 171.8206
0.06865915 | 171.7453
0.06872611 | 171.7543
0.06882054 | 171.8142
0.06889578 | 171.8287
0.06898428 | 171.8789
0.06902405 | 171.9136
0.0691053 | 171.9035
0.06918324 | 171.8708
0.06925837 | 171.872
0.0693281 | 171.8708
0.06942295 | 171.8979
0.06950489 | 171.8836
0.06956596 | 171.8702
0.069643 | 171.8711
0.06973491 | 171.8016
0.06980452 | 171.842
0.06990221 | 171.8531
0.06996583 | 171.8533
0.0700272 | 171.8892
0.07011671 | 171.8979
0.07019885 | 171.8462
0.07026821 | 171.8111
0.07033532 | 171.8731
0.0704159 | 171.8709
0.07049575 | 171.8515
0.07057922 | 171.8074
0.07066352 | 171.8022
0.07074509 | 171.8124
0.07082444 | 171.8238
0.0708966 | 171.8465
0.07098835 | 171.7627
0.07107514 | 171.7416
0.07115405 | 171.7821
0.07120733 | 171.8448
0.07129755 | 171.8041
0.07140692 | 171.7558
0.07147555 | 171.6655
0.07157004 | 171.6905
0.07164569 | 171.6304
0.07169828 | 171.658
0.07177175 | 171.767
0.07182029 | 171.8443
0.07189713 | 171.7977
0.071975 | 171.7611
0.07206687 | 171.7086
0.07215607 | 171.5932
0.07222832 | 171.5535
0.07229205 | 171.6007
0.0723575 | 171.7237
0.07243024 | 171.7662
0.07251143 | 171.7206
0.07259565 | 171.6514
0.07269505 | 171.6367
0.07277427 | 171.5687
0.07286053 | 171.5287
0.07293124 | 171.3931
0.0729903 | 171.4808
0.07305316 | 171.5548
0.07313472 | 171.6076
0.0731896 | 171.6307
0.07327377 | 171.5891
0.0733512 | 171.5585
0.07343382 | 171.533
0.07353338 | 171.5001
0.07362398 | 171.3717
0.07371051 | 171.3412
0.07377722 | 171.3288
0.07385255 | 171.3477
0.0739288 | 171.4147
0.07400545 | 171.4452
0.07408737 | 171.4507
0.07415361 | 171.3687
0.07422042 | 171.2804
0.07431592 | 171.3057
0.07438138 | 171.3135
0.07445986 | 171.3277
0.07455028 | 171.2953
0.07461562 | 171.2569
0.07472158 | 171.2193
0.07476557 | 171.1538
0.07486335 | 171.1387
0.07493852 | 171.1485
0.07499848 | 171.2046
0.07508932 | 171.2307
0.07518038 | 171.0827
0.07525548 | 171.0928
0.07533553 | 171.0914
0.07540597 | 171.0608
0.07549529 | 171.0201
0.07557925 | 171.0096
0.07564742 | 170.9486
0.0757107 | 170.9675
0.07579767 | 171.0292
0.07586331 | 171.0087
0.075951 | 170.9301
0.07602254 | 170.8954
0.07610678 | 170.8832
0.0761844 | 170.8729
0.07626534 | 170.844
0.07634169 | 170.7609
0.07641121 | 170.8343
0.07647961 | 170.8085
0.07656819 | 170.7627
0.07664607 | 170.7064
0.07671393 | 170.7002
0.07677714 | 170.696
0.07686098 | 170.7266
0.07694956 | 170.6516
0.07701319 | 170.6399
0.07710296 | 170.516
0.07718998 | 170.4285
0.07728416 | 170.403
0.07732096 | 170.4982
0.07737725 | 170.5618
0.07743598 | 170.602
0.07750614 | 170.619
0.07759499 | 170.5026
0.0776868 | 170.4428
0.07777566 | 170.3756
0.07786276 | 170.251
0.07794033 | 170.3027
0.07801104 | 170.2757
0.07810027 | 170.23
0.07818942 | 170.273
0.07824939 | 170.2487
0.078321 | 170.0342
0.07840578 | 170.0965
0.07847156 | 170.1477
0.07851938 | 170.1901
0.07858837 | 170.1669
0.0786771 | 170.1397
0.07876648 | 170.0215
0.07886589 | 169.9282
0.07896162 | 169.9503
0.07904169 | 169.8352
0.07913014 | 169.8148
0.07921049 | 169.7798
0.07928411 | 169.8082
0.07935897 | 169.8005
0.07945122 | 169.7658
0.07950383 | 169.7064
0.07959583 | 169.693
0.07967961 | 169.6789
0.07974356 | 169.6473
0.0798263 | 169.5944
0.07988341 | 169.5096
0.07994377 | 169.5321
0.08001152 | 169.553
0.08008354 | 169.5425
0.08015789 | 169.5604
0.08024183 | 169.4819
0.0803358 | 169.4562
0.08042524 | 169.3073
0.08052408 | 169.28
0.08059312 | 169.2193
0.0806811 | 169.1733
0.08075769 | 169.1075
0.08081494 | 169.157
0.08088587 | 169.2027
0.08096754 | 169.1994
0.08103469 | 169.1707
0.08112102 | 169.0499
0.08121012 | 169.0178
0.08128947 | 168.9708
0.0813857 | 168.921
0.0814644 | 168.8244
0.08153478 | 168.8108
0.08160821 | 168.8212
0.08166297 | 168.8744
0.08174872 | 168.8119
0.0818353 | 168.7549
0.08191916 | 168.7103
0.08199365 | 168.637
0.0820679 | 168.6099
0.08214694 | 168.5022
0.08223923 | 168.4756
0.08232079 | 168.4587
0.08237081 | 168.3933
0.08243354 | 168.3099
0.08249341 | 168.3894
0.08256873 | 168.3944
0.08261217 | 168.4736
0.0826924 | 168.4539
0.08281953 | 168.2737
0.08290863 | 168.1213
0.08296346 | 168.0914
0.08305638 | 168.0411
0.08311986 | 168.0647
0.08321007 | 168.0681
0.08328139 | 167.9719
0.08337895 | 167.9304
0.08346061 | 167.8722
0.08352656 | 167.8138
0.08359787 | 167.835
0.08369951 | 167.7818
0.08375752 | 167.6947
0.08385584 | 167.641
0.08392827 | 167.6312
0.08400219 | 167.5551
0.08408484 | 167.5115
0.0841688 | 167.4544
0.08424516 | 167.3307
0.08425195 | 166.7798
0.08428075 | 166.9625
0.08432341 | 167.1746
0.08434872 | 167.5818
0.08439909 | 167.8196
0.08446837 | 167.8436
0.084599 | 167.4847
0.08477343 | 167.0438
0.0849014 | 166.9033
0.08500743 | 166.7322
0.08508514 | 166.7681
0.08514522 | 166.7452
0.08519065 | 166.8523
0.08524788 | 166.9445
0.08530728 | 166.9983
0.08538525 | 166.9469
0.08546307 | 166.8851
0.0855587 | 166.7785
0.08565377 | 166.6034
0.08576309 | 166.5579
0.08585142 | 166.4891
0.08593578 | 166.414
0.08601212 | 166.3535
0.08611023 | 166.3415
0.08619235 | 166.2944
0.08625097 | 166.2301
0.086324 | 165.9971
0.08635471 | 166.0793
0.08642383 | 166.2117
0.08648831 | 166.2382
0.08654941 | 166.2642
0.08663258 | 166.1806
0.08673462 | 166.0624
0.08681605 | 165.9075
0.08693301 | 165.7841
0.08703086 | 165.6596
0.0871024 | 165.5755
0.08718139 | 165.485
0.08724433 | 165.5962
0.0873038 | 165.6247
0.08737442 | 165.6445
0.08744586 | 165.5926
0.08751188 | 165.5236
0.08760595 | 165.3329
0.08767329 | 165.2696
0.08775886 | 165.3546
0.08784851 | 165.2826
0.08793462 | 165.1088
0.08802395 | 164.9362
0.08809963 | 164.9479
0.08816098 | 164.9551
0.08820868 | 164.9858
0.0882831 | 165.0043
0.08837159 | 164.9934
0.08844842 | 164.89
0.08855091 | 164.7467
0.08865556 | 164.6683
0.08872718 | 164.4887
0.08879087 | 164.3751
0.08883843 | 163.9173
0.0888796 | 163.9862
0.0889126 | 164.2288
0.08893252 | 164.475
0.08899992 | 164.7225
0.08903835 | 164.8236
0.08912052 | 164.6726
0.08924525 | 164.3188
0.0893873 | 164.0637
0.0894999 | 163.9425
0.08960055 | 163.8799
0.08969381 | 163.8366
0.0897969 | 163.7758
0.08987322 | 163.7489
0.08994589 | 163.6638
0.09001902 | 163.6367
0.09009105 | 163.5974
0.09018332 | 163.5818
0.0902595 | 163.545
0.09034192 | 163.4407
0.09044302 | 163.2914
0.09050701 | 163.1946
0.09058948 | 163.1717
0.09066308 | 163.165
0.09073011 | 163.1148
0.09078799 | 163.13
0.09087148 | 163.0659
0.09095662 | 162.968
0.09103619 | 162.8236
0.09112703 | 162.757
0.09119583 | 162.6589
0.0912788 | 162.6494
0.0913546 | 162.6025
0.09143905 | 162.5099
0.09149458 | 162.4957
0.09154956 | 162.3987
0.0916139 | 162.4255
0.09169475 | 162.3883
0.09180096 | 162.3545
0.09188269 | 162.2525
0.09197924 | 162.0202
0.09201963 | 161.4032
0.09203816 | 161.4789
0.0920765 | 161.67
0.09211132 | 161.9239
0.09214294 | 162.163
0.09220171 | 162.3311
0.0922628 | 162.3362
0.09240824 | 161.9105
0.09256196 | 161.5722
0.09269753 | 161.4183
0.09281593 | 161.2683
0.09290151 | 161.2039
0.0929656 | 161.1898
0.09303843 | 161.2149
0.0930999 | 161.2503
0.09318975 | 161.1893
0.09329905 | 161.0833
0.09337462 | 160.9398
0.09344029 | 160.7839
0.09354924 | 160.7892
0.09362186 | 160.6446
0.09370449 | 160.2967
0.09371305 | 160.232
0.09375864 | 160.3556
0.09380726 | 160.5317
0.09383622 | 160.7244
0.09388572 | 160.786
0.09398369 | 160.7069
0.09410259 | 160.403
0.09421827 | 160.0735
0.09433165 | 160.0368
0.0944154 | 159.9533
0.09451635 | 159.7795
0.09461225 | 159.7424
0.09466615 | 159.6643
0.09473752 | 159.7062
0.09480936 | 159.7056
0.0948764 | 159.6108
0.09494787 | 159.6125
0.09503506 | 159.4977
0.0951434 | 159.3019
0.09522952 | 159.1191
0.09529605 | 159.0688
0.09535974 | 159.0694
0.0954356 | 159.1123
0.09549242 | 159.0578
0.095578 | 158.9976
0.09566551 | 158.9442
0.09575019 | 158.7453
0.09586838 | 158.5885
0.09595987 | 158.4677
0.09601973 | 158.2932
0.09606146 | 157.9918
0.09608898 | 157.9026
0.09610139 | 158.0416
0.09614017 | 158.3192
0.09617914 | 158.5777
0.09622555 | 158.8294
0.09634094 | 158.5676
0.0964504 | 158.1835
0.09660569 | 157.8864
0.0967308 | 157.7215
0.09682378 | 157.6157
0.09690216 | 157.5506
0.09698189 | 157.4929
0.09702691 | 157.4935
0.09712134 | 157.5227
0.09721049 | 157.3595
0.09729 | 157.1898
0.09734124 | 156.8885
0.0974016 | 157.0535
0.09745577 | 157.1931
0.09750418 | 157.2297
0.0975935 | 157.0499
0.09768677 | 156.9086
0.09777719 | 156.7598
0.09789498 | 156.6067
0.09798068 | 156.5025
0.0980602 | 156.3963
0.09813727 | 156.3084
0.09822607 | 156.2722
0.09828203 | 156.2216
0.09837396 | 156.1496
0.09841402 | 156.0445
0.09850884 | 155.9818
0.09858049 | 155.9644
0.0986367 | 155.8678
0.0987487 | 155.8323
0.0988292 | 155.6673
0.09893055 | 155.5477
0.09900765 | 155.257
0.09907855 | 154.9891
0.09910561 | 154.9452
0.09913978 | 155.1351
0.09917667 | 155.3713
0.0992276 | 155.5044
0.09930207 | 155.4411
0.099396 | 155.1043
0.09951161 | 154.9494
0.09960487 | 154.7677
0.09969948 | 154.647
0.099794 | 154.6085
0.09989896 | 154.4871
0.09998519 | 154.351
0.100058 | 154.2368
0.1001388 | 154.1374
0.1002199 | 154.142
0.1002779 | 154.1329
0.1003577 | 154.0177
0.1004674 | 153.9012
0.1005578 | 153.7917
0.100651 | 153.6
0.1007185 | 153.4574
0.1007889 | 153.2491
0.1008364 | 153.3768
0.1009186 | 153.3938
0.1009871 | 153.3461
0.1010532 | 153.2411
0.1011427 | 153.1008
0.1011789 | 152.9268
0.1012705 | 152.9195
0.1013459 | 152.9043
0.1014298 | 152.828
0.10151 | 152.6847
0.1016335 | 152.5031
0.1017134 | 152.3877
0.1017906 | 152.2379
0.101828 | 151.5685
0.1018573 | 151.473
0.1018857 | 151.7462
0.1019173 | 152.0121
0.1019481 | 152.3651
0.1019928 | 152.5497
0.1020962 | 152.3317
0.1022336 | 151.8761
0.1023922 | 151.6189
0.1025403 | 151.325
0.102656 | 151.1861
0.1027452 | 151.0599
0.1028158 | 150.9749
0.1028606 | 150.8884
0.1029192 | 150.9848
0.1029921 | 151.0301
0.1030736 | 150.9786
0.1031369 | 150.8079
0.1032347 | 150.5774
0.1033551 | 150.3823
0.1034291 | 150.0592
0.1034977 | 150.0127
0.1035525 | 149.8963
0.1035913 | 150.0347
0.1036479 | 150.191
0.1037192 | 150.2595
0.1037908 | 149.996
0.1039222 | 149.7273
0.1040275 | 149.5521
0.1041223 | 149.3594
0.1041977 | 149.1769
0.1042669 | 149.1311
0.1043432 | 149.1847
0.1044137 | 149.1269
0.1044845 | 149.0059
0.1045581 | 148.7669
0.10463 | 148.797
0.1046713 | 148.4973
0.1047307 | 148.6357
0.1048042 | 148.5721
0.1048855 | 148.554
0.1049613 | 148.3748
0.1050502 | 148.3144
0.1051819 | 148.0802
0.1052663 | 147.9163
0.1053552 | 147.7854
0.1054512 | 147.5688
0.1054639 | 147.2653
0.1055122 | 147.3878
0.1055525 | 147.5887
0.1056226 | 147.7199
0.1057186 | 147.5243
0.1057858 | 147.3117
0.105892 | 147.0118
0.1059841 | 146.9092
0.106084 | 146.8717
0.1061627 | 146.7677
0.1062669 | 146.6147
0.1063642 | 146.4178
0.1064447 | 146.2564
0.1064945 | 145.6214
0.1065106 | 145.6819
0.1065348 | 145.9378
0.1065878 | 146.2248
0.1066226 | 146.3975
0.1066995 | 146.3236
0.1068155 | 145.9323
0.106965 | 145.6293
0.1070929 | 145.3763
0.1072059 | 145.2498
0.1073083 | 145.0634
0.107383 | 144.9705
0.1074551 | 144.7298
0.1074981 | 144.6838
0.107563 | 144.719
0.1076219 | 144.8059
0.1076797 | 144.7722
0.1077816 | 144.5324
0.1078953 | 144.2626
0.1079791 | 144.1319
0.1080703 | 144.0293
0.1081645 | 143.8326
0.1082012 | 143.0162
0.1082308 | 143.0465
0.1082578 | 143.2944
0.108256 | 143.6161
0.1083188 | 143.884
0.1083722 | 144.0109
0.1084872 | 143.5933
0.1086149 | 143.222
0.1087499 | 142.948
0.1088961 | 142.7563
0.1089738 | 142.542
0.1090674 | 142.4411
0.1091296 | 142.4274
0.1092103 | 142.336
0.1092799 | 142.2259
0.1093616 | 142.0519
0.1094478 | 141.995
0.109535 | 141.8509
0.1096296 | 141.5758
0.1096128 | 139.872
0.1096197 | 139.9636
0.1096428 | 140.3303
0.1096759 | 141.1603
0.109716 | 141.656
0.1098262 | 142.1291
0.1100831 | 141.0303
0.1102492 | 140.3195
0.1102681 | 139.0944
0.110286 | 139.1545
0.1102936 | 139.7194
0.110342 | 140.3026
0.1103926 | 140.7906
0.1104878 | 141.013
0.1107268 | 140.0442
0.1108517 | 139.5045
0.1108961 | 138.996
0.110951 | 139.3502
0.1109795 | 139.5662
0.1110618 | 139.7182
0.1111436 | 139.471
0.1112712 | 139.1309
0.1113777 | 138.8027
0.1114726 | 138.6412
0.1115484 | 138.5987
0.1116431 | 138.5126
0.1117142 | 138.3194
0.1118012 | 138.2147
0.1119004 | 138.0087
0.1119275 | 137.0622
0.1119611 | 137.142
0.111987 | 137.4878
0.1120159 | 137.8154
0.1120662 | 138.0319
0.1121564 | 137.9567
0.1122855 | 137.5069
0.1124384 | 137.2002
0.112555 | 136.8355
0.1126501 | 136.6456
0.1127178 | 136.351
0.1127777 | 136.3638
0.1128084 | 136.4584
0.1128706 | 136.472
0.1129431 | 136.3563
0.1130631 | 136.097
0.1131556 | 135.8709
0.1132589 | 135.5646
0.1133337 | 135.4235
0.1133888 | 135.364
0.1134574 | 135.2779
0.1135291 | 135.2455
0.1136173 | 135.1403
0.1137033 | 134.9637
0.1137934 | 134.3645
0.1138145 | 134.0626
0.113847 | 134.2887
0.1138998 | 134.5018
0.1139348 | 134.6467
0.1140233 | 134.5575
0.1141322 | 134.2427
0.1142795 | 133.8944
0.1143872 | 133.6402
0.1144999 | 133.2956
0.1145598 | 133.0456
0.1146071 | 133.1565
0.1146736 | 133.1225
0.1147267 | 133.1187
0.1148172 | 132.9164
0.1149348 | 132.6815
0.1150275 | 132.3914
0.1150973 | 132.0053
0.1151411 | 131.7519
0.1151718 | 131.911
0.1152164 | 132.1378
0.11527 | 132.1826
0.1153597 | 131.9455
0.1154577 | 131.661
0.1156129 | 131.4248
0.1156866 | 130.9725
0.1157753 | 130.9562
0.1158262 | 130.9188
0.115917 | 130.8166
0.1160138 | 130.5989
0.1160875 | 130.101
0.1161349 | 130.0018
0.116201 | 130.0561
0.1162421 | 130.1342
0.1163247 | 130.0706
0.116411 | 129.8486
0.1165316 | 129.5641
0.1166317 | 129.3413
0.1167543 | 128.7986
0.1167399 | 127.7849
0.116752 | 127.9648
0.1167942 | 128.3325
0.1168011 | 128.6754
0.1168338 | 129.1311
0.1169283 | 129.2058
0.1170686 | 128.6727
0.1172626 | 128.1707
0.1173886 | 127.6844
0.1174743 | 127.4762
0.1175579 | 127.3676
0.1176272 | 127.0677
0.1176759 | 127.1337
0.1177097 | 127.1377
0.1177893 | 127.0335
0.1178981 | 126.7843
0.1180103 | 126.5011
0.1181197 | 126.1356
0.1182163 | 125.9269
0.1183037 | 125.5641
0.1183141 | 124.7455
0.1183503 | 124.9572
0.1183813 | 125.2787
0.1184065 | 125.5593
0.1184685 | 125.6818
0.1185751 | 125.2789
0.1187028 | 124.8677
0.1188543 | 124.4859
0.1189758 | 123.9397
0.1190673 | 123.7206
0.1191176 | 123.3586
0.1191748 | 123.3634
0.1192298 | 123.4085
0.1192897 | 123.2843
0.119381 | 123.0144
0.1195055 | 122.6285
0.1196135 | 122.0565
0.119644 | 121.2554
0.1196387 | 120.9037
0.1196652 | 121.3312
0.1197112 | 121.6903
0.1197274 | 121.9888
0.1197986 | 121.9421
0.1199649 | 121.3109
0.1201868 | 120.4511
0.1202932 | 119.7445
0.1203485 | 119.205
0.1203658 | 119.2872
0.1204431 | 119.3799
0.12049 | 119.2464
0.1206199 | 118.8453
0.1207487 | 118.3489
0.1208793 | 117.7067
0.1208304 | 114.9082
0.1208367 | 114.9742
0.1208693 | 115.6791
0.1208963 | 116.1777
0.1209267 | 116.9543
0.1210371 | 117.6957
0.1213952 | 115.6018
0.1214139 | 113.6108
0.1214217 | 114.0087
0.121452 | 114.6025
0.1215146 | 115.2216
0.1216211 | 114.7849
0.1217951 | 113.8482
0.1219376 | 112.9226
0.1220251 | 112.0002
0.1220719 | 111.5341
0.1221058 | 111.3088
0.1221296 | 111.4578
0.122208 | 111.1633
0.1224045 | 109.6272
0.1224864 | 105.931
0.1224569 | 104.985
0.1224671 | 105.4253
0.12249 | 106.0812
0.1225256 | 106.8465
0.1226804 | 107.2984

## C3
Deformación | Esfuerzo | SUT | 160.9618 | MPa
0 | 0 | SY | 87.32658776 | MPa
5.626564e-06 | 0.7246331 | % alargamiento | 11.95485 | -
8.303782e-06 | 1.18685 | E | 64.81892 | GPa
2.795546e-05 | 2.639273
6.959769e-05 | 6.21818
0.0001043827 | 9.479213
0.0001377879 | 11.63162
0.0001664787 | 14.2205
0.0001876817 | 15.95613
0.0002206908 | 17.76756
0.0002491541 | 20.02466
0.0002809416 | 21.96008
0.0002981829 | 23.5097
0.0003410999 | 26.1154
0.0003687109 | 27.72061
0.0003870274 | 29.39387
0.0004224829 | 31.2766
0.0004436278 | 32.81874
0.0004697245 | 34.3691
0.0004971825 | 36.30762
0.0005315361 | 38.64551
0.0005567408 | 39.82648
0.0005775865 | 41.03479
0.0006083941 | 43.29003
0.0006309534 | 44.04653
0.0006585204 | 46.0039
0.0006790998 | 46.93202
0.000709889 | 48.71615
0.0007465692 | 50.56904
0.0007631218 | 51.15318
0.0007844902 | 52.2271
0.0008138249 | 53.85007
0.0008538914 | 55.98724
0.0008796096 | 56.82921
0.0009053952 | 57.82827
0.0009420404 | 59.4719
0.0009634627 | 60.31808
0.0009918577 | 61.61931
0.001018723 | 62.54017
0.001044508 | 63.36999
0.001069028 | 64.26329
0.001095989 | 65.0312
0.001139136 | 66.22989
0.001162115 | 66.6196
0.00118922 | 67.13307
0.001210516 | 67.65472
0.001234574 | 68.35651
0.001268338 | 68.88811
0.001307439 | 69.42887
0.001331762 | 69.71259
0.0013502 | 70.12
0.001373901 | 70.57135
0.001415041 | 71.24868
0.001448147 | 71.38382
0.001467099 | 71.61212
0.00148691 | 71.90297
0.001516963 | 72.4181
0.001534701 | 72.80234
0.001563286 | 73.1181
0.001583687 | 73.34328
0.001609408 | 73.61057
0.001629928 | 73.92371
0.001655237 | 74.40815
0.001689185 | 74.87188
0.00172723 | 75.48838
0.001764106 | 75.63289
0.001795232 | 75.85452
0.001813028 | 76.09975
0.001831548 | 76.43533
0.001857326 | 76.96276
0.001878499 | 77.24471
0.001903104 | 77.60088
0.001941202 | 78.48671
0.001992907 | 78.5413
0.002024828 | 78.71934
0.002046428 | 78.91465
0.002060535 | 79.14395
0.002077637 | 79.52009
0.002095423 | 79.89566
0.002117158 | 80.38406
0.002151497 | 80.98659
0.002187194 | 81.2037
0.002225142 | 81.29931
0.002249507 | 81.60036
0.002276479 | 82.07955
0.002300495 | 82.23527
0.002318527 | 82.47903
0.002342528 | 82.90719
0.002364599 | 83.27391
0.002391068 | 83.61728
0.00243288 | 83.87207
0.00251367 | 84.20931
0.002612 | 84.60649
0.002718054 | 85.01371
0.002818497 | 85.17662
0.002887604 | 85.30329
0.002930167 | 85.54384
0.00299215 | 85.90946
0.003046465 | 86.20679
0.003096271 | 86.46052
0.003202481 | 87.32659
0.003314324 | 87.50855
0.003408942 | 87.64336
0.003511256 | 87.75092
0.003576853 | 87.90294
0.003628215 | 88.22635
0.003681409 | 88.63065
0.00372535 | 89.06669
0.003800876 | 89.47519
0.003861019 | 89.67208
0.003994486 | 90.23923
0.004077064 | 90.29798
0.00417763 | 90.45785
0.004259877 | 90.652
0.004314692 | 90.82952
0.004405626 | 91.30283
0.004442378 | 91.61559
0.004493171 | 91.87712
0.004570954 | 92.51677
0.00470765 | 92.85371
0.004819815 | 92.83474
0.004902742 | 92.86483
0.004969119 | 93.02082
0.005019878 | 93.34276
0.005047448 | 93.59024
0.005103556 | 93.96027
0.00518256 | 94.92558
0.00529723 | 95.30479
0.005449751 | 95.00041
0.005530675 | 94.97832
0.005588795 | 95.26206
0.005638937 | 95.4559
0.005701932 | 95.85238
0.005749582 | 96.25031
0.005824936 | 96.75072
0.005869147 | 96.92055
0.005953641 | 97.19971
0.006046997 | 97.34795
0.00610072 | 97.51675
0.006203217 | 97.6291
0.006265336 | 98.04508
0.006336259 | 98.08479
0.006409554 | 98.26435
0.00647849 | 98.5731
0.006591659 | 99.65179
0.006777462 | 99.42298
0.006861342 | 99.35777
0.006936498 | 99.31172
0.006978133 | 99.46193
0.00702206 | 99.80317
0.007061425 | 100.2604
0.007126602 | 100.8791
0.007194153 | 101.4293
0.007276133 | 101.6961
0.007355626 | 101.8819
0.007453955 | 102.0021
0.007564206 | 101.9921
0.007622659 | 102.082
0.007694833 | 102.2381
0.007740601 | 102.5567
0.007800464 | 102.8351
0.007865212 | 102.8879
0.007936924 | 103.0629
0.008043695 | 103.1854
0.008087594 | 103.5269
0.008147227 | 103.8456
0.00821625 | 104.2533
0.008295121 | 105.1767
0.008437021 | 104.9731
0.008543139 | 104.7792
0.008634991 | 104.9027
0.008695956 | 105.0183
0.008751273 | 105.1971
0.008792703 | 105.3834
0.008852417 | 105.7342
0.008923845 | 106.1608
0.00896275 | 106.5432
0.009083669 | 107.5956
0.009232863 | 107.218
0.009351424 | 107.1565
0.009446392 | 107.0963
0.009467667 | 106.8537
0.00952953 | 107.2438
0.009605211 | 107.7046
0.009647771 | 107.8551
0.009706327 | 108.2991
0.009773153 | 108.4795
0.009844075 | 108.7403
0.009924223 | 108.9311
0.01002117 | 109.3486
0.0101086 | 109.6501
0.01021918 | 109.6298
0.01029915 | 109.7084
0.01038716 | 109.8811
0.0104237 | 109.9641
0.01050041 | 110.336
0.01055828 | 110.6045
0.01062785 | 110.7776
0.01068506 | 110.9567
0.01075948 | 111.2201
0.01085794 | 111.5216
0.01093159 | 111.6246
0.01101115 | 111.8131
0.01106017 | 112.0143
0.01113693 | 112.4376
0.01121917 | 112.7977
0.01131626 | 113.2174
0.01149424 | 112.8609
0.01158723 | 112.8134
0.0116742 | 112.5859
0.01174082 | 112.3917
0.01178723 | 112.5188
0.01183301 | 112.7631
0.0118625 | 113.129
0.01191771 | 113.6349
0.01196664 | 114.0242
0.01201486 | 114.4004
0.01210017 | 114.9206
0.01220744 | 114.8216
0.01230725 | 115.016
0.01237101 | 115.164
0.01243517 | 115.4672
0.01251362 | 115.9545
0.01260975 | 116.2509
0.01271359 | 116.0827
0.01281049 | 116.0628
0.01288921 | 116.1209
0.01294414 | 116.2846
0.01299615 | 116.5095
0.01305515 | 116.7577
0.01311379 | 116.9563
0.01325663 | 116.5375
0.01338024 | 116.4486
0.01343563 | 116.5976
0.0134904 | 116.9586
0.01351647 | 117.3086
0.01358088 | 118.2839
0.01367695 | 119.1531
0.01378261 | 119.1223
0.01388427 | 118.9996
0.01396983 | 119.0092
0.01402763 | 119.2279
0.01410128 | 119.3881
0.01418033 | 119.6484
0.01434882 | 118.3832
0.01440145 | 118.2607
0.01443924 | 118.5126
0.01447975 | 119.1125
0.01455074 | 119.5887
0.01458937 | 120.0985
0.01465698 | 120.4665
0.01475319 | 120.772
0.01487503 | 120.6116
0.01496452 | 120.5349
0.01500985 | 120.5412
0.01506961 | 120.8528
0.01512651 | 121.2095
0.01519642 | 121.8672
0.01527108 | 122.024
0.01533219 | 122.1344
0.01543129 | 122.1797
0.01552212 | 122.1671
0.01560699 | 122.2541
0.0156687 | 122.448
0.0157295 | 122.6642
0.01580728 | 123.0263
0.015881 | 123.2269
0.01595702 | 123.3019
0.01611361 | 122.5593
0.01623576 | 121.9006
0.01627235 | 121.6569
0.01633609 | 122.4376
0.01638527 | 123.1066
0.01640071 | 123.6711
0.01647934 | 124.2013
0.01654681 | 124.8026
0.01670827 | 124.8417
0.01677386 | 124.6976
0.01686123 | 124.8527
0.01693422 | 124.9759
0.01699015 | 125.3209
0.01705363 | 125.7148
0.01713583 | 125.8278
0.0172597 | 125.7099
0.01733344 | 125.0333
0.01742518 | 125.1537
0.01746172 | 125.0693
0.01754359 | 125.488
0.01762727 | 125.4121
0.01770454 | 125.2057
0.01777895 | 125.3463
0.01784274 | 125.6355
0.01788425 | 125.8967
0.0179433 | 126.2327
0.01800828 | 126.7057
0.01807272 | 126.9721
0.01817174 | 127.6079
0.018264 | 127.5348
0.01837089 | 127.5991
0.01843161 | 127.7532
0.0184995 | 128.0585
0.01856855 | 128.2507
0.01865376 | 128.7935
0.01875071 | 128.8158
0.01885846 | 128.5959
0.01894048 | 128.5956
0.01899757 | 128.6397
0.01907839 | 128.6619
0.01911361 | 128.9597
0.01919803 | 129.1433
0.01925952 | 129.1078
0.01936097 | 128.866
0.01947906 | 128.176
0.01957228 | 127.9124
0.01963043 | 128.0065
0.01968081 | 128.4503
0.01972257 | 128.8594
0.019804 | 129.4966
0.01986235 | 130.0102
0.01995111 | 130.0162
0.02003804 | 130.3795
0.02011087 | 130.5089
0.02017417 | 130.8262
0.02023901 | 130.9804
0.02033191 | 131.8195
0.02042253 | 131.7184
0.02050843 | 131.7379
0.0205838 | 131.8022
0.02066984 | 132.0954
0.02074576 | 131.7183
0.02085789 | 131.1281
0.02092767 | 130.4805
0.02097239 | 130.8504
0.02107069 | 131.4378
0.02112422 | 131.7474
0.02119289 | 131.9301
0.02126585 | 131.9155
0.02134526 | 131.8302
0.0214141 | 132.098
0.02147215 | 132.1163
0.02154636 | 132.6126
0.02162644 | 132.8102
0.02171377 | 132.8319
0.02176831 | 132.6386
0.02184932 | 132.9866
0.02192867 | 133.3705
0.02198977 | 133.4443
0.02207932 | 133.7814
0.02216274 | 134.2468
0.02225057 | 134.5437
0.02232624 | 134.3739
0.02242742 | 134.5409
0.02248876 | 134.4778
0.02255669 | 134.6725
0.02263652 | 134.74
0.0227302 | 134.4683
0.02281969 | 134.3536
0.02287307 | 134.6815
0.02293285 | 134.9053
0.02301004 | 135.2394
0.02307862 | 135.4271
0.02315474 | 135.6347
0.02323953 | 135.7201
0.02331776 | 135.7488
0.02341096 | 135.4376
0.0235401 | 134.2499
0.02359863 | 133.8831
0.0236306 | 133.5088
0.02369627 | 134.8722
0.02379195 | 135.2443
0.0238678 | 135.2477
0.0239509 | 135.6397
0.02397894 | 135.5781
0.02406934 | 136.4147
0.02415772 | 136.5308
0.02422895 | 136.6022
0.02429921 | 136.6208
0.02438223 | 136.954
0.02443284 | 137.2266
0.02450144 | 137.4935
0.02460021 | 137.6167
0.02464007 | 137.9791
0.02473253 | 138.1328
0.024817 | 138.1614
0.02490398 | 138.2505
0.02498162 | 138.3989
0.025061 | 138.3848
0.02515629 | 138.3059
0.02522763 | 138.3125
0.02530659 | 138.2246
0.02538622 | 138.171
0.02545051 | 138.2975
0.02553624 | 138.5082
0.02560821 | 138.4852
0.02571402 | 138.3907
0.02578493 | 137.9079
0.02585608 | 137.7708
0.02591354 | 137.9483
0.02597967 | 138.0175
0.02609506 | 138.0366
0.02615426 | 137.6664
0.02621155 | 137.985
0.02629335 | 138.5819
0.02635093 | 138.8505
0.02641107 | 138.9299
0.02650932 | 139.1528
0.02655716 | 139.5756
0.02665602 | 140.0185
0.0267397 | 140.3553
0.02682566 | 140.3577
0.02690402 | 140.4718
0.02698811 | 140.8098
0.0270781 | 140.8875
0.02712735 | 140.7054
0.02718929 | 141.142
0.02725633 | 141.4132
0.0273315 | 141.5924
0.02742182 | 141.6093
0.02751633 | 141.281
0.02764859 | 140.5857
0.02773086 | 140.1452
0.02777992 | 140.2072
0.027849 | 140.7331
0.02790861 | 140.7759
0.02797811 | 140.9626
0.02805986 | 141.0068
0.02815182 | 141.1644
0.02821521 | 141.1461
0.02826942 | 141.4254
0.02835264 | 141.635
0.0284427 | 141.6258
0.02851599 | 141.7513
0.02858548 | 141.841
0.02867144 | 142.0013
0.02874782 | 142.3507
0.02883393 | 142.1938
0.02894217 | 141.9958
0.02897825 | 141.8784
0.02906897 | 142.4611
0.02912002 | 142.7731
0.02917496 | 142.9646
0.02923515 | 143.2093
0.02931768 | 143.4823
0.02939215 | 143.7174
0.02947489 | 143.9128
0.0295618 | 143.9733
0.02965244 | 144.0929
0.02973011 | 143.8734
0.02979272 | 144.1163
0.0298738 | 144.2435
0.0299498 | 144.1272
0.03002699 | 144.2745
0.0300999 | 144.2629
0.03018657 | 144.1178
0.0302903 | 144.0251
0.03039402 | 143.8496
0.03045292 | 143.6725
0.03051651 | 143.8707
0.03059099 | 144.1733
0.03063375 | 144.2866
0.03074204 | 144.2999
0.03082824 | 143.2375
0.03095077 | 142.5932
0.03099922 | 142.5338
0.03104673 | 143.0906
0.03112168 | 143.5979
0.0311804 | 143.8479
0.03124892 | 144.1381
0.03130087 | 144.3586
0.03139888 | 144.4722
0.03148001 | 144.5711
0.03156067 | 144.6855
0.03163108 | 144.834
0.03169837 | 145.0891
0.03175735 | 145.3361
0.03180907 | 145.7824
0.03191838 | 145.8453
0.03200573 | 145.8265
0.03207345 | 145.8428
0.03215387 | 145.9061
0.03222682 | 146.0746
0.03228295 | 146.2886
0.03234906 | 146.6891
0.03243011 | 146.9441
0.03251043 | 147.0183
0.03259109 | 147.0158
0.03268213 | 147.1804
0.03276429 | 147.1977
0.03285587 | 147.2351
0.03293731 | 147.2004
0.03301352 | 147.1879
0.03307694 | 147.2278
0.03316323 | 147.3843
0.03321534 | 147.4215
0.03331718 | 147.3735
0.03346135 | 146.4417
0.03358042 | 145.8435
0.0336263 | 144.9177
0.03364636 | 145.2662
0.03370199 | 145.9763
0.03374815 | 146.4462
0.03379719 | 146.8568
0.03390104 | 147.6806
0.03405304 | 146.7317
0.03411642 | 146.4164
0.03418103 | 146.6478
0.03425287 | 146.8157
0.03430466 | 147.3267
0.03438543 | 147.6648
0.03444406 | 147.7504
0.0345215 | 147.7239
0.0346226 | 147.7053
0.03470243 | 147.6573
0.03476902 | 147.6623
0.03482749 | 147.7877
0.03490416 | 148.2975
0.03497523 | 148.4797
0.03505649 | 148.6741
0.03512712 | 148.9172
0.03519479 | 149.0118
0.03528252 | 149.2097
0.03538141 | 149.2316
0.03547038 | 149.2464
0.0355264 | 149.1658
0.03559851 | 149.1503
0.03567405 | 149.0843
0.03575938 | 149.1915
0.03584747 | 149.2049
0.03590906 | 149.2969
0.03597812 | 149.2633
0.03604886 | 149.2858
0.0361275 | 149.4897
0.03619638 | 149.6311
0.03625435 | 149.9403
0.0363446 | 150.2394
0.03643838 | 150.6392
0.03651509 | 150.4397
0.03659571 | 150.071
0.03666278 | 150.3671
0.03671359 | 150.4852
0.0368075 | 150.6564
0.03691581 | 150.1067
0.03703043 | 149.529
0.03710798 | 149.0113
0.03717331 | 149.1895
0.03722123 | 148.7385
0.03730739 | 149.4688
0.03739385 | 149.2284
0.03744598 | 148.76
0.03752013 | 149.1871
0.0375824 | 149.3737
0.03765525 | 149.6908
0.03773312 | 149.7675
0.03780378 | 149.731
0.03787109 | 149.9781
0.03795402 | 150.1812
0.03805783 | 150.2635
0.03812056 | 150.0243
0.03820049 | 150.3377
0.03827662 | 150.7286
0.03836946 | 150.7346
0.03843668 | 150.7311
0.03850676 | 150.9625
0.03860284 | 151.2073
0.03865419 | 151.1255
0.0387203 | 151.1049
0.03880395 | 151.4186
0.03887569 | 151.5255
0.03893825 | 151.6411
0.03901559 | 151.6987
0.0390882 | 151.7496
0.03919328 | 151.8923
0.03926724 | 151.8881
0.03932439 | 152.0218
0.03940745 | 151.8165
0.03947717 | 152.2606
0.03953905 | 152.2889
0.03960956 | 152.429
0.03972242 | 152.6295
0.03980244 | 152.5123
0.03987875 | 152.5381
0.03996576 | 152.6159
0.04004081 | 152.6222
0.04011026 | 152.775
0.04018273 | 152.9162
0.04024341 | 153.1347
0.04033407 | 153.1245
0.04038261 | 153.113
0.04048974 | 153.3567
0.04055233 | 153.2612
0.04063345 | 152.9913
0.04073421 | 153.0037
0.04082661 | 153.1087
0.04088472 | 152.9126
0.04098665 | 152.927
0.04104305 | 152.8556
0.04110903 | 152.9918
0.04117531 | 153.2389
0.0412609 | 152.876
0.04134405 | 152.8704
0.04143138 | 152.2796
0.04153337 | 152.1358
0.04156081 | 151.868
0.04163356 | 152.0967
0.04172817 | 152.3494
0.0417965 | 152.041
0.04185191 | 152.1697
0.04193573 | 151.95
0.04201565 | 152.2941
0.04208034 | 152.169
0.04217817 | 152.4006
0.04225241 | 152.4734
0.04233317 | 152.6622
0.04240301 | 152.8632
0.04246037 | 152.4832
0.04254409 | 153.1241
0.04259973 | 153.1789
0.04267384 | 153.6808
0.04276249 | 153.9703
0.04284404 | 153.5834
0.04292445 | 153.5749
0.04299509 | 153.8784
0.04308178 | 154.1027
0.04314597 | 154.2507
0.04321751 | 154.5364
0.04331465 | 154.4494
0.04338005 | 154.4561
0.04344802 | 154.379
0.04350396 | 154.5001
0.04357854 | 154.9874
0.04367904 | 155.0101
0.04372905 | 154.9385
0.04382106 | 155.0549
0.04388886 | 154.8583
0.04395129 | 155.0278
0.0440668 | 155.5201
0.04415621 | 155.1531
0.04423402 | 155.2667
0.04429947 | 155.3446
0.0443685 | 155.638
0.04444852 | 155.9041
0.04451695 | 155.9698
0.04460154 | 155.7948
0.04467686 | 155.9391
0.04475124 | 155.9405
0.04485413 | 155.7962
0.04493908 | 155.505
0.04504476 | 154.8882
0.04510457 | 153.8257
0.04517123 | 153.9715
0.04523459 | 154.1596
0.04529994 | 154.5172
0.04535627 | 154.4053
0.04546896 | 154.3932
0.04556008 | 154.2302
0.04560596 | 154.2707
0.04568935 | 154.6288
0.04575402 | 154.6388
0.04581132 | 154.7906
0.04590688 | 155.0624
0.04597131 | 154.9033
0.04606078 | 155.0262
0.04613232 | 155.0304
0.04621824 | 155.1592
0.04629433 | 155.2364
0.04636861 | 155.2417
0.0464296 | 155.3773
0.04650136 | 155.5035
0.04657447 | 155.607
0.04666787 | 155.8206
0.04674089 | 155.8004
0.04682672 | 155.6039
0.04688714 | 155.5118
0.04694638 | 155.9531
0.04702589 | 156.1674
0.04711231 | 156.0722
0.04720796 | 156.0923
0.0472623 | 156.1345
0.04734057 | 156.1699
0.0474171 | 156.3117
0.04749006 | 156.2501
0.04756452 | 156.4197
0.04764956 | 156.4834
0.04771017 | 156.5098
0.04780393 | 156.583
0.04788464 | 156.5627
0.04796638 | 156.5568
0.04804848 | 156.6517
0.0481191 | 156.5968
0.04818968 | 156.6554
0.04826281 | 156.764
0.04832763 | 156.7544
0.0483957 | 156.7775
0.04845325 | 156.9961
0.04852701 | 157.1958
0.04861222 | 157.3346
0.04870215 | 157.2799
0.04878766 | 157.1891
0.04887191 | 157.1003
0.04896467 | 157.104
0.04903736 | 156.9872
0.04910859 | 157.0286
0.04918498 | 157.3071
0.04926347 | 157.4484
0.04932564 | 157.4784
0.04941405 | 157.492
0.04947096 | 157.5357
0.04954889 | 158.0195
0.04962941 | 157.9978
0.04971417 | 157.7666
0.04982422 | 157.5947
0.04991132 | 157.434
0.05001239 | 157.2361
0.05009997 | 157.2566
0.05014833 | 157.3015
0.05022063 | 157.4129
0.05026455 | 157.4927
0.05032024 | 157.783
0.05038072 | 157.9789
0.05045413 | 158.0445
0.05050542 | 158.0841
0.05060627 | 158.0708
0.05071412 | 157.9105
0.05079052 | 157.7406
0.05088086 | 157.7435
0.05095103 | 157.847
0.05101579 | 157.9927
0.05107157 | 158.1346
0.05112797 | 158.2695
0.05119706 | 158.4214
0.05126375 | 158.6413
0.05135691 | 158.6501
0.05146368 | 158.4523
0.05158364 | 158.2626
0.05167099 | 158.1562
0.05175868 | 158.1774
0.05181902 | 158.2507
0.05187264 | 158.4042
0.05193597 | 158.5465
0.05198991 | 158.694
0.05205338 | 158.8866
0.05210874 | 158.9542
0.05219166 | 158.6963
0.05245164 | 156.7614
0.05254539 | 155.6216
0.05258586 | 155.654
0.05261786 | 155.9146
0.05264938 | 156.2861
0.05268996 | 156.6026
0.05272955 | 157.2414
0.05278319 | 157.6082
0.05287509 | 158.0139
0.05310577 | 157.0153
0.05317619 | 155.2623
0.05319336 | 155.7096
0.05327992 | 156.4926
0.05330731 | 157.0327
0.05336514 | 158.0804
0.0534198 | 158.5558
0.0534994 | 158.5211
0.05364496 | 158.0379
0.05376994 | 157.6007
0.05382441 | 157.2203
0.0538518 | 157.4271
0.05391672 | 157.8965
0.05398436 | 158.5532
0.05405041 | 158.8359
0.05412627 | 158.8567
0.05422722 | 158.5448
0.05436283 | 158.2607
0.05441868 | 158.2081
0.05450024 | 158.3368
0.05452762 | 158.3881
0.05460878 | 158.7591
0.05464959 | 158.8947
0.05471237 | 159.2139
0.05479211 | 159.1771
0.05490285 | 159.1255
0.05501158 | 158.964
0.05510491 | 158.7564
0.05516716 | 158.7676
0.05521397 | 158.9987
0.05528751 | 159.0789
0.05533274 | 159.2837
0.05538694 | 159.585
0.055484 | 159.5908
0.05555405 | 159.6048
0.05565737 | 159.4548
0.05575703 | 159.3962
0.05584284 | 159.5145
0.05590759 | 159.4915
0.05599163 | 159.4513
0.05604987 | 159.4863
0.05611088 | 159.6594
0.05617109 | 159.9294
0.05625022 | 159.9776
0.05631438 | 160.0626
0.05640676 | 159.9786
0.0565088 | 159.9592
0.05659626 | 159.8342
0.05667348 | 159.8756
0.05673947 | 160.0566
0.05682913 | 160.073
0.05688283 | 160.1242
0.05698057 | 160.1817
0.05703768 | 160.2685
0.05710564 | 160.3022
0.05718108 | 160.3673
0.05725156 | 160.3791
0.0573304 | 160.4312
0.05740691 | 160.3874
0.05750923 | 160.45
0.05758686 | 160.3766
0.05767688 | 160.4048
0.05775961 | 160.3455
0.05781549 | 160.4606
0.05788337 | 160.5769
0.05794706 | 160.7036
0.05801364 | 160.79
0.05807986 | 160.8036
0.05817914 | 160.7834
0.05825367 | 160.7912
0.05833906 | 160.7541
0.05842293 | 160.7717
0.05849864 | 160.7561
0.05858561 | 160.7749
0.05867344 | 160.8417
0.05875469 | 160.7936
0.05881336 | 160.8695
0.0588864 | 160.9023
0.05894 | 160.8878
0.0590146 | 160.9235
0.05910455 | 160.9618
0.05922544 | 160.1642
0.05943101 | 158.5788
0.05944583 | 157.5531
0.05948445 | 157.914
0.05952313 | 158.349
0.05954531 | 158.8454
0.05960391 | 159.7387
0.05972148 | 160.3835
0.05993157 | 159.0293
0.05999511 | 157.6015
0.06002364 | 157.5963
0.06006795 | 158.5218
0.06011102 | 158.9864
0.06015135 | 159.7734
0.06023684 | 160.4453
0.06038928 | 159.8199
0.06053701 | 158.9084
0.0605292 | 158.1382
0.06060276 | 159.0716
0.06066215 | 159.4038
0.06071904 | 160.0119
0.06076274 | 160.2228
0.06087302 | 160.1549
0.06100187 | 159.4972
0.06107481 | 159.1072
0.06112725 | 159.428
0.06119129 | 159.7892
0.06126824 | 160.1807
0.06134639 | 160.0005
0.06142639 | 160.1084
0.06151365 | 160.0145
0.0615807 | 159.739
0.06162677 | 159.7594
0.06168622 | 159.868
0.06177725 | 160.0472
0.06185893 | 160.22
0.06194788 | 160.0771
0.06202532 | 160.0002
0.06209114 | 159.9996
0.06216422 | 160.1464
0.06224706 | 160.1203
0.06232166 | 160.024
0.06240557 | 159.9366
0.06246777 | 160.1475
0.06254267 | 160.3871
0.06262549 | 160.4433
0.0626956 | 160.2715
0.06278562 | 160.2505
0.06285949 | 160.2425
0.06294143 | 160.2466
0.06300771 | 160.2843
0.06309608 | 160.3801
0.06316105 | 160.3266
0.06323112 | 160.212
0.06329908 | 160.5082
0.06338783 | 160.4466
0.06347078 | 160.3024
0.06354375 | 160.3751
0.06361126 | 160.4092
0.06368091 | 160.5437
0.06376573 | 160.4968
0.06383721 | 160.4755
0.06391993 | 160.4329
0.06399375 | 160.4351
0.06407068 | 160.4301
0.06413032 | 160.4686
0.06419799 | 160.6647
0.0642771 | 160.7129
0.06435613 | 160.6632
0.06444909 | 160.4845
0.06452565 | 160.4767
0.06461407 | 160.687
0.06468919 | 160.5245
0.06478086 | 160.5034
0.06484948 | 160.6766
0.06492183 | 160.479
0.0650067 | 160.6312
0.06507115 | 160.607
0.06513141 | 160.7292
0.06521625 | 160.7232
0.06530647 | 160.7455
0.06536034 | 160.5582
0.06544928 | 160.7115
0.06551164 | 160.6581
0.06558511 | 160.7599
0.06566003 | 160.8342
0.06577163 | 160.7575
0.0658481 | 160.2481
0.06591108 | 160.4658
0.06598418 | 160.8085
0.06603726 | 160.8854
0.06613049 | 160.8921
0.06620658 | 160.7154
0.06629639 | 160.6705
0.06637495 | 160.7091
0.06643266 | 160.6403
0.06650931 | 160.8287
0.06658862 | 160.8292
0.06667419 | 160.8425
0.06674469 | 160.6159
0.06682897 | 160.8372
0.06689807 | 160.7278
0.06696038 | 160.6701
0.0670489 | 160.7653
0.06710959 | 160.729
0.06719113 | 160.7539
0.06727361 | 160.8403
0.06735744 | 160.8508
0.06743641 | 160.6426
0.06752275 | 160.511
0.06759266 | 160.746
0.06765794 | 160.8333
0.06774434 | 160.7883
0.06779506 | 160.7824
0.06788832 | 160.663
0.06797133 | 160.7647
0.06804937 | 160.7456
0.0681117 | 160.7964
0.06820018 | 160.648
0.06827654 | 160.6541
0.06836358 | 160.7005
0.06842462 | 160.6793
0.06849912 | 160.815
0.06859521 | 160.7782
0.06865329 | 160.5487
0.0687344 | 160.8053
0.06880341 | 160.7963
0.06888204 | 160.7364
0.06895511 | 160.7391
0.06904528 | 160.7462
0.0691368 | 160.7097
0.06918605 | 160.5449
0.06926938 | 160.6906
0.06935223 | 160.4583
0.06939783 | 160.6199
0.06948143 | 160.8549
0.06957727 | 160.5632
0.06965624 | 160.5547
0.06972882 | 160.441
0.06982397 | 160.7162
0.0698938 | 160.4506
0.06995679 | 160.4121
0.07003007 | 160.5987
0.07009637 | 160.6294
0.07016738 | 160.6859
0.07025197 | 160.5004
0.0703151 | 160.4742
0.07039987 | 160.4589
0.07047257 | 160.5443
0.07056871 | 160.604
0.07064513 | 160.5701
0.07073259 | 160.3688
0.07080407 | 160.192
0.07087063 | 160.2904
0.07094191 | 160.7209
0.07102809 | 160.5552
0.07111507 | 160.2122
0.07117871 | 160.1999
0.07124853 | 160.1919
0.07132714 | 160.5166
0.07136979 | 160.4728
0.07146575 | 160.4421
0.0715431 | 160.2308
0.07163142 | 160.3198
0.0716963 | 160.1132
0.07177828 | 160.1647
0.07186275 | 160.2801
0.07193823 | 160.2369
0.07201207 | 160.213
0.0720998 | 160.1164
0.07217681 | 160.1583
0.07223851 | 160.0824
0.07232443 | 160.1897
0.07238517 | 160.1428
0.07246348 | 160.1044
0.07255009 | 160.1682
0.07262723 | 160.0462
0.07268763 | 159.8281
0.07278206 | 160.0826
0.07283771 | 160.0361
0.07292094 | 159.9776
0.07298275 | 159.8297
0.07308139 | 160.2121
0.07316078 | 159.7927
0.07323834 | 159.8525
0.07329737 | 159.6587
0.0733734 | 159.9512
0.07347472 | 159.9476
0.07353067 | 159.5995
0.07360695 | 159.6637
0.07367685 | 159.9182
0.07376621 | 159.555
0.07386389 | 159.4823
0.073893 | 159.6876
0.07397394 | 159.8017
0.07410243 | 159.6869
0.07417909 | 159.3318
0.07423882 | 159.3778
0.07428633 | 159.7177
0.07438239 | 159.7882
0.07446128 | 159.6305
0.07452015 | 159.4472
0.07460742 | 159.6144
0.07468956 | 159.7387
0.0747651 | 159.485
0.07484783 | 159.298
0.07490667 | 159.2743
0.07497038 | 159.4863
0.07507945 | 159.3891
0.07513203 | 159.3249
0.07521501 | 159.3582
0.07526516 | 158.8407
0.07535207 | 159.5199
0.07545821 | 159.5208
0.07552894 | 159.0878
0.07562168 | 158.9159
0.07566211 | 159.0363
0.07576611 | 159.3039
0.07583544 | 159.1538
0.07591308 | 158.9792
0.07599398 | 159.0902
0.07606393 | 159.0679
0.07615806 | 158.8926
0.07620925 | 158.4484
0.07628101 | 159.0488
0.07634394 | 158.9966
0.07645436 | 158.9526
0.07654022 | 158.7565
0.07660703 | 158.6661
0.07668518 | 158.6839
0.07674461 | 158.6318
0.07683445 | 158.7426
0.07691095 | 158.5963
0.07698237 | 158.6024
0.07704608 | 158.5318
0.07711959 | 158.5805
0.07719944 | 158.6638
0.07729011 | 158.5526
0.07737927 | 158.529
0.07743421 | 158.2081
0.07751371 | 158.4156
0.07758295 | 158.4305
0.07768174 | 158.3936
0.07774658 | 158.3614
0.07785045 | 158.26
0.07794541 | 158.2281
0.07802818 | 158.0635
0.07808363 | 157.7273
0.0781392 | 157.9602
0.07818204 | 158.1905
0.07823619 | 158.3046
0.07830976 | 158.3396
0.07842321 | 158.1295
0.07854851 | 157.8421
0.07862699 | 157.7355
0.07871911 | 157.6199
0.07877935 | 157.6734
0.07881887 | 157.8045
0.07889151 | 157.8053
0.07895124 | 157.895
0.07900726 | 157.9402
0.07912198 | 157.74
0.07922364 | 157.5004
0.0793029 | 157.4679
0.07938605 | 157.4367
0.07946535 | 157.3116
0.07952882 | 157.3603
0.07959489 | 157.4523
0.07965485 | 157.5493
0.07970526 | 157.53
0.07979835 | 157.3927
0.07989051 | 157.2515
0.07999126 | 157.2046
0.08006141 | 157.0929
0.08016828 | 157.0926
0.08024191 | 156.991
0.08031314 | 156.9949
0.08038418 | 157.0385
0.0804615 | 157.0235
0.0805219 | 156.9504
0.08060615 | 156.836
0.08067964 | 156.8556
0.08075075 | 156.8424
0.08082265 | 156.7743
0.08090125 | 156.6835
0.08097803 | 156.6258
0.08104599 | 156.6127
0.08112723 | 156.5673
0.08118897 | 156.5858
0.08126704 | 156.5542
0.08134352 | 156.4409
0.08141265 | 156.3792
0.08149477 | 156.3494
0.08157256 | 156.3222
0.08164121 | 156.3397
0.08173381 | 156.2744
0.08181112 | 156.1745
0.08187446 | 156.1048
0.08197415 | 156.0348
0.08203481 | 156.0166
0.08212159 | 155.9184
0.08219803 | 155.859
0.08225077 | 155.9413
0.08230913 | 155.9459
0.08236753 | 155.7966
0.08242985 | 155.8317
0.08250865 | 155.8379
0.08258887 | 155.7988
0.08265927 | 155.7042
0.08276413 | 155.6472
0.08287047 | 155.4452
0.08298318 | 155.4148
0.08302964 | 155.3524
0.08310759 | 155.3544
0.0831902 | 155.3346
0.08325318 | 155.2616
0.08333601 | 155.3492
0.08341912 | 155.2033
0.08349266 | 155.0936
0.08360175 | 155.0571
0.0836719 | 154.7711
0.08369146 | 154.6715
0.08374997 | 154.8027
0.08377399 | 154.9356
0.08383783 | 155.1285
0.08389682 | 155.1688
0.08398951 | 154.9944
0.08410664 | 154.811
0.08423171 | 154.5285
0.08433609 | 154.4371
0.08442075 | 154.3766
0.08451628 | 154.3251
0.0845684 | 154.3219
0.08463512 | 154.4229
0.08469973 | 154.4204
0.084774 | 154.3155
0.08486166 | 154.255
0.08493422 | 154.2372
0.08503798 | 154.0609
0.08513122 | 153.9293
0.08521592 | 153.8912
0.08527424 | 153.7726
0.08532989 | 153.6735
0.08538384 | 153.6611
0.08543404 | 153.7077
0.08545346 | 153.7393
0.08550968 | 153.9222
0.08556845 | 153.9948
0.08564747 | 153.7812
0.08574967 | 153.6131
0.08585953 | 153.4252
0.08597088 | 153.32
0.08605249 | 153.2568
0.08615089 | 153.1973
0.08623842 | 153.1624
0.08632766 | 153.0934
0.0863995 | 153.0215
0.08647589 | 152.9566
0.08654884 | 152.937
0.08664234 | 152.8873
0.08671707 | 152.8275
0.08678433 | 152.7257
0.08687903 | 152.7088
0.0869481 | 152.5691
0.08700761 | 152.505
0.08707879 | 152.4774
0.08716076 | 152.4793
0.0872466 | 152.4358
0.08729504 | 152.2375
0.08737762 | 152.2738
0.08743239 | 152.2795
0.0875237 | 152.2598
0.08760808 | 152.1833
0.08769563 | 152.0502
0.08779124 | 151.9194
0.08787829 | 151.7544
0.08794765 | 151.3309
0.08795246 | 151.2894
0.0880009 | 151.4758
0.08800741 | 151.7182
0.08805634 | 151.9171
0.08811512 | 152.0887
0.08818512 | 152.0139
0.08831521 | 151.5853
0.08845499 | 151.3281
0.0885812 | 151.1113
0.08871595 | 151.0336
0.0887966 | 151.0059
0.08885829 | 150.9954
0.08894724 | 150.9805
0.08898174 | 150.9666
0.08907841 | 150.9297
0.08913685 | 150.8478
0.08925347 | 150.7335
0.08932655 | 150.5853
0.08937124 | 150.4609
0.08944158 | 150.4997
0.08953785 | 150.4897
0.08956809 | 150.2198
0.08960065 | 150.3355
0.08967747 | 150.4825
0.08973989 | 150.4431
0.08983684 | 150.3031
0.08992111 | 150.1035
0.09003545 | 149.9489
0.09012794 | 149.8731
0.09021956 | 149.6219
0.09025889 | 149.1112
0.09029692 | 149.3185
0.09032253 | 149.5114
0.09036082 | 149.7444
0.09040114 | 149.946
0.0904612 | 150.2239
0.09063491 | 149.5022
0.09082027 | 149.1528
0.09093105 | 148.9368
0.09100352 | 148.7954
0.09107293 | 148.8183
0.09111693 | 148.9099
0.09118715 | 148.9357
0.09122321 | 148.9552
0.09127199 | 149.0061
0.09135794 | 148.9187
0.09145426 | 148.6822
0.0915587 | 148.5271
0.09166976 | 148.38
0.09175402 | 148.3068
0.09185079 | 148.1708
0.09190403 | 148.0469
0.09195956 | 147.9544
0.09201344 | 148.1026
0.0920756 | 148.1906
0.09215067 | 148.1399
0.09224149 | 147.9407
0.09233757 | 147.7583
0.09243139 | 147.601
0.09250052 | 147.2786
0.09255668 | 147.324
0.09261648 | 147.4286
0.09267046 | 147.5368
0.09272211 | 147.5691
0.09281096 | 147.3972
0.09290361 | 147.2293
0.09302611 | 146.9651
0.09312388 | 146.7541
0.09319924 | 146.782
0.09325528 | 146.7652
0.09333665 | 146.8038
0.0934044 | 146.6969
0.093485 | 146.5481
0.09356343 | 146.4477
0.09364042 | 146.4044
0.09374555 | 146.3261
0.09380759 | 146.2231
0.09388267 | 145.8832
0.09393679 | 145.967
0.09400301 | 146.0258
0.09405839 | 146.0423
0.09413043 | 146.032
0.09421037 | 145.9421
0.09433591 | 145.6853
0.09443143 | 145.4534
0.09453311 | 145.3176
0.09456574 | 144.3571
0.09456858 | 143.8176
0.09457674 | 144.0264
0.09460152 | 144.3833
0.0946317 | 144.8388
0.09466578 | 145.4574
0.09470937 | 146.1826
0.09507373 | 144.9221
0.09518643 | 142.7472
0.09515496 | 141.8181
0.09518587 | 142.3816
0.09522858 | 143.2148
0.09525748 | 144.0569
0.09533465 | 145.388
0.09551847 | 144.6473
0.0957139 | 144.0375
0.09581018 | 143.7155
0.09585759 | 143.3079
0.09590479 | 143.3472
0.09593032 | 143.7446
0.09597705 | 144.0604
0.09604413 | 144.1177
0.09614383 | 143.7646
0.09626125 | 143.4892
0.09639715 | 143.2631
0.09648478 | 143.0456
0.09654735 | 142.8812
0.09660271 | 142.9227
0.0966779 | 143.0524
0.09673479 | 142.9825
0.09681943 | 142.8382
0.09692001 | 142.6764
0.09701347 | 142.5498
0.09708364 | 142.3513
0.09717631 | 142.3105
0.09725123 | 142.2409
0.09732781 | 142.1232
0.09742875 | 142.004
0.09749924 | 141.8713
0.09756521 | 141.7339
0.09764163 | 141.8033
0.09771333 | 141.6926
0.09778093 | 141.6064
0.09787272 | 141.5208
0.09795045 | 141.3605
0.09803414 | 141.2588
0.09810093 | 141.0376
0.09815542 | 140.8251
0.0982072 | 140.8776
0.09824649 | 141.0085
0.09830275 | 141.0838
0.09836863 | 140.9884
0.09848604 | 140.7378
0.0985925 | 140.5491
0.09869517 | 140.3621
0.09877805 | 140.0177
0.09885826 | 140.0364
0.09890273 | 140.0568
0.0989385 | 140.0551
0.09901248 | 140.1016
0.09909942 | 140.0432
0.09917953 | 139.7735
0.09928419 | 139.6208
0.0993877 | 139.3997
0.09946605 | 139.3102
0.09949427 | 139.2411
0.09959282 | 138.9949
0.09963844 | 139.0831
0.09970293 | 139.2108
0.09976314 | 139.025
0.09986096 | 138.8933
0.09993406 | 138.6757
0.1000282 | 138.5049
0.1000838 | 138.4512
0.1001626 | 138.3823
0.1002329 | 138.3467
0.1003078 | 138.2667
0.1004022 | 138.1286
0.1004951 | 137.8538
0.1005901 | 137.8008
0.1006624 | 137.6087
0.1007503 | 137.5923
0.1008192 | 137.302
0.1008536 | 137.0966
0.1009049 | 136.9752
0.1009283 | 137.1943
0.100973 | 137.4668
0.1010454 | 137.487
0.1011286 | 137.2484
0.1012706 | 136.8262
0.1013953 | 136.6173
0.1014933 | 136.3803
0.1015873 | 136.293
0.1016717 | 136.244
0.1017131 | 135.9267
0.1017637 | 136.0789
0.1018284 | 136.1553
0.101899 | 136.1148
0.1019952 | 135.8192
0.1020943 | 135.6025
0.1022115 | 135.361
0.1022895 | 135.0839
0.1023523 | 134.9024
0.1023921 | 134.9221
0.1024138 | 135.0775
0.1024624 | 135.2358
0.1025345 | 135.1833
0.102637 | 134.9118
0.1027353 | 134.5361
0.1028539 | 134.3595
0.1029249 | 134.1615
0.1029824 | 134.0958
0.1030419 | 134.1717
0.1031158 | 134.1371
0.1032073 | 133.9757
0.1033112 | 133.698
0.1034285 | 133.5231
0.1035163 | 133.3376
0.103598 | 133.0684
0.1036559 | 133.0057
0.1037243 | 133.0171
0.1037794 | 133.0236
0.1038363 | 132.8926
0.1038731 | 132.7803
0.1039564 | 132.7313
0.1040228 | 132.6953
0.10414 | 132.4305
0.1042445 | 132.1938
0.1043489 | 132.0341
0.1044264 | 131.4712
0.1044664 | 131.1278
0.1044924 | 131.3463
0.1045364 | 131.6422
0.1045621 | 132.0002
0.1047039 | 131.7267
0.1048398 | 131.0137
0.1049416 | 130.9252
0.1050006 | 130.798
0.1050665 | 130.7532
0.1051088 | 130.8688
0.1051643 | 130.791
0.105254 | 130.6016
0.1053752 | 130.3417
0.1055047 | 130.0808
0.1055884 | 129.7664
0.1056019 | 128.7282
0.1056337 | 128.7137
0.1056617 | 129.0512
0.1056961 | 129.663
0.1057388 | 130.1694
0.1058883 | 129.7434
0.1061306 | 128.8263
0.1061718 | 128.2048
0.1061988 | 128.2851
0.1062337 | 128.5801
0.106294 | 128.9598
0.1063601 | 128.9726
0.1064947 | 128.425
0.106611 | 128.0342
0.1067071 | 127.8301
0.1067622 | 127.5816
0.1067935 | 127.4536
0.1068384 | 127.6212
0.1068895 | 127.8652
0.1069915 | 127.685
0.1071262 | 127.1883
0.1072389 | 126.8374
0.1073113 | 126.6779
0.1073836 | 126.657
0.10745 | 126.5539
0.1075533 | 126.4593
0.1076077 | 126.2148
0.1076987 | 126.0749
0.1077749 | 125.7001
0.1078241 | 125.4641
0.1078454 | 125.3093
0.1078774 | 125.3809
0.1079311 | 125.9137
0.1080146 | 125.7252
0.1081744 | 125.0709
0.1082937 | 124.7707
0.108389 | 124.5032
0.1084622 | 124.3735
0.1085415 | 124.2444
0.1085929 | 124.1348
0.1086672 | 124.0652
0.1087493 | 123.9183
0.1088274 | 123.5946
0.1089192 | 123.4924
0.1090042 | 123.2606
0.1090454 | 122.6148
0.1090786 | 122.8049
0.1091117 | 123.0495
0.1091805 | 123.0726
0.1092989 | 122.7436
0.109431 | 122.2554
0.1095573 | 121.8714
0.1096243 | 121.1858
0.1096568 | 121.2499
0.1096844 | 121.4348
0.1097371 | 121.6037
0.1098095 | 121.456
0.1099515 | 120.9401
0.1100923 | 120.411
0.1101855 | 119.5453
0.1101599 | 118.2577
0.110156 | 118.6759
0.1101938 | 119.2001
0.1102248 | 119.8347
0.1102933 | 120.6162
0.1105407 | 119.0871
0.1107048 | 117.6817
0.1107829 | 117.4792
0.1108054 | 117.503
0.1108773 | 117.5139
0.1109537 | 117.0281
0.111201 | 114.6627
0.1110719 | 110.0086
0.1110619 | 110.3004
0.1111241 | 112.0864
0.1111949 | 113.0204
0.111234 | 114.9163
0.1114412 | 113.3739
0.1116453 | 108.4057
0.1116167 | 107.4848
0.1116596 | 108.2425
0.1117091 | 108.9735
0.1117211 | 109.9082
0.1117886 | 110.3731
0.1121634 | 106.8556
0.112133 | 103.3485
0.1121733 | 103.8484
0.112191 | 105.0207
0.1122205 | 105.8119
0.1123351 | 105.6356
0.1125599 | 103.6903
0.1126986 | 101.9401
0.1126785 | 100.488
0.112688 | 100.8563
0.1127156 | 101.5634
0.1127897 | 102.3754
0.1130092 | 100.6126
0.1131293 | 99.56587
0.1131464 | 98.97673
0.1131782 | 99.30314
0.1132113 | 99.58951
0.1133432 | 98.97296
0.1135263 | 97.78994
0.1134869 | 94.92314
0.1134976 | 95.2785
0.1135225 | 95.81889
0.1135574 | 97.03165
0.1137842 | 96.72874
0.1139188 | 94.93843
0.1139261 | 94.7745
0.1139585 | 95.27685
0.1140842 | 95.06921
0.1141748 | 93.87797
0.1142444 | 93.76508
0.1143076 | 93.81675
0.1144172 | 93.05708
0.1145493 | 92.04755
0.1146058 | 91.53748
0.1146355 | 91.25318
0.1146441 | 91.55813
0.1147077 | 91.57306
0.1148773 | 90.57806
0.1150356 | 89.60039
0.1150827 | 88.42143
0.1150431 | 87.58641
0.1150903 | 87.96826
0.1150972 | 88.46171
0.11516 | 89.37219
0.1153732 | 88.09494
0.1155492 | 86.65001
0.1155765 | 86.17051
0.1156254 | 86.20508
0.1156578 | 86.10499
0.1157716 | 85.65171
0.1158975 | 84.80562
0.1159299 | 83.7291
0.1159423 | 83.96948
0.1159849 | 84.33928
0.1160629 | 84.13947
0.1162714 | 83.02054
0.1163698 | 81.69201
0.1163566 | 81.04298
0.116373 | 81.58227
0.1164266 | 82.18883
0.1165399 | 81.46857
0.1167877 | 79.82876
0.1168233 | 78.64183
0.1168388 | 78.78538
0.1168608 | 79.15923
0.1169399 | 79.06781
0.117087 | 78.17118
0.1172035 | 77.33477
0.1172099 | 76.47282
0.1172423 | 76.88966
0.117278 | 77.22373
0.1174614 | 75.99657
0.1176203 | 74.85448
0.117663 | 74.18968
0.1176748 | 74.01526
0.1177159 | 74.30846
0.1177989 | 73.86046
0.1179491 | 73.04862
0.1180319 | 72.02903
0.11806 | 71.97537
0.1181089 | 72.27501
0.1181771 | 71.88828
0.1183045 | 71.16966
0.1183746 | 69.87244
0.1183893 | 69.73302
0.1184362 | 70.30745
0.1184794 | 70.4003
0.1186179 | 69.57763
0.1187831 | 68.81064
0.1188741 | 67.90772
0.1189101 | 67.18765
0.118913 | 67.37205
0.1189512 | 67.91043
0.1191341 | 66.89116
0.1192837 | 66.00232
0.1193674 | 65.30918
0.1194114 | 65.06876
0.1195084 | 64.74175
0.1195485 | 63.9752

## C4
Deformación | Esfuerzo | SUT | 167.8551 | MPa
0 | 0 | SY | 95.69788 | MPa
2.963652e-06 | 0.1980269 | % alargamiento | 12.68315 | -
2.963872e-06 | 0.5127268 | E | 70.5356 | GPa
6.797576e-06 | 0.8863921
1.967444e-05 | 1.992469
4.186249e-05 | 3.661104
6.929645e-05 | 6.590543
0.0001014707 | 9.017552
0.0001395698 | 12.38309
0.0001613843 | 14.45498
0.0002021118 | 17.14853
0.0002234087 | 19.41843
0.0002574515 | 22.12565
0.0002909303 | 23.65987
0.0003059382 | 24.79402
0.0003491123 | 28.07488
0.0003720379 | 29.86097
0.000400336 | 31.58559
0.0004211949 | 33.43441
0.0004569681 | 35.78449
0.0004887093 | 37.4911
0.0005223152 | 40.19106
0.0005429197 | 41.22574
0.0005770289 | 43.74897
0.0006043065 | 45.34133
0.0006284839 | 46.89943
0.0006654709 | 48.99134
0.0006890647 | 50.24243
0.0007085526 | 51.73121
0.0007520053 | 54.23511
0.0007732435 | 55.55691
0.0008042565 | 56.96294
0.000831309 | 58.70289
0.0008608997 | 60.19808
0.0008810866 | 60.97539
0.000906085 | 62.72182
0.0009489062 | 64.5672
0.0009728135 | 65.57373
0.0009938855 | 66.31535
0.001031877 | 68.13039
0.001055137 | 69.33743
0.00109584 | 70.7857
0.001117023 | 71.28676
0.001135208 | 71.89966
0.001158764 | 72.88987
0.001199163 | 74.03896
0.001230489 | 74.80551
0.001247133 | 75.22914
0.00127484 | 75.89399
0.001295185 | 76.38469
0.001334612 | 77.35452
0.00137367 | 77.96903
0.001402946 | 78.34998
0.001417582 | 78.65188
0.001436677 | 78.95562
0.001464973 | 79.77387
0.001522485 | 80.50313
0.001554684 | 80.72518
0.00157747 | 80.93686
0.001598543 | 81.15918
0.00161321 | 81.43011
0.001628853 | 81.73748
0.001642223 | 82.36265
0.001708123 | 83.25568
0.001760909 | 83.39363
0.001782002 | 83.61814
0.001799849 | 83.84105
0.001817466 | 84.09188
0.001828401 | 84.41241
0.001847713 | 84.87747
0.001883218 | 85.87041
0.001929628 | 85.88951
0.001965168 | 86.06321
0.001984414 | 86.27754
0.002000056 | 86.49003
0.00201941 | 86.7993
0.002035648 | 87.2162
0.002071174 | 88.33071
0.002126304 | 88.35707
0.00216272 | 88.52577
0.002188885 | 88.72574
0.002204203 | 88.96506
0.002212785 | 89.21795
0.002228927 | 89.56805
0.002248503 | 90.25614
0.002286437 | 90.90093
0.002335186 | 90.94492
0.002361582 | 91.07897
0.002388626 | 91.31657
0.002406998 | 91.54038
0.002439263 | 91.88259
0.002537821 | 92.87436
0.002634665 | 93.05809
0.002725637 | 93.18388
0.002790126 | 93.34531
0.002847025 | 93.55286
0.002905368 | 93.83191
0.002957226 | 94.17653
0.003035284 | 94.83267
0.00311615 | 95.164
0.003260896 | 95.65946
0.003405055 | 95.73631
0.003487149 | 95.91616
0.003567599 | 96.12476
0.003597472 | 96.35981
0.0036507 | 96.62227
0.00367705 | 96.93785
0.003707841 | 97.35965
0.003838515 | 98.64244
0.004009894 | 98.45674
0.004159054 | 98.43264
0.004229768 | 98.59915
0.00426982 | 98.78333
0.004311723 | 99.01642
0.004362617 | 99.28301
0.004405805 | 99.64269
0.004440956 | 100.0904
0.004498082 | 100.9059
0.00458682 | 101.5051
0.004757035 | 101.2943
0.004869519 | 101.2366
0.00497309 | 101.3954
0.005017457 | 101.5986
0.005071164 | 101.8475
0.005115628 | 102.1288
0.005143243 | 102.4911
0.005211137 | 103.2567
0.00536934 | 103.887
0.005505065 | 103.8251
0.0056054 | 103.8986
0.005645598 | 104.0324
0.005712793 | 104.1769
0.005786378 | 104.3533
0.005813968 | 104.5527
0.005866118 | 104.7868
0.005922116 | 105.0849
0.006002469 | 106.0849
0.006157689 | 106.2556
0.006239738 | 106.4368
0.006313766 | 106.5508
0.006350885 | 106.7346
0.006410179 | 106.9402
0.006473128 | 107.416
0.006552392 | 108.0191
0.006708535 | 107.4547
0.006850348 | 107.7402
0.006910161 | 108.001
0.006953972 | 108.1823
0.006990798 | 108.4852
0.007028102 | 109.1221
0.007109578 | 110.0294
0.007198403 | 110.5734
0.007333891 | 110.4487
0.007518535 | 109.8187
0.007611715 | 110.0422
0.007652693 | 110.2264
0.007678715 | 110.4253
0.007720317 | 110.7116
0.007762582 | 111.0403
0.007792495 | 111.4014
0.00784321 | 112.1014
0.008027969 | 112.0645
0.008185546 | 112.5028
0.008252885 | 112.6181
0.008312671 | 112.8154
0.008361322 | 112.9839
0.008403088 | 113.2509
0.008466225 | 113.5857
0.008507879 | 113.8107
0.008566732 | 114.1026
0.008657351 | 114.591
0.008895898 | 114.0113
0.00899058 | 114.1616
0.009028854 | 114.3444
0.009072185 | 114.6246
0.009100541 | 114.901
0.009122398 | 115.2253
0.009170316 | 115.8104
0.009261857 | 116.947
0.009404264 | 117.1303
0.009562994 | 116.7761
0.009727951 | 116.1774
0.009799604 | 116.057
0.009848414 | 116.2318
0.009867808 | 116.4475
0.009905003 | 116.8037
0.00994581 | 117.1716
0.009978952 | 117.6159
0.01000772 | 118.2357
0.01012642 | 119.4285
0.0103563 | 118.1087
0.01046163 | 118.2204
0.01051209 | 118.3879
0.01054536 | 118.6092
0.01057907 | 118.8919
0.01063193 | 119.2386
0.01066335 | 119.6536
0.0107146 | 120.1586
0.01079043 | 121.0682
0.01104656 | 120.4956
0.01120951 | 120.3471
0.01125836 | 120.1538
0.01131796 | 120.2097
0.01135224 | 120.4458
0.0113838 | 120.7161
0.01141737 | 121.0602
0.01148448 | 121.436
0.01151406 | 121.9088
0.01156952 | 122.437
0.01167842 | 123.1985
0.01180052 | 122.8786
0.0119652 | 122.1179
0.01212113 | 121.8098
0.01213356 | 121.8164
0.01218409 | 122.0411
0.01221412 | 122.3965
0.01224564 | 122.8847
0.01229154 | 123.4656
0.01234588 | 123.934
0.01239999 | 125.0296
0.01256834 | 125.0949
0.01275193 | 124.9347
0.01283271 | 124.9686
0.0128989 | 124.8558
0.01294927 | 124.856
0.01304387 | 124.4351
0.01314548 | 124.4484
0.0131968 | 124.5857
0.01323708 | 124.8177
0.01326003 | 125.0522
0.01332458 | 125.3308
0.01336701 | 125.6733
0.013411 | 126.1418
0.01347196 | 126.5631
0.01360992 | 126.9087
0.01375096 | 126.8459
0.01384944 | 126.8263
0.01392154 | 126.8791
0.01397779 | 127.0339
0.01404032 | 127.2194
0.0140852 | 127.4685
0.01413062 | 127.8826
0.01421367 | 128.7921
0.01432884 | 129.0033
0.01445643 | 128.8448
0.01455544 | 128.8
0.0146399 | 128.7362
0.01471031 | 128.7712
0.01477818 | 128.8368
0.01483639 | 128.845
0.01490466 | 128.7975
0.01498205 | 128.7739
0.01506085 | 128.9948
0.01509572 | 129.2948
0.01517633 | 130.2982
0.01526039 | 130.6085
0.01535275 | 130.71
0.0154331 | 130.9114
0.01552137 | 130.9178
0.01565023 | 130.2273
0.01577923 | 130.3601
0.01583646 | 130.5152
0.01588623 | 130.7357
0.01591284 | 130.9404
0.01597297 | 131.4254
0.01602866 | 131.9222
0.01612753 | 132.3101
0.01629327 | 132.1473
0.01637632 | 132.3299
0.01644058 | 132.4494
0.01648996 | 132.5404
0.01656646 | 132.6381
0.01660592 | 132.7818
0.01667335 | 133.1231
0.01674726 | 133.3891
0.01684952 | 133.4712
0.01692527 | 133.6407
0.01700193 | 133.7198
0.01709324 | 133.8119
0.01717086 | 134.2846
0.01723717 | 134.3626
0.01735722 | 134.1868
0.01750583 | 133.4589
0.01759564 | 133.1701
0.01762612 | 133.3125
0.01766808 | 133.8243
0.01770964 | 134.48
0.01777106 | 134.937
0.01785264 | 135.7939
0.01797512 | 135.7549
0.01806707 | 135.8539
0.01813818 | 135.981
0.0181856 | 136.1988
0.01823763 | 136.3899
0.01831131 | 136.6831
0.01842117 | 136.4086
0.01861547 | 135.4944
0.01866911 | 135.2889
0.01872038 | 135.5175
0.01875848 | 135.8879
0.01880794 | 136.375
0.01884617 | 136.8812
0.01889494 | 137.181
0.01896736 | 137.7293
0.01905341 | 137.8399
0.01918627 | 137.6501
0.01930628 | 137.5951
0.01939152 | 137.6097
0.01945361 | 137.6783
0.01953165 | 137.8051
0.01958586 | 138.0156
0.01963696 | 138.1559
0.01969135 | 138.473
0.01975556 | 138.7561
0.01981279 | 139.0818
0.01992216 | 139.7311
0.0200993 | 139.622
0.02027753 | 138.5858
0.02033351 | 138.0325
0.0203658 | 138.3299
0.02041505 | 138.5474
0.02045802 | 138.8433
0.02051841 | 139.2416
0.02059338 | 139.3932
0.02071369 | 139.2768
0.02078314 | 139.4076
0.02085029 | 139.6772
0.02090891 | 139.9115
0.02093118 | 140.4261
0.02099519 | 141.2444
0.02108855 | 141.5326
0.02125734 | 140.7802
0.02140079 | 140.4897
0.02145644 | 140.2385
0.02150578 | 140.3428
0.02155189 | 140.6595
0.02158823 | 141.1223
0.02167294 | 141.4325
0.02173365 | 141.5939
0.02181233 | 141.6069
0.02188022 | 141.7676
0.02196828 | 141.9862
0.02203975 | 142.0767
0.02212171 | 142.2174
0.02217968 | 142.3663
0.02225755 | 142.6166
0.02231996 | 142.9106
0.02240489 | 143.0984
0.0224942 | 143.1553
0.02258313 | 143.2748
0.02268351 | 143.3439
0.0227491 | 143.3828
0.02282712 | 143.4649
0.02289929 | 143.5762
0.02298326 | 143.7241
0.02304596 | 143.813
0.02312372 | 143.8606
0.02322091 | 143.8121
0.02331734 | 143.577
0.02342583 | 143.3199
0.02355606 | 143.1093
0.02360701 | 143.2203
0.0236752 | 143.3573
0.02372266 | 143.5672
0.02379499 | 143.7682
0.02383912 | 143.9924
0.02388999 | 144.2141
0.02393511 | 144.5609
0.02399132 | 144.9068
0.02406751 | 145.5495
0.02416863 | 145.6513
0.02432557 | 145.5562
0.02440166 | 145.6098
0.02447092 | 145.6816
0.02454376 | 145.8794
0.02458339 | 146.0641
0.02466221 | 146.3303
0.02475193 | 145.8563
0.02491491 | 145.3785
0.02500775 | 145.0745
0.02508157 | 145.1969
0.02512734 | 145.4086
0.02517435 | 145.7411
0.02524664 | 145.9721
0.02529455 | 146.1664
0.02534475 | 146.4206
0.02544256 | 146.7261
0.02554862 | 146.984
0.02564474 | 146.8653
0.02574874 | 146.933
0.02580852 | 147.0455
0.0258578 | 147.2714
0.02593494 | 147.5165
0.02600624 | 147.6361
0.02606217 | 147.8008
0.02617145 | 147.7457
0.02628217 | 147.6745
0.02639535 | 147.5818
0.02646245 | 147.6555
0.02651525 | 147.8114
0.02656883 | 148.0452
0.02662533 | 148.3532
0.02666936 | 148.5917
0.02673497 | 149.2818
0.02686336 | 149.9316
0.02703577 | 149.1102
0.02718569 | 147.6472
0.02722848 | 147.0524
0.02724683 | 147.4422
0.02730545 | 148.0851
0.02736658 | 148.6594
0.02740015 | 148.9513
0.02748379 | 149.1797
0.02763832 | 148.2657
0.02772993 | 148.2639
0.02778278 | 148.3845
0.02782806 | 148.9007
0.02787002 | 149.501
0.02793386 | 149.8824
0.02801985 | 150.0172
0.02810158 | 150.4994
0.02820416 | 150.5587
0.02829133 | 150.5066
0.02838202 | 150.5887
0.0284296 | 150.7291
0.02846791 | 150.9546
0.02854667 | 151.5069
0.02861398 | 151.6984
0.0287815 | 150.9548
0.02894837 | 149.8981
0.02901375 | 149.2004
0.02905699 | 149.3476
0.02910229 | 149.6339
0.02915844 | 150.1844
0.02918266 | 150.5656
0.02927348 | 151.2924
0.02941429 | 150.6356
0.02950213 | 150.4268
0.02957042 | 150.5663
0.02962323 | 150.9471
0.029675 | 151.3434
0.02974302 | 151.6425
0.02979466 | 152.1688
0.02988475 | 152.2564
0.02998024 | 152.1033
0.03007564 | 151.9905
0.03015861 | 152.0147
0.03021287 | 152.0712
0.03028086 | 152.254
0.03035459 | 152.4198
0.03042145 | 152.6103
0.03048674 | 152.7151
0.03058736 | 152.8558
0.03068574 | 152.8978
0.03075492 | 152.8971
0.03084255 | 152.9866
0.03092819 | 153.0289
0.03098891 | 153.1482
0.03107019 | 153.4118
0.03111376 | 153.5937
0.03120822 | 154.0779
0.03129876 | 154.0292
0.03142553 | 153.6016
0.03156427 | 152.6518
0.03161035 | 152.3513
0.03166247 | 152.5131
0.03169821 | 152.708
0.03179317 | 153.4369
0.03186966 | 153.3836
0.03197461 | 153.1533
0.03208452 | 152.7045
0.03215212 | 152.4624
0.03218929 | 152.9065
0.03222839 | 153.3188
0.03230165 | 153.7946
0.03232511 | 154.1351
0.03241405 | 154.6848
0.03250495 | 154.6921
0.03258969 | 154.7081
0.03269678 | 154.7874
0.03279245 | 154.8187
0.03287637 | 154.8546
0.03291956 | 155.0059
0.03299827 | 155.3376
0.03304639 | 155.5353
0.03311608 | 155.8126
0.03317505 | 156.0039
0.03325929 | 156.1305
0.03337793 | 155.7772
0.03358111 | 154.8262
0.03367313 | 153.7035
0.03369003 | 153.68
0.03376152 | 154.4392
0.03382952 | 155.0424
0.03387689 | 155.1962
0.03396593 | 154.974
0.03405845 | 154.4346
0.03413275 | 154.5663
0.03420576 | 154.9471
0.03426679 | 155.3334
0.03431529 | 155.5505
0.03436926 | 155.7384
0.03444305 | 155.963
0.03451722 | 156.1937
0.03463006 | 156.2212
0.03474087 | 156.0113
0.03482601 | 155.8944
0.03488805 | 156.0217
0.03494165 | 156.2202
0.03499274 | 156.6074
0.03507729 | 157.0122
0.03512475 | 157.3362
0.03521176 | 157.6955
0.03533579 | 157.5888
0.03546594 | 156.8494
0.03553931 | 156.4378
0.03561664 | 156.3744
0.03567713 | 157.0272
0.03573011 | 157.2065
0.03582928 | 157.5694
0.03591508 | 157.5399
0.03598578 | 157.5693
0.03608001 | 157.476
0.03616264 | 157.5921
0.03622514 | 157.5873
0.03630052 | 157.8957
0.03635662 | 158.0373
0.03643856 | 158.2279
0.03651562 | 158.3803
0.03658364 | 158.4468
0.0366654 | 158.4818
0.03675399 | 158.3334
0.03686119 | 157.2203
0.03697642 | 156.9462
0.03701718 | 155.7622
0.03706367 | 156.2741
0.03714229 | 157.5084
0.03722384 | 157.7989
0.03734671 | 157.4052
0.0374244 | 156.4136
0.03748346 | 156.9637
0.03753808 | 157.3358
0.03761206 | 157.8998
0.0376974 | 157.9844
0.03776166 | 158.1438
0.03784382 | 158.3263
0.03790799 | 158.4962
0.03800515 | 158.7212
0.03807913 | 158.7426
0.03816482 | 158.7259
0.03822879 | 158.959
0.03830145 | 159.0304
0.03836215 | 159.2623
0.03843986 | 159.4445
0.03851057 | 159.5051
0.03859799 | 159.5779
0.03868145 | 159.5116
0.03875842 | 159.7326
0.03883034 | 159.85
0.03891828 | 159.9974
0.03898994 | 159.9743
0.0390539 | 160.0374
0.03913448 | 160.0655
0.03922007 | 160.4421
0.03930978 | 160.497
0.03940106 | 160.4432
0.03947126 | 160.4352
0.0395592 | 160.379
0.03963989 | 159.9892
0.0397339 | 159.3395
0.03979512 | 159.569
0.03988985 | 159.4004
0.03998629 | 159.2799
0.04004032 | 158.8006
0.04009959 | 159.0548
0.04017105 | 159.2862
0.04025958 | 159.216
0.04032898 | 159.2604
0.04040174 | 159.3537
0.04047627 | 159.0748
0.04056153 | 159.4763
0.04063192 | 159.6876
0.04068992 | 160.0063
0.0407611 | 160.004
0.04084214 | 160.1466
0.04092341 | 160.1907
0.04101849 | 160.1978
0.04108782 | 160.3615
0.04116835 | 160.4767
0.04122105 | 160.4265
0.04130579 | 160.6805
0.04137583 | 160.7793
0.04144043 | 160.9514
0.04152817 | 161.2035
0.04161017 | 161.148
0.04170586 | 161.0055
0.04180183 | 161.0703
0.04185984 | 161.1644
0.0419282 | 161.2746
0.04199472 | 161.4397
0.04205378 | 161.6875
0.04211094 | 161.8327
0.04219654 | 161.8919
0.04230501 | 162.2597
0.0424153 | 161.9547
0.04251589 | 161.7995
0.04259928 | 161.6948
0.04269474 | 161.6293
0.04275893 | 161.6804
0.04282907 | 161.8096
0.04289559 | 161.9269
0.04296432 | 162.0639
0.04301923 | 162.0958
0.04307377 | 162.2514
0.04316953 | 162.2953
0.04324414 | 162.4069
0.04330328 | 162.4467
0.0434004 | 162.4077
0.04346907 | 162.5686
0.04355228 | 162.7165
0.04363514 | 162.8533
0.0436876 | 162.9283
0.04375666 | 163.0815
0.04386481 | 163.074
0.04397855 | 162.8881
0.04411057 | 162.1678
0.04425042 | 161.0479
0.04431409 | 160.6897
0.04437298 | 160.7741
0.04441657 | 161.0125
0.04446867 | 161.2554
0.04450041 | 161.6269
0.04456528 | 162.2234
0.04467718 | 161.9358
0.04480418 | 161.2974
0.04488225 | 160.9212
0.04491977 | 161.3476
0.04497809 | 161.804
0.04503844 | 162.2401
0.04511526 | 162.5676
0.04521568 | 162.5004
0.04532146 | 162.3483
0.04540654 | 162.3645
0.04546681 | 162.5083
0.0455248 | 162.5934
0.04559865 | 162.7845
0.04566519 | 162.9724
0.04573106 | 163.1985
0.0458136 | 163.1479
0.04591764 | 163.0184
0.04600521 | 162.9366
0.04608045 | 162.9374
0.04613911 | 163.0969
0.04618938 | 163.4224
0.04625158 | 163.657
0.04632145 | 163.7512
0.0463839 | 163.8024
0.04646495 | 163.7903
0.04658686 | 163.6953
0.04670651 | 163.6167
0.04678761 | 163.5853
0.04685043 | 163.6828
0.04692108 | 163.8221
0.04696826 | 163.9438
0.04703382 | 164.1
0.04709354 | 164.3182
0.04714453 | 164.437
0.04723177 | 164.6588
0.04735508 | 164.5228
0.04748731 | 164.1233
0.04760351 | 164.0051
0.04769314 | 163.487
0.04771678 | 163.7907
0.04777908 | 164.2291
0.04781744 | 164.7374
0.04788254 | 165.4019
0.04796771 | 165.3752
0.04806083 | 165.1723
0.04819871 | 164.8507
0.04831604 | 164.1881
0.04835051 | 163.9038
0.04843084 | 164.4318
0.04845772 | 164.7705
0.0485329 | 165.1605
0.04862523 | 165.053
0.04879981 | 163.8815
0.04884484 | 161.9454
0.04888891 | 162.4994
0.04895211 | 163.629
0.04903572 | 164.0374
0.04913413 | 163.7248
0.04924203 | 163.28
0.04929019 | 163.1038
0.04936359 | 163.3373
0.04942228 | 163.5034
0.04950796 | 163.75
0.04957049 | 163.4886
0.04966386 | 163.5214
0.04972465 | 163.398
0.04979863 | 163.8678
0.04988094 | 164.2043
0.04995589 | 164.138
0.05003172 | 164.1958
0.05011204 | 164.2808
0.0501758 | 164.3702
0.05027897 | 164.3863
0.05032978 | 164.5201
0.0504226 | 164.1982
0.05048483 | 164.6118
0.05055053 | 164.7465
0.05064683 | 164.7669
0.05072114 | 164.7981
0.05080441 | 164.7831
0.0508621 | 164.8498
0.050944 | 164.9622
0.05101962 | 165.2624
0.05110546 | 165.0837
0.05119191 | 165.2732
0.05126872 | 164.9555
0.05134412 | 165.2171
0.05142248 | 165.27
0.05149884 | 165.4555
0.05158415 | 165.5448
0.05164915 | 165.5537
0.05172722 | 165.5954
0.05180932 | 165.6164
0.05189256 | 165.6176
0.05197502 | 165.7044
0.05204293 | 165.7001
0.05212778 | 165.8312
0.05218515 | 165.9768
0.05224709 | 165.9607
0.05233219 | 166.1161
0.05242118 | 166.0636
0.05250372 | 166.0026
0.0525937 | 165.8631
0.05265335 | 166.072
0.0527208 | 166.1335
0.05279991 | 166.2187
0.05286507 | 166.3621
0.05293909 | 166.4588
0.05303188 | 166.5189
0.05312736 | 166.4328
0.05320791 | 166.2025
0.05328032 | 166.3398
0.05334027 | 166.4293
0.05342559 | 166.5603
0.05347751 | 166.6161
0.0535555 | 166.6771
0.05364908 | 166.8506
0.05371463 | 166.8153
0.05380717 | 166.7455
0.05388334 | 166.7125
0.0539783 | 166.7374
0.05404406 | 166.7191
0.05412971 | 166.7772
0.05420841 | 166.8888
0.05426475 | 166.8984
0.0543486 | 166.9136
0.0544274 | 166.9911
0.05447223 | 167.0392
0.05455328 | 167.1036
0.05464591 | 167.0268
0.05476092 | 166.9683
0.05482005 | 166.7849
0.05492825 | 166.7888
0.05500599 | 166.7983
0.05508566 | 166.8033
0.05516541 | 166.8559
0.05521298 | 166.9218
0.05530392 | 167.0199
0.05535422 | 167.1557
0.05541951 | 167.2559
0.05548748 | 167.279
0.0555873 | 167.1887
0.05571234 | 166.3851
0.05589042 | 164.89
0.05592304 | 164.3368
0.0559512 | 164.6561
0.05600622 | 165.1489
0.05607192 | 165.5785
0.05614296 | 166.1149
0.05630433 | 165.2769
0.05641644 | 163.9967
0.05644271 | 164.2711
0.05649105 | 164.7242
0.05654565 | 165.5447
0.05660222 | 165.8708
0.05666393 | 166.5039
0.05679674 | 165.7447
0.05691797 | 165.1171
0.05696621 | 165.2071
0.05700809 | 165.4786
0.05708422 | 166.0571
0.05712128 | 166.402
0.05720148 | 166.4013
0.0573183 | 166.1693
0.05743405 | 165.8568
0.05748748 | 165.7065
0.0575601 | 165.8105
0.05763178 | 166.4149
0.05768979 | 166.4436
0.05777065 | 166.4727
0.05785221 | 166.5625
0.05793812 | 166.2772
0.05803585 | 166.1188
0.05808827 | 166.3493
0.05815641 | 166.3434
0.05822929 | 166.6273
0.05829998 | 166.8425
0.05837732 | 166.6945
0.05848874 | 166.6385
0.05856524 | 166.2977
0.0586465 | 166.5539
0.05870785 | 166.7912
0.0587726 | 166.8736
0.05887336 | 167.0138
0.0589484 | 166.4593
0.05904199 | 166.7462
0.05910813 | 166.8663
0.05919494 | 166.7125
0.0592537 | 166.9579
0.05932901 | 167.0467
0.05940912 | 166.7105
0.05948921 | 166.9914
0.05956307 | 166.9982
0.05965401 | 167.0453
0.05973794 | 166.9792
0.05981022 | 166.985
0.05988779 | 167.1499
0.05996874 | 167.1392
0.06005306 | 167.0762
0.06014059 | 167.112
0.060216 | 167.1095
0.06027888 | 167.1929
0.06036192 | 167.2119
0.06043824 | 167.2325
0.06051357 | 167.3232
0.06057112 | 167.4241
0.06065957 | 167.1831
0.0607448 | 167.2867
0.06082235 | 167.2304
0.06089117 | 167.2183
0.06096175 | 167.4658
0.06102696 | 167.3664
0.06112467 | 167.4715
0.06120643 | 167.4
0.06127485 | 167.2739
0.06135339 | 167.3664
0.06144653 | 167.388
0.0615276 | 167.3454
0.06160965 | 167.6382
0.06166967 | 167.4262
0.0617326 | 167.4075
0.06181181 | 167.4269
0.06191688 | 167.4782
0.06200031 | 167.5109
0.06207975 | 167.491
0.0621294 | 167.5895
0.06221238 | 167.5653
0.06229907 | 167.6491
0.06239111 | 167.4979
0.06247237 | 167.3614
0.06254088 | 167.4967
0.06261946 | 167.5887
0.06268275 | 167.5579
0.0627573 | 167.588
0.06283305 | 167.6592
0.06291221 | 167.7381
0.06300198 | 167.5801
0.0631018 | 167.5563
0.06318001 | 167.5356
0.0632371 | 167.4528
0.06329784 | 167.6561
0.0633737 | 167.7727
0.06346689 | 167.8177
0.06352879 | 167.6879
0.06364098 | 167.6511
0.06370379 | 167.6331
0.0637738 | 167.6621
0.06383803 | 167.6653
0.06390738 | 167.68
0.06399441 | 167.7643
0.0640694 | 167.5803
0.06415802 | 167.7104
0.06424022 | 167.7046
0.06431437 | 167.6213
0.0643971 | 167.6639
0.06446326 | 167.6115
0.06455057 | 167.6561
0.06461138 | 167.5352
0.06469237 | 167.7919
0.0647857 | 167.7537
0.06486412 | 167.6222
0.0649562 | 167.6654
0.06501111 | 167.4087
0.06508748 | 167.5585
0.06515399 | 167.7864
0.06524436 | 167.8138
0.06530961 | 167.5173
0.0653964 | 167.6736
0.0654969 | 167.7026
0.06555623 | 167.6238
0.06562157 | 167.6327
0.06568476 | 167.8162
0.06578533 | 167.7895
0.06586347 | 167.4126
0.0659588 | 167.4993
0.06603235 | 167.4908
0.06611437 | 167.8551
0.0661933 | 167.7042
0.06622755 | 167.6604
0.06632522 | 167.6721
0.06642103 | 167.6807
0.06651609 | 167.6043
0.06656825 | 167.6358
0.0666503 | 167.8027
0.06671713 | 167.6664
0.06682744 | 167.4691
0.06689112 | 167.6237
0.06695537 | 167.392
0.06702223 | 167.4776
0.06710024 | 167.7282
0.06721167 | 167.6947
0.06727932 | 167.5056
0.06736277 | 167.3328
0.06742755 | 167.5524
0.06748979 | 167.5275
0.0675595 | 167.4888
0.0676538 | 167.5979
0.06774767 | 167.5638
0.06783052 | 167.6145
0.06789597 | 167.1915
0.06797157 | 167.491
0.06804953 | 167.5284
0.06811486 | 167.4973
0.06820138 | 167.5497
0.0682874 | 167.3766
0.06837511 | 167.3961
0.06844017 | 167.3137
0.0685093 | 167.5354
0.06860416 | 167.3293
0.06867702 | 167.4349
0.06874649 | 167.4358
0.06882374 | 167.3695
0.06890523 | 167.432
0.06898138 | 167.448
0.06905354 | 167.3578
0.06913872 | 167.1983
0.06920033 | 167.0995
0.0692785 | 167.4303
0.06935514 | 167.2753
0.06943427 | 167.223
0.06952071 | 167.2674
0.06958996 | 167.1046
0.06966764 | 167.1347
0.06973922 | 167.1946
0.06982766 | 167.1803
0.06990673 | 167.1463
0.06997903 | 166.7163
0.07005349 | 166.7359
0.07014756 | 167.2793
0.07021499 | 167.1119
0.07029858 | 166.7751
0.07037355 | 167.1067
0.07044707 | 167.0674
0.0705253 | 166.9782
0.07062663 | 167.0252
0.07068848 | 166.6177
0.07078254 | 167.053
0.07084366 | 166.8685
0.07092356 | 166.9296
0.07100013 | 166.8306
0.0710966 | 166.8329
0.07117253 | 166.7422
0.0712246 | 167.0291
0.07131922 | 166.6685
0.0713919 | 166.6607
0.07147755 | 166.8829
0.07154368 | 166.8896
0.07162419 | 166.6033
0.07171362 | 166.6281
0.07180226 | 166.685
0.07184979 | 166.6863
0.07192748 | 166.7331
0.07202433 | 166.8154
0.0720919 | 166.3672
0.07216187 | 166.4587
0.07223383 | 166.8193
0.07233727 | 166.6944
0.07239436 | 166.4542
0.07248605 | 166.2141
0.07255771 | 166.6241
0.07263743 | 166.4581
0.07273288 | 166.1773
0.07280317 | 166.3313
0.07286797 | 166.1866
0.07292947 | 166.3947
0.07302688 | 166.4078
0.0731019 | 166.0659
0.07318069 | 166.1886
0.07325828 | 166.2574
0.07333212 | 166.292
0.07341834 | 166.0725
0.07350626 | 166.0709
0.07354489 | 165.6872
0.07361132 | 166.3604
0.07368664 | 166.4154
0.07378947 | 165.8292
0.07386351 | 165.9934
0.07396645 | 165.9692
0.07402709 | 165.5416
0.07408361 | 165.7488
0.07413001 | 166.0479
0.07420456 | 166.273
0.0743397 | 165.8494
0.07443289 | 165.423
0.074476 | 165.5924
0.07453462 | 165.748
0.07461189 | 165.9451
0.07471086 | 165.8824
0.07479195 | 165.6768
0.07488497 | 165.4644
0.07497744 | 165.5739
0.07505104 | 165.5498
0.07510625 | 165.5395
0.07518559 | 165.6081
0.07525336 | 165.641
0.07534646 | 165.4823
0.07545787 | 165.3369
0.0755308 | 165.2868
0.0756116 | 165.3362
0.07566086 | 165.2032
0.0757313 | 165.2614
0.07581093 | 165.3345
0.07587438 | 165.3727
0.07594003 | 165.3214
0.07602774 | 165.2569
0.07611672 | 165.1104
0.0762134 | 165.0388
0.07631888 | 164.9476
0.07638865 | 164.9724
0.07645638 | 164.9148
0.07654311 | 164.898
0.07661147 | 164.935
0.07666925 | 164.9679
0.07673732 | 164.9476
0.07680697 | 164.8807
0.07691688 | 164.8381
0.07699006 | 164.7416
0.07707373 | 164.6938
0.07716907 | 164.5734
0.07725135 | 164.5784
0.0773195 | 164.5746
0.07737525 | 164.5505
0.07745929 | 164.5513
0.07753192 | 164.5419
0.07758877 | 164.5076
0.07769317 | 164.4702
0.07776972 | 164.4224
0.07786182 | 164.2952
0.07795525 | 164.239
0.07803987 | 164.2151
0.07810641 | 164.1754
0.07819377 | 164.0994
0.07824467 | 164.0833
0.07831267 | 164.1587
0.07838002 | 164.1226
0.07843559 | 164.1097
0.07852823 | 164.1411
0.07858448 | 164.0025
0.07869528 | 163.9577
0.07876638 | 163.8004
0.07886291 | 163.7425
0.07892334 | 163.7894
0.0789774 | 163.7967
0.07905643 | 163.7987
0.07912595 | 163.7619
0.07921644 | 163.6955
0.07930569 | 163.5716
0.07939415 | 163.5449
0.07950523 | 163.4224
0.07957848 | 163.3761
0.07965602 | 163.2559
0.07970926 | 163.2875
0.07977471 | 163.3567
0.0798395 | 163.3857
0.07991168 | 163.3877
0.07996773 | 163.3186
0.08006113 | 163.2164
0.08016284 | 163.1509
0.08024711 | 162.972
0.08032626 | 162.9719
0.08040564 | 162.9551
0.08046531 | 162.9015
0.08056086 | 162.9217
0.08062046 | 162.8656
0.0806756 | 162.8624
0.08078807 | 162.7685
0.08084111 | 162.6443
0.08090339 | 162.6959
0.08094423 | 162.4431
0.08100405 | 162.5827
0.08106405 | 162.7218
0.08111453 | 162.8092
0.08119328 | 162.7583
0.08128651 | 162.6104
0.08141874 | 162.3781
0.08153747 | 162.1513
0.08161441 | 162.1103
0.08169344 | 162.1233
0.08181085 | 162.1734
0.0818787 | 162.1504
0.08193985 | 162.0151
0.08201756 | 161.957
0.08207909 | 161.9585
0.08215867 | 162.0489
0.08220944 | 161.9818
0.08228638 | 161.9288
0.08240483 | 161.8406
0.08248071 | 161.6794
0.08258222 | 161.6909
0.08266832 | 161.5897
0.08274699 | 161.4774
0.08283212 | 161.4446
0.08292745 | 161.4353
0.08299082 | 161.3609
0.08305261 | 161.3134
0.08312539 | 161.2574
0.08319376 | 161.2755
0.08325988 | 161.2854
0.08331973 | 161.269
0.08341952 | 161.2213
0.0835011 | 161.0834
0.08360844 | 160.9477
0.08371301 | 160.8803
0.08379492 | 160.6345
0.08385499 | 160.3632
0.08388529 | 160.3891
0.08392701 | 160.5932
0.08396449 | 160.832
0.08400445 | 161.0118
0.08405437 | 161.1187
0.08414568 | 160.9465
0.0843005 | 160.5152
0.0844271 | 160.3234
0.08453319 | 160.2477
0.08462025 | 160.1231
0.08471271 | 160.0672
0.08477544 | 160.1396
0.0848379 | 160.1584
0.08491568 | 160.1575
0.08497692 | 160.1288
0.08506243 | 160.0453
0.0851356 | 159.9315
0.08522622 | 159.8277
0.08534465 | 159.7501
0.08546166 | 159.657
0.08549268 | 159.5897
0.08556979 | 159.3446
0.0856181 | 158.8387
0.08562741 | 158.5856
0.08566016 | 158.8372
0.08568364 | 159.1901
0.08571098 | 159.582
0.08578241 | 160.2827
0.08590301 | 159.8936
0.08611134 | 159.0956
0.08626083 | 158.6651
0.0863295 | 158.7343
0.08638342 | 158.8395
0.08643096 | 158.9464
0.08650153 | 159.1051
0.08656628 | 159.0872
0.08664549 | 158.8684
0.08674533 | 158.7205
0.08683893 | 158.6192
0.08693947 | 158.5109
0.08703102 | 158.4009
0.08710479 | 158.3623
0.08717886 | 158.2828
0.08725833 | 158.2884
0.08732284 | 158.2869
0.08740173 | 158.2104
0.08748018 | 158.1549
0.08757522 | 158.0489
0.08765539 | 157.9187
0.08773594 | 157.8321
0.08781456 | 157.8429
0.08786833 | 157.6935
0.08793716 | 157.736
0.08799822 | 157.7417
0.08808403 | 157.6885
0.08815051 | 157.6521
0.08824078 | 157.551
0.08831713 | 157.4325
0.08842272 | 157.3054
0.08851042 | 157.2246
0.08858355 | 157.1269
0.0886675 | 157.0208
0.08872977 | 157.0104
0.08878021 | 156.852
0.08880746 | 156.9597
0.08887723 | 157.0655
0.08894834 | 157.0731
0.08905184 | 156.99
0.0891255 | 156.7902
0.08923004 | 156.596
0.08934886 | 156.4586
0.08944865 | 156.3437
0.08951789 | 156.2827
0.08960378 | 156.2493
0.08966861 | 156.1062
0.0897069 | 156.103
0.08975776 | 156.2076
0.0898148 | 156.2735
0.08990832 | 156.2577
0.08996985 | 156.0984
0.09009495 | 155.9296
0.09020724 | 155.7591
0.09031228 | 155.6562
0.09038925 | 155.4885
0.09049387 | 155.1697
0.090495 | 154.6126
0.09051659 | 154.6534
0.09054237 | 154.91
0.09058092 | 155.2655
0.09059284 | 155.6386
0.09064964 | 156.2289
0.09080416 | 155.4998
0.09101082 | 154.9685
0.09116471 | 154.69
0.09127319 | 154.5011
0.09128695 | 154.0895
0.09132352 | 154.0714
0.09136067 | 154.3448
0.0913763 | 154.6291
0.09140485 | 154.9764
0.09146422 | 155.1945
0.09155995 | 154.9024
0.09175245 | 154.3149
0.09191449 | 153.9414
0.0919951 | 153.7614
0.0920826 | 153.8682
0.09213711 | 153.9128
0.09217624 | 153.9679
0.09224319 | 153.9859
0.09233554 | 153.8891
0.09242703 | 153.7052
0.0925418 | 153.5471
0.09263262 | 153.4148
0.09271671 | 153.2814
0.09280161 | 153.2019
0.09287535 | 153.1696
0.09295215 | 153.1513
0.09302385 | 153.1024
0.09308003 | 153.0178
0.09316459 | 152.9411
0.09322578 | 152.4629
0.09326484 | 152.5425
0.09330122 | 152.7209
0.0933385 | 152.8597
0.09339436 | 152.9443
0.09348719 | 152.9191
0.09359306 | 152.6062
0.0937534 | 152.29
0.09388254 | 152.0818
0.0939703 | 151.9917
0.09402016 | 151.3006
0.09404454 | 151.4338
0.09406766 | 151.6553
0.0940962 | 151.8751
0.09413847 | 152.2204
0.09419366 | 152.4744
0.09433773 | 151.9225
0.09450668 | 151.4483
0.09463357 | 151.2048
0.09471825 | 151.048
0.09477837 | 151.0476
0.0948273 | 151.1211
0.09489246 | 151.1886
0.09495919 | 151.1993
0.09504116 | 151.0922
0.09515009 | 150.9155
0.0952627 | 150.7141
0.09535238 | 150.5493
0.09544163 | 149.9857
0.09547726 | 150.0795
0.09549572 | 150.2596
0.09555516 | 150.4785
0.09560747 | 150.5865
0.09567201 | 150.5348
0.09577737 | 150.2587
0.09592069 | 149.9679
0.09603746 | 149.7439
0.09612815 | 149.6467
0.09621071 | 149.5324
0.09628507 | 149.5524
0.09634485 | 149.5243
0.09642483 | 149.4291
0.09650536 | 149.3456
0.09659199 | 149.2223
0.09666981 | 149.0055
0.09675767 | 148.9829
0.09682913 | 148.8347
0.09690784 | 148.7108
0.09691413 | 148.6928
0.097002 | 148.8059
0.09704927 | 148.7919
0.09711711 | 148.7362
0.09719281 | 148.6099
0.09732606 | 148.4273
0.097415 | 148.1863
0.09750861 | 148.0633
0.09755592 | 147.6929
0.09760453 | 147.8507
0.0976333 | 147.9887
0.09768182 | 148.1007
0.09776084 | 148.1067
0.09786722 | 147.846
0.09799344 | 147.4866
0.09811377 | 147.3086
0.09820681 | 147.2521
0.09830805 | 147.1749
0.09838612 | 147.0648
0.09845088 | 146.8004
0.09850771 | 146.839
0.09858625 | 146.8534
0.0986354 | 146.8245
0.09869144 | 146.6491
0.09873594 | 146.6221
0.09880217 | 146.66
0.09888255 | 146.6054
0.0989682 | 146.4185
0.09909018 | 146.1899
0.09921239 | 146.0226
0.09930625 | 145.7898
0.09936999 | 145.2649
0.09941243 | 145.3375
0.09945029 | 145.4431
0.09947584 | 145.7207
0.09954249 | 145.9864
0.09961046 | 145.8987
0.09974809 | 145.3655
0.0999002 | 145.1084
0.09998274 | 144.9254
0.1000541 | 144.6959
0.100113 | 144.7488
0.1001667 | 144.7685
0.1002255 | 144.8233
0.1003071 | 144.7689
0.1004199 | 144.5497
0.1005191 | 144.3182
0.1006428 | 144.0523
0.1007054 | 143.4333
0.1007024 | 142.8588
0.1007051 | 143.0815
0.1007464 | 143.528
0.1007747 | 144.0493
0.1008341 | 144.8007
0.1010056 | 143.8706
0.1012007 | 143.1395
0.1012735 | 142.9174
0.1012984 | 142.8676
0.1013657 | 143.0534
0.1014147 | 143.2912
0.101484 | 143.2607
0.1016179 | 143.07
0.1017693 | 142.5532
0.1018506 | 141.9782
0.1018922 | 141.8595
0.1019255 | 142.1113
0.1019587 | 142.503
0.1020266 | 142.665
0.1021453 | 142.3474
0.102293 | 141.9359
0.1023934 | 141.5719
0.102475 | 141.5202
0.1025553 | 141.4738
0.1026244 | 141.4193
0.102707 | 141.3615
0.1027859 | 141.2599
0.102882 | 141.1468
0.1029596 | 140.9805
0.1030419 | 140.4359
0.1030831 | 140.2892
0.1031345 | 140.4849
0.1031673 | 140.6798
0.1031937 | 140.789
0.1033044 | 140.7886
0.1034122 | 140.3633
0.1035354 | 140.0693
0.1036491 | 139.892
0.1037434 | 139.7102
0.1038157 | 139.4259
0.1038211 | 138.5999
0.103838 | 138.8508
0.1038623 | 139.1908
0.1039076 | 139.7566
0.1039756 | 140.0814
0.1041386 | 139.323
0.1043151 | 138.5661
0.1043709 | 138.3331
0.1044147 | 138.5627
0.1044724 | 138.9602
0.1045645 | 138.7884
0.1046709 | 138.4144
0.1048027 | 138.1426
0.104878 | 137.9163
0.1049411 | 137.8436
0.1050322 | 137.7701
0.1050911 | 137.7469
0.1051869 | 137.6095
0.1052741 | 137.4185
0.1053797 | 137.223
0.1054578 | 137.0682
0.1055458 | 136.5611
0.1055697 | 136.4141
0.1056001 | 136.621
0.1056437 | 136.8729
0.1056868 | 137.0528
0.1058071 | 136.7555
0.1059459 | 136.3336
0.1060591 | 136.0299
0.1061475 | 135.9218
0.1062296 | 135.7438
0.1063114 | 135.6401
0.1063326 | 135.3659
0.1063791 | 135.5112
0.1064339 | 135.6279
0.1064987 | 135.6181
0.1066023 | 135.3071
0.1067213 | 135.0425
0.1068335 | 134.7965
0.1069331 | 134.5784
0.1070182 | 134.4276
0.107067 | 134.3357
0.1071544 | 134.1722
0.1071822 | 134.0037
0.1072558 | 134.0706
0.1072883 | 134.1149
0.1073481 | 133.993
0.1074519 | 133.8313
0.1075461 | 133.6343
0.107634 | 133.215
0.1077048 | 133.2177
0.1077736 | 133.1668
0.107863 | 133.0045
0.1079211 | 132.8971
0.1080325 | 132.7071
0.1081105 | 132.0199
0.1080739 | 130.425
0.1080942 | 130.9623
0.1081287 | 131.6723
0.1082228 | 133.2192
0.1085234 | 131.7171
0.1085452 | 130.0739
0.1085852 | 130.3632
0.1086365 | 131.2083
0.1086952 | 131.9632
0.108892 | 131.1139
0.1089764 | 129.831
0.1089993 | 130.0114
0.1090585 | 130.6475
0.1091327 | 130.7946
0.1092391 | 130.3099
0.1093561 | 129.8467
0.10944 | 129.4872
0.109501 | 129.5359
0.109552 | 129.3669
0.1096312 | 129.4819
0.1097317 | 129.2214
0.1098321 | 128.8532
0.1099603 | 128.516
0.1100487 | 128.1753
0.1101123 | 127.9845
0.1101858 | 127.9667
0.1102577 | 127.863
0.1103385 | 127.6471
0.1104301 | 127.3027
0.1105295 | 127.0383
0.1105603 | 126.748
0.1106135 | 126.6232
0.110641 | 126.7646
0.1106737 | 126.9219
0.1107557 | 126.8186
0.1109178 | 126.2638
0.111047 | 125.7626
0.1111444 | 125.3193
0.1111891 | 124.8749
0.1112175 | 124.9182
0.1112427 | 125.2408
0.1112951 | 125.4681
0.1113704 | 125.2495
0.1115066 | 124.7917
0.1116157 | 124.2196
0.1117159 | 124.0957
0.1117894 | 123.9254
0.1118756 | 123.7878
0.1119536 | 123.5617
0.1119988 | 122.8848
0.1120257 | 122.8773
0.1120558 | 123.2096
0.1121215 | 123.4178
0.1122357 | 122.9807
0.1123766 | 122.4439
0.112508 | 122.1251
0.1126149 | 121.8644
0.1126624 | 121.3176
0.1127129 | 121.3382
0.1127613 | 121.5006
0.1127906 | 121.556
0.112893 | 121.1341
0.1129823 | 120.9096
0.1131 | 120.5621
0.1132336 | 120.1921
0.1133107 | 119.7349
0.1133288 | 119.4645
0.1133549 | 119.5416
0.1133863 | 119.7162
0.1134792 | 119.7107
0.1135868 | 119.3509
0.1137162 | 118.686
0.1138152 | 118.3714
0.1138728 | 118.1084
0.1139135 | 118.1809
0.1139552 | 118.1746
0.1140667 | 117.8774
0.1141761 | 117.3743
0.1143157 | 116.5913
0.11429 | 115.0106
0.1143183 | 115.142
0.1143377 | 115.7697
0.1143802 | 116.544
0.1144436 | 116.8709
0.1146071 | 115.676
0.1148494 | 114.1851
0.1148427 | 111.7657
0.1148506 | 112.0044
0.1148887 | 112.8822
0.11494 | 113.7515
0.1151452 | 112.9535
0.1152884 | 109.74
0.1152639 | 109.3647
0.1153164 | 110.0898
0.1153698 | 111.3419
0.115483 | 111.3205
0.1157277 | 109.1248
0.115756 | 108.4577
0.1158013 | 108.6848
0.11587 | 108.6244
0.1159859 | 107.5121
0.1160978 | 106.6048
0.1162015 | 103.494
0.1161885 | 102.8414
0.1162258 | 103.4108
0.1162416 | 104.1943
0.1163184 | 104.7258
0.1165589 | 102.5086
0.1166469 | 99.74208
0.1166403 | 99.00048
0.1166646 | 99.57501
0.1167034 | 100.1773
0.1167741 | 101.223
0.1170369 | 98.52959
0.1170705 | 96.4552
0.1170693 | 96.8085
0.1171004 | 97.51743
0.1173071 | 95.80581
0.1173936 | 92.70245
0.1173988 | 92.91743
0.1174203 | 93.46205
0.1175043 | 93.84183
0.1177036 | 91.37086
0.1177696 | 91.07483
0.117835 | 90.81853
0.1179381 | 89.53504
0.1179673 | 89.53575
0.1180408 | 89.54848
0.1181829 | 88.29748
0.1182404 | 87.11065
0.1182589 | 87.21231
0.1183042 | 87.70248
0.1184726 | 86.56095
0.1185805 | 85.38463
0.1186264 | 84.82757
0.1186464 | 84.74847
0.1187131 | 84.59116
0.1189056 | 83.09003
0.1189363 | 80.84421
0.1189587 | 81.23346
0.1189993 | 81.8393
0.1191068 | 81.23614
0.1193389 | 76.83572
0.1192502 | 74.9072
0.1192923 | 75.67944
0.1193536 | 77.13458
0.119402 | 77.76344
0.1196372 | 75.68696
0.119698 | 74.91092
0.1197974 | 74.30501
0.1199454 | 72.70449
0.1199542 | 71.33654
0.1199894 | 71.92016
0.1200783 | 71.25649
0.1202699 | 69.52409
0.1202687 | 68.28919
0.1203087 | 68.6857
0.1203483 | 69.16008
0.1205047 | 68.03083
0.1206242 | 66.70144
0.120673 | 66.5135
0.1207219 | 66.44367
0.1208194 | 65.95921
0.1209592 | 64.8459
0.1210467 | 64.3571
0.1210932 | 63.66714
0.1211025 | 63.66184
0.121134 | 63.91083
0.121233 | 63.47068
0.1213863 | 62.71835
0.1214412 | 61.8718
0.121461 | 62.02118
0.1215195 | 62.03854
0.1216503 | 61.45182
0.1217522 | 60.42646
0.121803 | 60.37316
0.1218748 | 60.03828
0.1219977 | 59.11005
0.1220577 | 58.52807
0.1220763 | 58.57209
0.1221446 | 58.47687
0.1222605 | 57.71758
0.1223733 | 56.78166
0.1224329 | 56.2135
0.122453 | 56.25731
0.1225397 | 56.02351
0.1226543 | 55.23146
0.1227425 | 54.70414
0.1227903 | 54.07311
0.1228071 | 54.35422
0.1228651 | 54.37939
0.1230161 | 53.70167
0.1231215 | 53.12187
0.1231742 | 52.57053
0.123237 | 52.64719
0.123341 | 52.24011
0.1234389 | 51.77503
0.1235075 | 51.23287
0.123567 | 51.23552
0.1236592 | 50.7814
0.1237166 | 50.42018
0.1238 | 50.12643
0.1239094 | 49.59633
0.1239809 | 49.3512
0.1240701 | 48.97815
0.1241205 | 48.57507
0.1241752 | 48.5574
0.1242297 | 48.25193
0.1243603 | 47.68316
0.1244308 | 47.05108
0.1244823 | 47.11872
0.1245618 | 46.90841
0.1246769 | 46.45359
0.1247933 | 45.99853
0.1247772 | 45.35546
0.124835 | 45.79037
0.1249278 | 45.44679
0.1250199 | 44.95271
0.1251294 | 44.45365
0.1251951 | 44.09805
0.1252599 | 43.97923
0.1253407 | 43.35916
0.1253758 | 43.49685
0.1255207 | 43.04174
0.1256019 | 42.50118
0.1256607 | 42.21263
0.1257197 | 42.09302
0.1258273 | 41.64597
0.1259239 | 41.30211
0.1260095 | 40.90385
0.1260962 | 40.23401
0.1260967 | 39.92812
0.1261267 | 40.33572
0.126215 | 40.09374
0.1263461 | 39.46793
0.1264674 | 38.8916
0.1265478 | 38.46409
0.1265711 | 38.47392
0.1266501 | 38.2938
0.1267686 | 37.82655
0.1268315 | 37.40333

## C5
Deformación | Esfuerzo | SUT | 175.3918 | MPa
0 | 0 | SY | 108.1709282 | MPa
3.404494e-06 | 0.4440722 | % alargamiento | 12.1289 | -
9.713294e-06 | 0.9163005 | E | 71.54574 | GPa
1.709122e-05 | 1.393295
2.069503e-05 | 2.023959
3.823774e-05 | 3.623092
7.210133e-05 | 6.718974
0.0001111324 | 9.916505
0.0001429108 | 12.84161
0.0001743744 | 15.16604
0.0002014386 | 17.04207
0.0002234811 | 19.26363
0.0002692522 | 22.53939
0.0002918398 | 23.90107
0.0003181422 | 26.10883
0.0003558071 | 28.79099
0.0003752168 | 30.61522
0.0004024201 | 32.10158
0.0004196055 | 33.61376
0.000452898 | 35.86269
0.0004932784 | 38.78699
0.000517411 | 40.6269
0.0005417047 | 42.14691
0.0005769605 | 44.05442
0.0006040473 | 46.08068
0.000636634 | 48.25766
0.0006638808 | 50.05354
0.0006856565 | 51.19851
0.0007024887 | 52.60298
0.0007473238 | 55.30815
0.0007777675 | 56.85895
0.0007979826 | 58.01558
0.0008185579 | 59.2516
0.0008565331 | 61.43945
0.0008774155 | 63.05352
0.0009039688 | 64.23152
0.0009369299 | 66.2141
0.0009623255 | 67.43729
0.0009846088 | 68.66099
0.001017983 | 70.6263
0.001048279 | 72.09596
0.001084867 | 73.57586
0.001109658 | 74.79396
0.00113776 | 76.0151
0.001156603 | 76.86962
0.001183934 | 78.2206
0.001217113 | 79.57376
0.001241092 | 80.48285
0.001261074 | 81.2764
0.001290038 | 82.30895
0.001324785 | 83.75929
0.001355609 | 84.32314
0.00137817 | 84.99319
0.001403394 | 85.67963
0.001426208 | 86.41082
0.001452735 | 86.84614
0.001489201 | 87.45806
0.001527202 | 88.10466
0.001547809 | 88.32358
0.001575675 | 88.78968
0.001605892 | 89.20322
0.001629431 | 89.38946
0.001648592 | 89.93953
0.001679657 | 90.37774
0.001704784 | 90.71716
0.001730662 | 91.18206
0.001756738 | 91.58325
0.001781623 | 92.05295
0.001810202 | 92.48885
0.00184194 | 92.9271
0.001855645 | 93.25114
0.001888193 | 93.78451
0.001923695 | 94.47985
0.00196526 | 94.8285
0.00199577 | 95.30976
0.002021409 | 95.59378
0.002035718 | 96.1297
0.002063862 | 96.65473
0.002095592 | 97.16929
0.002124814 | 97.29279
0.002151214 | 97.66561
0.002174568 | 98.10358
0.002195536 | 98.54216
0.002217979 | 98.97461
0.002249863 | 99.35011
0.00226621 | 99.64562
0.002303463 | 100.2532
0.00233094 | 100.4513
0.00235837 | 100.7715
0.002382555 | 101.1791
0.002405224 | 101.7905
0.002434692 | 102.1241
0.002466304 | 102.3944
0.002491055 | 102.6845
0.002518967 | 103.2209
0.002547203 | 103.5899
0.002603562 | 103.8034
0.002683479 | 104.1424
0.002727667 | 104.6652
0.002809802 | 105.2452
0.002899053 | 105.5156
0.002979482 | 105.6947
0.003061823 | 106.0924
0.00313074 | 106.4682
0.003201266 | 106.7578
0.003266382 | 107.079
0.00335611 | 107.5414
0.003410666 | 107.943
0.003503728 | 108.1709
0.00361733 | 108.6056
0.003694777 | 108.8217
0.003751532 | 109.0471
0.003798985 | 109.4223
0.003875099 | 110.0704
0.00401486 | 110.3198
0.004095801 | 110.501
0.004155524 | 111.0193
0.004226488 | 111.44
0.004292453 | 111.605
0.004382809 | 111.6463
0.004446612 | 111.9271
0.004505155 | 112.4443
0.004572492 | 113.2156
0.004655934 | 113.7557
0.004762399 | 113.6727
0.004852785 | 113.8216
0.004933883 | 113.8117
0.005005284 | 113.8102
0.005048152 | 114.2553
0.005102168 | 114.7678
0.005188818 | 115.8112
0.005275851 | 116.04
0.005390524 | 116.0282
0.005462455 | 116.2009
0.005523961 | 116.2925
0.005590386 | 116.4117
0.005656841 | 116.5309
0.00573653 | 116.9069
0.005785689 | 117.1705
0.005876288 | 118.1705
0.005959569 | 118.4073
0.006039494 | 118.6086
0.006117706 | 118.8835
0.006191798 | 119.1162
0.006258192 | 119.3876
0.006342048 | 119.5749
0.006461218 | 119.2619
0.006539259 | 119.5087
0.006594882 | 119.9298
0.006650443 | 120.4378
0.006713432 | 121.4395
0.0068087 | 121.8363
0.006907068 | 121.8469
0.007030233 | 121.3977
0.007110184 | 121.3547
0.007164886 | 121.7127
0.007211528 | 122.2406
0.00726284 | 122.8244
0.007324207 | 123.3708
0.007452747 | 123.9711
0.007548503 | 122.8619
0.007611811 | 123.4818
0.00766904 | 123.9837
0.007741475 | 124.3988
0.00781184 | 124.7523
0.00788746 | 124.8425
0.007978197 | 125.0023
0.008062494 | 125.3566
0.008134429 | 125.5396
0.008222617 | 125.5715
0.008303123 | 125.7114
0.008363978 | 126.046
0.008421579 | 126.3768
0.008504295 | 126.8017
0.008570965 | 127.0666
0.008691173 | 126.9023
0.008741663 | 127.0144
0.008829752 | 127.5522
0.008904604 | 127.7922
0.008973563 | 128.2135
0.009034561 | 128.2082
0.00911177 | 128.4908
0.009178265 | 128.9954
0.009260893 | 129.1119
0.009344343 | 129.0627
0.009421903 | 129.4761
0.009524551 | 128.5014
0.009583074 | 129.0211
0.009642596 | 129.8628
0.009717774 | 130.5719
0.009800751 | 130.8581
0.009861059 | 130.8439
0.009981404 | 130.5041
0.01007037 | 130.5592
0.010104 | 130.7735
0.01017848 | 131.0713
0.01024329 | 131.7336
0.01032818 | 132.0557
0.01040428 | 131.8812
0.01052327 | 132.4501
0.01057973 | 132.2943
0.01064388 | 132.5944
0.01070791 | 132.8372
0.01079248 | 133.3935
0.01087904 | 133.4122
0.01097467 | 132.5809
0.01103031 | 133.1683
0.01110963 | 133.7312
0.0111673 | 133.9797
0.01124941 | 134.3357
0.0113275 | 134.9214
0.01140969 | 134.2341
0.01148205 | 134.2191
0.01157362 | 135.0784
0.01163392 | 134.8215
0.01171405 | 135.228
0.01178105 | 135.5624
0.01185695 | 135.8113
0.01192215 | 135.9911
0.01201151 | 135.9714
0.01211164 | 136.5734
0.01216884 | 136.5201
0.01222689 | 136.7334
0.01231316 | 137.3523
0.01240431 | 137.3756
0.01249155 | 136.2881
0.01258061 | 136.4935
0.01263102 | 137.0818
0.01270377 | 137.7387
0.01277247 | 137.9057
0.01286333 | 138.3542
0.01290994 | 138.7977
0.01303759 | 138.2471
0.01311317 | 138.061
0.01319329 | 138.4073
0.01324564 | 138.7456
0.01330143 | 138.9857
0.01339002 | 139.3362
0.01346261 | 139.2211
0.01354774 | 139.6605
0.0136303 | 139.8183
0.01369739 | 139.834
0.01380672 | 140.3908
0.01385883 | 140.386
0.0139165 | 140.4948
0.01400137 | 140.8496
0.01407389 | 141.1215
0.014167 | 140.9756
0.01423521 | 140.4719
0.01431578 | 140.5017
0.01441244 | 141.3193
0.01445272 | 141.0907
0.01455346 | 142.1033
0.01458991 | 141.9492
0.01467474 | 142.6656
0.01474093 | 142.5875
0.0148629 | 142.0323
0.01491057 | 141.8257
0.014999 | 142.3313
0.01506188 | 142.4574
0.01515088 | 143.1922
0.01521845 | 143.1394
0.01531969 | 143.6124
0.01538299 | 143.4881
0.01544695 | 143.6208
0.01553433 | 143.8828
0.01560201 | 143.8824
0.01568365 | 144.0604
0.01576191 | 144.2175
0.01583242 | 144.5137
0.01591773 | 144.7237
0.01599416 | 144.7617
0.01606473 | 144.4036
0.01614219 | 144.9327
0.01625815 | 144.3717
0.01631329 | 144.3134
0.01637477 | 144.6061
0.016466 | 145.459
0.01652016 | 145.7868
0.01660202 | 146.0336
0.01666077 | 146.319
0.01674183 | 146.4899
0.01683614 | 146.8023
0.01693261 | 146.1757
0.01699244 | 145.6177
0.0170648 | 145.8974
0.01713072 | 146.1962
0.01720611 | 146.4268
0.01728551 | 146.9887
0.01736022 | 146.5854
0.01741424 | 146.577
0.01752433 | 147.5992
0.01759414 | 147.5141
0.01764635 | 147.5978
0.01774643 | 147.8624
0.01781333 | 147.9397
0.01788608 | 147.7707
0.01796409 | 148.5367
0.01803437 | 148.3142
0.01814371 | 148.4704
0.0181972 | 148.682
0.01826894 | 148.9891
0.01834346 | 149.1775
0.01842262 | 148.7586
0.01852751 | 148.2352
0.01861034 | 148.2854
0.01867615 | 148.6697
0.01875916 | 149.3575
0.01881725 | 149.4814
0.01888384 | 149.8607
0.01896327 | 150.2914
0.01905742 | 150.1419
0.01912892 | 150.5238
0.01921385 | 150.8298
0.01931828 | 150.4014
0.01940536 | 148.1761
0.01943522 | 148.7075
0.01951986 | 149.9844
0.01960763 | 150.9749
0.01967827 | 150.7365
0.01976263 | 150.4847
0.01982941 | 150.6923
0.01989703 | 150.7645
0.01995318 | 151.292
0.0200524 | 151.7596
0.02013044 | 151.4563
0.02020806 | 151.5613
0.02028287 | 151.6044
0.02036105 | 151.6461
0.02044063 | 151.9184
0.02051137 | 152.2463
0.02055963 | 152.2595
0.02064412 | 152.3502
0.0207216 | 152.7279
0.02080381 | 152.7078
0.02087952 | 152.7612
0.0209612 | 152.9877
0.02105253 | 153.0799
0.02113819 | 152.3498
0.02119661 | 152.3741
0.02126782 | 152.7992
0.02133448 | 153.3771
0.02141119 | 153.2476
0.0214676 | 152.9446
0.02155747 | 153.8354
0.02162877 | 154.0243
0.02171648 | 154.2978
0.02182047 | 154.5583
0.02187506 | 154.4379
0.02196229 | 154.5679
0.02202655 | 154.5737
0.02210504 | 154.418
0.02218429 | 153.4934
0.02230313 | 153.2935
0.02233987 | 153.7222
0.02241708 | 154.1562
0.02248842 | 154.3891
0.02256758 | 155.0178
0.02265597 | 155.013
0.02272461 | 154.8085
0.02280864 | 154.8941
0.02288398 | 155.3319
0.0229571 | 155.3149
0.02304385 | 155.3254
0.02309346 | 155.0803
0.02315802 | 155.1853
0.02325442 | 155.8062
0.02332005 | 155.7462
0.02341211 | 156.4451
0.02351079 | 156.1405
0.02355043 | 156.2168
0.02363402 | 156.727
0.02372196 | 156.855
0.02379033 | 156.4794
0.02386149 | 156.6484
0.02395103 | 156.7086
0.02403987 | 156.4878
0.02411075 | 156.345
0.02417915 | 156.405
0.02425172 | 156.7544
0.02433337 | 157.0246
0.02439125 | 157.1202
0.0244776 | 156.8532
0.02455205 | 157.6682
0.02463275 | 157.8133
0.02470401 | 157.7049
0.02479654 | 158.0589
0.02487076 | 158.0593
0.02494036 | 158.3389
0.02500381 | 158.4652
0.02508698 | 158.6554
0.02518369 | 157.6405
0.02525395 | 156.7365
0.02532276 | 157.0781
0.02539929 | 157.426
0.02548073 | 157.9239
0.02555783 | 158.0548
0.02563586 | 158.2872
0.0257177 | 158.7282
0.02577407 | 158.1846
0.02586653 | 158.608
0.02592713 | 158.1732
0.0260188 | 159.0364
0.02609643 | 159.0216
0.02616566 | 159.0057
0.02623863 | 158.8036
0.02631888 | 158.6714
0.02640499 | 158.981
0.02646756 | 159.1281
0.02654357 | 159.588
0.02660379 | 159.2903
0.02670293 | 159.8303
0.02678239 | 159.8277
0.02686281 | 159.9431
0.02691884 | 160.2085
0.02701797 | 160.1682
0.0270978 | 160.0583
0.02721749 | 160.6795
0.0272734 | 159.6215
0.02736996 | 159.8104
0.027403 | 159.5928
0.02750532 | 160.4012
0.0275528 | 160.1906
0.0276193 | 160.4671
0.02773332 | 160.8048
0.02779428 | 160.6471
0.02787381 | 160.939
0.02792745 | 160.848
0.02798866 | 161.4446
0.028089 | 161.6606
0.02816274 | 160.6618
0.02825053 | 161.6285
0.02834565 | 161.9726
0.02840116 | 162.0094
0.02847154 | 161.9632
0.02853909 | 161.8379
0.02864174 | 161.1434
0.02875787 | 161.0002
0.02877826 | 160.5146
0.02888919 | 161.264
0.02894923 | 161.2917
0.02901254 | 161.2278
0.02909489 | 161.4069
0.02917647 | 161.5618
0.0292648 | 161.5484
0.02933649 | 161.7409
0.02941542 | 162.2492
0.02946738 | 162.2665
0.02955332 | 162.3624
0.02962108 | 162.1239
0.02971719 | 162.2087
0.02980845 | 162.4277
0.02986372 | 162.2862
0.02991504 | 161.9239
0.03000145 | 162.8033
0.03008775 | 163.1133
0.03016358 | 163.3021
0.03022116 | 162.4786
0.03033041 | 163.2977
0.03038037 | 162.6548
0.03046474 | 163.3955
0.03052201 | 163.6846
0.03060129 | 163.424
0.03069064 | 163.7672
0.03074204 | 163.567
0.03083563 | 163.8449
0.03090984 | 163.5968
0.0309849 | 163.7735
0.03106215 | 163.4624
0.03114122 | 163.0996
0.03121379 | 163.1224
0.03127277 | 163.1179
0.03137051 | 163.241
0.03144561 | 163.286
0.03153273 | 163.7402
0.03158589 | 163.9852
0.03167584 | 164.0982
0.03174479 | 164.1422
0.03181978 | 164.2589
0.0319129 | 164.508
0.03196957 | 164.4211
0.03205767 | 164.7555
0.03210517 | 164.1839
0.03220759 | 164.8579
0.03229873 | 165.1303
0.03235874 | 165.0361
0.0324252 | 165.0415
0.03251394 | 165.1681
0.03261093 | 164.5471
0.03268107 | 163.7124
0.03276064 | 163.7042
0.03281204 | 164.1943
0.03290833 | 164.9078
0.03298529 | 164.526
0.03305076 | 164.6909
0.03314314 | 164.821
0.03320901 | 164.4132
0.03329686 | 164.9398
0.03335929 | 165.2569
0.03342405 | 165.0091
0.03351696 | 165.3084
0.03357137 | 165.2843
0.03366689 | 165.4823
0.03372352 | 164.9935
0.03379272 | 164.9034
0.03387844 | 165.207
0.03397379 | 165.5531
0.03404343 | 165.3263
0.03408719 | 165.3753
0.03417304 | 165.7446
0.03426842 | 166.0965
0.03434325 | 165.9581
0.03442156 | 165.8924
0.03450229 | 166.3001
0.03457838 | 166.2896
0.03465336 | 166.4088
0.03471721 | 166.1546
0.03480096 | 166.7438
0.03486842 | 166.9889
0.0349543 | 166.6073
0.03503203 | 166.3048
0.03511734 | 166.6472
0.03518524 | 166.1833
0.03526596 | 165.7098
0.03533409 | 165.7787
0.03544122 | 166.3066
0.03550277 | 166.213
0.0355647 | 166.1875
0.03565027 | 166.9574
0.03572912 | 166.8706
0.03579162 | 166.7233
0.03586304 | 166.8866
0.03592549 | 166.7921
0.03600818 | 167.2701
0.03610202 | 167.1721
0.03616122 | 167.2631
0.0362503 | 167.4335
0.03632837 | 167.4055
0.03641308 | 167.7145
0.03647032 | 167.015
0.03653997 | 167.5364
0.03661802 | 167.5297
0.03669789 | 167.8513
0.03678947 | 167.5831
0.03684114 | 167.0788
0.03695946 | 167.2318
0.03702397 | 166.6116
0.03709158 | 166.9924
0.03715549 | 167.2855
0.03724592 | 166.951
0.03733201 | 167.6794
0.03738799 | 167.0886
0.03746625 | 167.9717
0.03754484 | 167.7923
0.03761826 | 168.1337
0.0376985 | 167.2259
0.03777267 | 167.6046
0.03784734 | 167.5077
0.03791563 | 167.7087
0.0380168 | 167.9735
0.03809014 | 167.9238
0.03814747 | 167.6569
0.03822499 | 168.0571
0.03831093 | 167.9041
0.03837884 | 168.0789
0.03846617 | 168.3973
0.03853379 | 167.9869
0.03861838 | 168.0744
0.03871316 | 168.6247
0.03877674 | 168.6221
0.03884355 | 168.3693
0.03890575 | 168.3191
0.03901167 | 168.7487
0.03907018 | 168.4314
0.03917112 | 168.5147
0.03924318 | 168.8053
0.0393212 | 168.9107
0.03939173 | 169.1519
0.03946255 | 168.874
0.03955174 | 169.1841
0.03963601 | 169.1553
0.03971521 | 168.9596
0.0397971 | 169.3218
0.03985961 | 169.0374
0.03994297 | 169.2339
0.04002335 | 169.2419
0.04008533 | 168.6702
0.04016449 | 168.1223
0.0402641 | 168.499
0.04032813 | 168.5371
0.04040122 | 168.7679
0.04047418 | 168.6622
0.0405629 | 168.9538
0.04063772 | 169.0215
0.04071101 | 169.0822
0.0408033 | 169.2353
0.04085755 | 169.0025
0.04093994 | 169.3381
0.04102289 | 169.5776
0.04108515 | 169.4819
0.04118308 | 169.7124
0.04126539 | 169.5095
0.0413247 | 169.4568
0.04141918 | 169.8747
0.04148599 | 169.7013
0.0415707 | 169.812
0.04164511 | 169.986
0.04172252 | 169.8967
0.04178484 | 169.9089
0.04185527 | 170.1433
0.04191999 | 170.0483
0.04199876 | 170.0567
0.04208373 | 170.3845
0.04217774 | 170.4815
0.04224118 | 169.9982
0.04231995 | 170.4847
0.04237563 | 170.2969
0.04245141 | 170.5627
0.04253826 | 170.6888
0.04260745 | 170.5318
0.04268855 | 170.7694
0.04275618 | 170.5276
0.0428434 | 170.8384
0.04291206 | 170.9225
0.04297623 | 170.4417
0.0430695 | 170.9058
0.04314691 | 170.9037
0.04320707 | 170.526
0.04330573 | 170.0229
0.04338177 | 169.6661
0.04346686 | 169.5005
0.0435437 | 169.799
0.04361562 | 169.9421
0.04368966 | 169.7309
0.04376543 | 169.6115
0.04383699 | 170.0271
0.04391056 | 169.7984
0.0439873 | 170.0146
0.04404043 | 169.5757
0.04414731 | 170.3135
0.04420216 | 170.1777
0.04429707 | 170.3064
0.04437375 | 170.1938
0.0444533 | 170.0922
0.04453643 | 170.596
0.044598 | 170.5149
0.04469777 | 170.6899
0.04476152 | 170.6662
0.0448527 | 170.8939
0.04491274 | 170.6447
0.04499858 | 170.876
0.04507671 | 171.0003
0.04515116 | 171.5451
0.04522047 | 171.1018
0.04529043 | 171.0648
0.04534157 | 170.8015
0.04543171 | 171.2236
0.04552891 | 171.5353
0.04558793 | 170.9856
0.04567694 | 171.5662
0.04575963 | 171.1712
0.04582775 | 171.1389
0.04588573 | 171.6047
0.04597818 | 171.7561
0.04606326 | 171.8514
0.04612592 | 171.3898
0.04621003 | 171.3914
0.04629554 | 171.8183
0.04635767 | 171.8558
0.04642796 | 172.0462
0.04650693 | 171.858
0.04657893 | 171.5748
0.04665656 | 171.4301
0.04675185 | 172.1116
0.04681868 | 172.3222
0.04690664 | 172.4075
0.04696499 | 171.5736
0.04704676 | 171.9781
0.0471163 | 172.0185
0.04719896 | 172.3949
0.04724975 | 172.1013
0.04734105 | 172.0469
0.04744073 | 172.4278
0.04749757 | 172.3199
0.04758982 | 172.2056
0.04765964 | 172.2789
0.04774253 | 172.9549
0.04780789 | 172.2997
0.04787381 | 171.8636
0.04798688 | 172.9493
0.04803839 | 172.6334
0.04809842 | 172.4293
0.04818261 | 172.3204
0.04825581 | 172.3532
0.04834795 | 172.9183
0.04843484 | 172.6436
0.04851238 | 172.4392
0.0485695 | 172.4274
0.04866062 | 172.8444
0.04873206 | 172.4632
0.04885289 | 172.3213
0.04890334 | 171.4786
0.0489737 | 171.3273
0.04905232 | 171.4604
0.0491347 | 171.6683
0.04921457 | 171.3652
0.04929705 | 171.6181
0.04936331 | 171.4396
0.04945608 | 171.7659
0.04951666 | 171.6698
0.04956727 | 171.7333
0.04966941 | 172.2223
0.04974554 | 171.9864
0.04980973 | 171.9089
0.04988867 | 171.8116
0.04996139 | 171.9935
0.05004617 | 172.1139
0.05013742 | 172.2833
0.05019794 | 171.9898
0.05026991 | 171.9586
0.05035021 | 172.1551
0.05042571 | 172.2987
0.05049716 | 172.6985
0.05055982 | 172.1259
0.05063597 | 172.2451
0.05072528 | 172.7532
0.05080932 | 172.7302
0.05088554 | 172.6634
0.05095377 | 172.5692
0.05102604 | 172.8564
0.05110956 | 172.5624
0.05118529 | 172.9979
0.05126378 | 173.1738
0.05131058 | 172.7733
0.05141487 | 173.0185
0.05147177 | 173.0024
0.05154275 | 172.8525
0.05163903 | 173.1376
0.05172587 | 173.1649
0.05178363 | 172.9917
0.05187783 | 173.0953
0.05193077 | 173.0619
0.05201976 | 173.126
0.0520908 | 173.3288
0.05215108 | 173.2514
0.05225344 | 173.4236
0.05230295 | 173.1195
0.0523945 | 173.3268
0.05247111 | 173.52
0.05253571 | 173.6187
0.05262336 | 173.5916
0.05270486 | 173.5586
0.05276755 | 173.6627
0.05284973 | 173.7562
0.05292704 | 173.3282
0.05300379 | 173.4839
0.0530821 | 173.4174
0.05317402 | 173.9451
0.05324679 | 173.7255
0.05331142 | 173.4433
0.05337774 | 173.5724
0.05344543 | 174.1635
0.0535447 | 173.777
0.05364267 | 174.2466
0.05369936 | 174.0496
0.05377552 | 174.3188
0.05387893 | 173.8147
0.05393134 | 174.0285
0.05400872 | 174.2663
0.05406601 | 173.9094
0.05415373 | 174.0525
0.05422762 | 173.8635
0.05431762 | 173.9956
0.05438654 | 174.2669
0.05447527 | 174.0028
0.05453344 | 174.0266
0.05460569 | 174.0948
0.05470608 | 174.3221
0.0547637 | 173.9186
0.05485852 | 174.2946
0.05492724 | 174.1376
0.05502116 | 174.1399
0.05508684 | 173.6238
0.05515692 | 173.3753
0.05524461 | 173.4831
0.05531975 | 173.0697
0.05540568 | 173.4964
0.0554805 | 173.1677
0.05554399 | 173.0244
0.0556092 | 173.1059
0.05570307 | 173.5549
0.05578718 | 173.5553
0.05585877 | 173.0719
0.05592137 | 172.9958
0.05600169 | 173.0772
0.05607907 | 173.35
0.0561511 | 173.2729
0.05621633 | 173.0399
0.05630112 | 173.4604
0.05638669 | 173.6015
0.05646381 | 172.8538
0.05653846 | 173.2914
0.05661527 | 173.3412
0.05668236 | 173.3423
0.05678981 | 173.8631
0.05682941 | 173.3351
0.05692614 | 173.4904
0.05698943 | 173.5842
0.05707267 | 173.446
0.05714677 | 173.2098
0.05723131 | 173.6757
0.05729475 | 173.5745
0.05736159 | 173.635
0.05744768 | 174.1981
0.05752209 | 173.7736
0.05761674 | 173.9017
0.05768126 | 173.9534
0.05776282 | 173.9017
0.0578218 | 173.7768
0.05790175 | 173.9329
0.05796421 | 174.1186
0.0580814 | 174.185
0.0581247 | 173.7915
0.05822086 | 174.0945
0.05830263 | 173.8662
0.05834931 | 173.7484
0.05843342 | 174.4523
0.05851751 | 174.2551
0.05859993 | 174.216
0.05867274 | 174.0922
0.05875972 | 174.1
0.05883498 | 174.2014
0.05891384 | 174.1864
0.05897566 | 174.0951
0.05905149 | 174.2735
0.05913084 | 174.3926
0.05922633 | 174.2491
0.05927056 | 173.8388
0.05934929 | 174.1781
0.05942586 | 173.9863
0.05950504 | 174.2418
0.05958955 | 174.3662
0.05966326 | 174.4297
0.05974376 | 174.152
0.05982242 | 174.4833
0.05990482 | 174.673
0.05997139 | 174.0525
0.06004196 | 174.1998
0.06010083 | 174.3497
0.0601916 | 174.4929
0.06028107 | 174.7126
0.06034193 | 174.3605
0.0604268 | 174.5659
0.0605073 | 174.9664
0.06058382 | 174.2366
0.06065282 | 174.3098
0.0607264 | 174.5435
0.06078934 | 174.6567
0.06087574 | 174.7734
0.06096636 | 174.3868
0.06103364 | 174.5882
0.06111083 | 174.6404
0.06119192 | 174.7522
0.06126507 | 174.8678
0.06132768 | 174.4346
0.06142833 | 174.7422
0.06147371 | 173.9961
0.06156675 | 174.5672
0.06166398 | 174.5023
0.06171456 | 174.4184
0.06179042 | 174.4955
0.06187417 | 174.471
0.06195567 | 174.5287
0.06202097 | 174.5008
0.0621333 | 175.1001
0.06221091 | 174.7066
0.06226943 | 174.6862
0.06234939 | 174.8195
0.06239331 | 174.7672
0.06248202 | 174.6839
0.06257255 | 174.8532
0.06266532 | 174.6087
0.06272762 | 174.5318
0.06279115 | 174.9848
0.06287792 | 175.1022
0.06296788 | 174.7943
0.06304406 | 175.0034
0.06310681 | 174.6719
0.0631744 | 174.5594
0.06326182 | 174.6404
0.0633462 | 174.5206
0.06341617 | 174.5512
0.06349557 | 174.6837
0.06357165 | 174.6886
0.06364941 | 174.7575
0.06371416 | 174.8666
0.06379227 | 175.0449
0.06386668 | 174.9587
0.06395788 | 174.8596
0.06401719 | 174.6522
0.06409293 | 174.7257
0.06418685 | 174.7071
0.06425704 | 174.6875
0.06434383 | 174.7958
0.06442487 | 175.0216
0.06450071 | 175.0508
0.06455881 | 174.7759
0.06464981 | 174.8697
0.06472339 | 174.948
0.06479167 | 174.8132
0.06486173 | 174.8457
0.06495841 | 174.6718
0.06501462 | 174.7429
0.06508708 | 174.6045
0.06517391 | 174.9269
0.06525388 | 174.6351
0.06533852 | 175.1123
0.06539361 | 174.5961
0.0654757 | 174.6107
0.0655312 | 174.6034
0.06563753 | 174.8103
0.06572124 | 174.8629
0.06578476 | 175.2186
0.06585791 | 174.7933
0.06594709 | 174.6852
0.06599766 | 174.4914
0.06610449 | 175.3918
0.06617434 | 174.6082
0.06624156 | 174.6033
0.06631775 | 174.9388
0.0663885 | 174.4061
0.06647809 | 174.5495
0.06654211 | 174.7535
0.06664262 | 174.9404
0.06669514 | 174.5621
0.06678122 | 174.3062
0.06685004 | 174.7496
0.06692676 | 174.6669
0.06699712 | 174.6289
0.06708381 | 174.7612
0.06717764 | 174.7385
0.06723593 | 174.4705
0.06729334 | 174.5175
0.06740435 | 174.911
0.06745689 | 174.9413
0.06754954 | 174.7602
0.06760937 | 174.5075
0.06769115 | 174.5516
0.06777402 | 174.7972
0.06785483 | 174.6692
0.06791194 | 174.7546
0.06799717 | 174.993
0.06808324 | 174.5401
0.06816178 | 174.688
0.06821928 | 174.2432
0.0682983 | 174.3864
0.06838658 | 174.9922
0.06844082 | 174.5741
0.06856212 | 174.8595
0.06863536 | 174.6993
0.06868052 | 174.2073
0.06874227 | 174.4368
0.06883598 | 174.9632
0.06891822 | 174.5199
0.06899456 | 174.3192
0.06907579 | 174.5128
0.06912025 | 174.369
0.06920725 | 174.5583
0.06928477 | 174.1076
0.06938469 | 174.8666
0.06945311 | 174.4729
0.06952699 | 174.4741
0.06958298 | 174.0729
0.06968989 | 174.8712
0.06977321 | 174.4361
0.06986371 | 174.7849
0.06991077 | 174.6819
0.07000181 | 174.8304
0.07006741 | 174.1348
0.07013462 | 174.2449
0.07020712 | 174.3482
0.07026407 | 174.2405
0.07036819 | 174.3443
0.07044063 | 174.3219
0.07051111 | 174.2516
0.07059892 | 174.2028
0.07068559 | 174.4636
0.07075766 | 174.3898
0.07083992 | 174.4748
0.07091274 | 174.3836
0.07097123 | 173.9661
0.07107499 | 174.4206
0.07112903 | 173.5101
0.07121462 | 174.3067
0.07127994 | 174.1215
0.07138246 | 174.4981
0.07144153 | 173.9719
0.07151251 | 174.0822
0.0716066 | 174.3718
0.07169412 | 173.931
0.07175092 | 173.6869
0.07183733 | 174.1283
0.07190989 | 174.0393
0.07199721 | 173.97
0.07206822 | 174.1029
0.07213913 | 174.128
0.0722234 | 174.4098
0.07229729 | 173.9425
0.07235562 | 173.7269
0.07245092 | 174.2337
0.07251566 | 173.9352
0.07260539 | 174.0336
0.07267366 | 174.0024
0.07273999 | 173.7748
0.07281911 | 174.1632
0.07290393 | 173.9601
0.07297164 | 173.6834
0.07305623 | 173.7567
0.07312258 | 173.9215
0.07319072 | 173.6278
0.07326587 | 173.8621
0.07332604 | 173.6017
0.07343393 | 173.5044
0.0734899 | 173.6637
0.07359892 | 173.7153
0.07365213 | 173.594
0.07373553 | 173.6486
0.07381185 | 173.322
0.07388402 | 173.6362
0.07397789 | 173.4953
0.07405681 | 173.6286
0.07412364 | 173.0891
0.07420377 | 173.5494
0.07428985 | 173.6696
0.07434081 | 173.2248
0.07442546 | 173.5647
0.07449911 | 173.375
0.07460905 | 173.5043
0.07468999 | 173.5996
0.07474109 | 173.1359
0.07483101 | 173.4345
0.07491014 | 173.4489
0.07499964 | 173.1855
0.0750666 | 173.5263
0.07514315 | 173.2052
0.07522716 | 173.8572
0.0753022 | 173.5029
0.0753672 | 172.8426
0.07543074 | 172.4566
0.07552133 | 173.1453
0.07559829 | 173.0297
0.07567342 | 173.243
0.07578008 | 173.461
0.07584014 | 172.7662
0.07589018 | 172.599
0.0760017 | 173.4604
0.07606682 | 172.8656
0.07614252 | 172.8268
0.07619949 | 172.6603
0.0762886 | 172.9903
0.07635924 | 173.1584
0.07642052 | 172.4623
0.07652431 | 172.9214
0.0765811 | 172.8585
0.07663303 | 172.4761
0.07674876 | 172.8337
0.07680011 | 172.8047
0.07687843 | 172.3643
0.07695839 | 172.6662
0.07703982 | 173.014
0.07712604 | 172.8423
0.0771853 | 172.1548
0.07726659 | 172.8345
0.07733463 | 172.4915
0.07740629 | 172.5138
0.07749806 | 172.6548
0.07756712 | 172.6215
0.07763041 | 171.912
0.07770673 | 172.3109
0.07778075 | 172.1958
0.07788028 | 172.1168
0.07794356 | 171.9536
0.07801 | 172.0779
0.0780978 | 172.3922
0.0781697 | 171.8085
0.07824803 | 171.8045
0.07833278 | 172.0486
0.07840026 | 172.3963
0.07849453 | 172.3065
0.07857078 | 171.5934
0.07865303 | 171.9521
0.07870975 | 171.7682
0.07880189 | 172.1535
0.0788764 | 171.8662
0.07893684 | 171.9915
0.07903355 | 171.8518
0.07912859 | 172.0663
0.07920815 | 171.8858
0.07926257 | 171.9318
0.07932056 | 171.4167
0.07939975 | 171.618
0.0794844 | 171.7172
0.07956316 | 171.6454
0.07963031 | 171.2927
0.07970463 | 171.705
0.07978049 | 171.6672
0.0798658 | 171.8429
0.0799375 | 171.2427
0.08002615 | 171.8594
0.08009164 | 171.8869
0.08015718 | 171.141
0.08022435 | 171.5458
0.08030852 | 171.3344
0.08037515 | 171.1449
0.08045473 | 171.2059
0.08051837 | 170.9212
0.08059209 | 171.1912
0.08069138 | 171.2825
0.08076483 | 170.8819
0.08083621 | 170.7893
0.08092114 | 170.8781
0.08098373 | 171.2859
0.08105715 | 171.4593
0.08114825 | 170.7541
0.08122329 | 170.9025
0.08129206 | 170.7893
0.08137103 | 170.8943
0.08142506 | 170.611
0.08152265 | 170.6047
0.08160394 | 170.2938
0.08167669 | 170.4624
0.08176744 | 170.7374
0.08185575 | 170.7997
0.08191808 | 170.2105
0.08200314 | 170.0651
0.0820634 | 170.0925
0.08216085 | 170.4119
0.08224495 | 170.2428
0.08233033 | 170.5205
0.08239872 | 170.625
0.08246246 | 170.2919
0.08255501 | 170.1758
0.08262272 | 169.9588
0.082696 | 170.2088
0.0827901 | 170.1802
0.08285478 | 169.7333
0.08294096 | 170.1634
0.08302955 | 170.0943
0.08308224 | 169.2287
0.08315037 | 169.6454
0.08322261 | 169.9521
0.08332544 | 169.8481
0.08338753 | 170.0571
0.08345372 | 169.5052
0.08354886 | 169.7259
0.08362457 | 169.7061
0.08370153 | 169.5526
0.08377075 | 169.2463
0.08386297 | 169.527
0.08392543 | 169.128
0.08399734 | 169.1285
0.08407813 | 169.1476
0.08415701 | 169.1712
0.08423049 | 169.5036
0.08430741 | 168.9844
0.08437616 | 169.0631
0.08446051 | 169.1531
0.08456296 | 168.9973
0.08463393 | 168.7989
0.08468875 | 168.8918
0.08478271 | 169.5004
0.08482899 | 168.505
0.08492524 | 169.0235
0.08499636 | 169.2883
0.08506435 | 168.6743
0.08515098 | 169.4568
0.08521104 | 168.4032
0.08529199 | 168.9332
0.08534633 | 168.0199
0.08545829 | 169.0915
0.08551155 | 168.4707
0.0856007 | 168.5455
0.08566892 | 168.4679
0.08571487 | 167.798
0.08583084 | 168.813
0.08591091 | 168.3244
0.08596935 | 167.8257
0.0860634 | 168.0523
0.08610869 | 167.9668
0.08620655 | 168.1709
0.08626457 | 167.7209
0.08635843 | 168.0592
0.08644069 | 168.3401
0.0865063 | 167.3745
0.08659399 | 167.9883
0.08666457 | 167.8888
0.08671993 | 167.3723
0.08681705 | 167.8954
0.08688515 | 167.6674
0.08696339 | 167.8205
0.08704804 | 167.4051
0.08712057 | 168.1076
0.08720024 | 167.9711
0.08727342 | 167.4249
0.08735775 | 167.5181
0.08742324 | 167.6419
0.08751001 | 167.7781
0.08760322 | 167.5386
0.08764511 | 167.1579
0.08772752 | 167.2817
0.08781713 | 167.3489
0.08788083 | 167.1803
0.08794547 | 166.8691
0.08803615 | 167.1767
0.08809086 | 166.6923
0.08818371 | 166.8901
0.08827216 | 167.1326
0.0883459 | 167.1073
0.08841445 | 166.483
0.0884901 | 166.4778
0.08856075 | 166.3152
0.08864056 | 166.7025
0.08869056 | 166.5764
0.08879302 | 166.2799
0.08887519 | 166.2302
0.0889403 | 165.8966
0.08903957 | 166.2752
0.08909849 | 165.8148
0.08920693 | 166.3026
0.08925406 | 166.126
0.08934066 | 166.2496
0.08941915 | 165.8807
0.08948353 | 165.6426
0.08956314 | 165.6094
0.08965998 | 165.998
0.08972657 | 165.9362
0.0897859 | 165.7131
0.08989265 | 165.8692
0.08997299 | 165.8981
0.09004131 | 165.2319
0.09012034 | 165.7674
0.09017836 | 165.3218
0.09025153 | 165.4205
0.09035207 | 165.5899
0.09041551 | 164.767
0.09048068 | 164.9709
0.09055387 | 165.361
0.09063492 | 164.8343
0.09072356 | 165.0345
0.09080053 | 165.0294
0.09089474 | 164.7464
0.09095372 | 164.9406
0.09102669 | 164.9464
0.09110265 | 165.0515
0.09116439 | 164.5557
0.09125804 | 164.7244
0.09131605 | 164.6526
0.09140645 | 164.5417
0.09146902 | 164.4141
0.09155878 | 164.4911
0.09164332 | 164.3207
0.09170315 | 164.4032
0.09177961 | 163.9566
0.09186834 | 164.4691
0.09191258 | 164.0168
0.09200374 | 163.9153
0.09209742 | 164.143
0.09214342 | 163.5355
0.09222385 | 164.0929
0.09230395 | 163.6345
0.09238203 | 164.1936
0.09246708 | 164.0936
0.09252177 | 163.5234
0.09261202 | 163.6924
0.09268971 | 163.4761
0.09276995 | 163.7779
0.09282968 | 162.9932
0.09294339 | 163.8349
0.09301358 | 163.3147
0.09307201 | 162.9139
0.09314035 | 162.8551
0.09324125 | 163.1275
0.09331126 | 162.4552
0.09340015 | 163.2825
0.09348433 | 163.2104
0.09356705 | 163.2076
0.0936126 | 162.5282
0.09371285 | 162.8774
0.09379726 | 162.8866
0.09385663 | 162.8524
0.09395928 | 163.1341
0.09403394 | 162.4553
0.09411044 | 162.6974
0.09416276 | 162.5217
0.0942671 | 162.2924
0.09431688 | 162.0412
0.09440476 | 162.272
0.09447862 | 162.1037
0.09454802 | 162.0226
0.09462135 | 161.8268
0.09471475 | 162.0603
0.09477042 | 161.8688
0.09484825 | 161.6184
0.09493957 | 161.8549
0.0950021 | 161.5886
0.0950802 | 161.0979
0.09515166 | 161.4453
0.09523929 | 161.7366
0.09532823 | 161.7074
0.09537548 | 161.3384
0.09549597 | 161.6298
0.09554075 | 160.7423
0.09562079 | 161.6003
0.09567265 | 160.4778
0.09578126 | 160.8835
0.09586192 | 160.5498
0.09592583 | 160.8107
0.09600577 | 160.8417
0.09609048 | 160.9998
0.09616972 | 160.9423
0.09623517 | 160.5937
0.096315 | 160.7115
0.09638196 | 160.1842
0.0964436 | 160.1211
0.09654684 | 160.4436
0.09665315 | 160.8684
0.09667577 | 159.7699
0.09674906 | 160.102
0.0968343 | 160.1616
0.09692385 | 159.9917
0.09699736 | 159.7354
0.09708143 | 160.0015
0.09717268 | 159.7903
0.0972139 | 159.423
0.09731368 | 160.1739
0.09738915 | 159.7369
0.09746947 | 159.5866
0.09753569 | 159.6367
0.09761162 | 159.093
0.0976578 | 158.6436
0.09778375 | 159.7509
0.09784397 | 159.3987
0.0979106 | 158.9576
0.09799126 | 159.0069
0.09807156 | 159.1367
0.09813696 | 158.976
0.09823487 | 158.7621
0.09830199 | 158.6584
0.09838184 | 158.5697
0.09846737 | 158.9057
0.09854069 | 158.5796
0.09858826 | 158.1045
0.09869781 | 158.8793
0.09876997 | 158.8472
0.09883075 | 158.0465
0.09891012 | 158.0259
0.09900175 | 157.8975
0.09907205 | 158.3052
0.09913969 | 158.1006
0.09921505 | 157.5747
0.09928952 | 157.8596
0.09933742 | 157.3878
0.09944711 | 157.543
0.09951747 | 157.3264
0.09959348 | 157.9817
0.09970529 | 157.0569
0.09974733 | 156.3386
0.0998307 | 157.1116
0.09991372 | 157.3049
0.09999344 | 157.0932
0.1000829 | 157.0753
0.1001592 | 157.3878
0.1002225 | 157.0153
0.1003099 | 156.9519
0.1003647 | 156.6322
0.1004385 | 156.5261
0.1005234 | 156.6491
0.1006023 | 156.2752
0.1006684 | 156.0584
0.1007298 | 156.2749
0.10083 | 156.5262
0.1008997 | 156.578
0.1009777 | 155.8142
0.1010538 | 156.1403
0.1011373 | 156.0046
0.1011999 | 156.1004
0.1012929 | 155.5079
0.101366 | 155.8409
0.101433 | 155.5085
0.1015138 | 155.4124
0.1015942 | 155.5124
0.1016427 | 154.7209
0.1017384 | 155.1645
0.10183 | 155.4712
0.1018968 | 155.117
0.1019844 | 154.9214
0.1020358 | 154.6723
0.1021354 | 155.1369
0.1021959 | 154.787
0.1023007 | 154.8076
0.1023489 | 154.5103
0.1024205 | 154.818
0.1024966 | 154.1944
0.1025674 | 154.7206
0.1026497 | 154.3706
0.1027521 | 154.0218
0.1028064 | 153.9307
0.1028768 | 154.0817
0.1029384 | 153.947
0.1030081 | 154.1154
0.1031144 | 154.0104
0.1032274 | 153.586
0.1032926 | 153.1844
0.1033249 | 153.203
0.1033946 | 153.7247
0.1034819 | 153.7378
0.1035654 | 153.344
0.1036533 | 153.2883
0.1037412 | 153.0294
0.103807 | 152.9721
0.1038997 | 153.0487
0.1039649 | 152.7453
0.1040304 | 152.7155
0.104085 | 152.6049
0.1041321 | 152.7839
0.1042105 | 152.866
0.1042995 | 152.5694
0.1043955 | 152.4299
0.1044964 | 152.2734
0.1045766 | 152.0654
0.1046166 | 151.6814
0.1046541 | 151.8146
0.1047165 | 152.1416
0.1048245 | 152.3143
0.1049491 | 151.6808
0.1050581 | 151.5839
0.1051292 | 151.3207
0.1051604 | 151.4261
0.1052472 | 151.4441
0.1053226 | 151.3637
0.1053971 | 151.3768
0.105486 | 151.0687
0.1055655 | 151.0611
0.1056336 | 150.9279
0.1057176 | 150.8675
0.1057752 | 150.7624
0.1058593 | 150.6357
0.1059363 | 150.7146
0.106003 | 150.5554
0.1060997 | 150.3429
0.1061724 | 150.3163
0.1062589 | 150.2789
0.1063369 | 150.1839
0.1064202 | 150.0121
0.1064942 | 149.8287
0.1065833 | 149.8353
0.1066327 | 149.8075
0.1067263 | 149.7194
0.1068096 | 149.5872
0.1069014 | 149.5449
0.1069658 | 149.2811
0.1070546 | 149.2473
0.1071334 | 149.1251
0.1071934 | 148.9242
0.1072386 | 148.9531
0.1072995 | 149.0078
0.107369 | 148.9633
0.107455 | 148.8492
0.1075586 | 148.718
0.107646 | 148.5285
0.1077649 | 148.3863
0.1078458 | 148.207
0.1079211 | 147.8942
0.1079755 | 147.7326
0.1080217 | 147.8957
0.1080645 | 148.0267
0.1081578 | 148.0709
0.1082179 | 147.9232
0.1083275 | 147.7369
0.1084311 | 147.5602
0.1085431 | 147.3435
0.108627 | 147.2232
0.1086832 | 146.2473
0.1087007 | 146.0329
0.1087154 | 146.2477
0.1087323 | 146.619
0.1087897 | 147.0046
0.1088603 | 147.7046
0.1090519 | 146.9785
0.1092524 | 145.696
0.1092833 | 145.159
0.1092745 | 145.3918
0.1093197 | 145.9456
0.1093841 | 146.513
0.1094796 | 146.6254
0.1096267 | 145.9187
0.1097423 | 145.7452
0.109781 | 145.6617
0.1098651 | 145.5369
0.109957 | 145.4028
0.1100107 | 145.2792
0.1100726 | 145.351
0.1101295 | 145.4265
0.1102275 | 145.3224
0.1103461 | 145.0386
0.1104397 | 144.849
0.1105313 | 144.5994
0.1106069 | 144.5371
0.1106395 | 144.1395
0.1106689 | 144.2841
0.1107358 | 144.5251
0.1108009 | 144.5749
0.1108974 | 144.4194
0.1110149 | 144.134
0.1111378 | 143.9216
0.1111737 | 143.2611
0.1112108 | 143.2805
0.1112563 | 143.598
0.1113343 | 143.8806
0.1114122 | 143.7148
0.1115279 | 143.4177
0.1116556 | 143.133
0.1117244 | 142.8837
0.1117948 | 142.8555
0.1118794 | 142.7906
0.1119541 | 142.7448
0.1120515 | 142.6084
0.1121054 | 142.44
0.1121562 | 141.7154
0.1121871 | 141.8679
0.1122079 | 142.1858
0.112293 | 142.5058
0.1123734 | 142.4509
0.1124787 | 142.0408
0.1126402 | 141.7692
0.1126556 | 140.4115
0.1127002 | 140.7445
0.1127407 | 141.1416
0.1127879 | 141.6257
0.1128677 | 141.9394
0.1130539 | 141.2162
0.1131929 | 140.5452
0.1132335 | 140.1797
0.1132674 | 140.2547
0.1133055 | 140.4588
0.1133814 | 140.981
0.1135265 | 140.4085
0.113577 | 140.05
0.1136691 | 140.0492
0.1137295 | 139.9423
0.1138079 | 139.836
0.1138791 | 139.8209
0.1139853 | 139.4157
0.1140752 | 139.3868
0.1141116 | 139.2266
0.1141904 | 139.4785
0.1142738 | 139.0773
0.1143775 | 138.8319
0.1144317 | 138.7285
0.1144983 | 138.6822
0.1145656 | 138.732
0.1146765 | 138.5832
0.1147666 | 138.1602
0.114824 | 138.0276
0.1149062 | 138.0892
0.1149661 | 137.9167
0.115057 | 137.8865
0.1151432 | 137.7135
0.1152222 | 137.5407
0.1152963 | 137.4572
0.1153729 | 137.2221
0.11542 | 136.78
0.1154677 | 136.9472
0.1155214 | 137.2187
0.1156128 | 137.0893
0.1157193 | 136.6864
0.1158149 | 136.3732
0.1158805 | 136.1441
0.1159447 | 136.0952
0.1160053 | 136.237
0.1160995 | 136.0693
0.1161958 | 135.7787
0.1162869 | 135.6581
0.1163637 | 135.4661
0.1164431 | 135.3044
0.1165177 | 135.0806
0.1165729 | 135.0237
0.1166277 | 134.7086
0.1166618 | 134.751
0.1167372 | 134.9939
0.1168314 | 134.8467
0.1169576 | 134.4412
0.1170517 | 134.0992
0.117129 | 133.8157
0.117197 | 133.8639
0.1172546 | 133.8401
0.1173522 | 133.6311
0.1174202 | 133.3727
0.1175331 | 133.2503
0.1176037 | 132.8158
0.1176519 | 132.7212
0.1177172 | 132.7839
0.1177966 | 132.7399
0.117881 | 132.4474
0.1179508 | 132.253
0.1180373 | 132.067
0.1181266 | 131.9762
0.118178 | 131.5594
0.1182223 | 131.2429
0.1182757 | 131.4338
0.1183811 | 131.5892
0.1185108 | 130.9965
0.1185764 | 130.5139
0.1186361 | 130.366
0.1186974 | 130.3937
0.1187777 | 130.3035
0.1188641 | 129.9259
0.1189434 | 129.7718
0.1190193 | 129.1998
0.1190717 | 129.2335
0.1191287 | 129.2225
0.1192353 | 129.19
0.1193179 | 128.3179
0.1193934 | 128.5838
0.1194429 | 127.51
0.1195106 | 128.2932
0.1196186 | 127.9298
0.1197163 | 127.3525
0.1197506 | 127.0238
0.1198373 | 127.0159
0.1199462 | 126.9061
0.1200374 | 126.192
0.1200803 | 125.7987
0.1201684 | 125.9621
0.1201984 | 125.4834
0.120342 | 125.1112
0.1204241 | 124.447
0.1204675 | 123.8653
0.1205329 | 124.2315
0.1206545 | 123.5451
0.1207476 | 122.6204
0.1207707 | 122.0851
0.1208849 | 122.1316
0.1209472 | 121.8294
0.1210026 | 121.4533
0.1211404 | 120.2236
0.121151 | 119.4074
0.121289 | 117.9818

## 1 (hidden)
0 | 0
2.400801e-05 | 2.773369
5.173388e-05 | 5.265966
7.221061e-05 | 7.44239
0.0001055166 | 10.22555
0.0001297636 | 12.46635
0.0001646203 | 15.53857
0.0001891111 | 17.76957
0.0002235295 | 19.93948
0.0002521666 | 22.81718
0.0002830254 | 24.89913
0.0002993794 | 26.66756
0.0003399318 | 29.15493
0.0003726187 | 31.15322
0.0003994287 | 33.80125
0.0004176588 | 35.32019
0.0004533844 | 37.35888
0.0004736273 | 39.18174
0.0005116879 | 41.46779
0.0005324743 | 43.0161
0.0005598806 | 44.82079
0.0005942117 | 46.89245
0.0006136993 | 48.4626
0.0006459874 | 50.45461
0.0006717687 | 51.952
0.0007141925 | 53.98209
0.0007287796 | 55.08741
0.0007607622 | 56.5683
0.0007806616 | 58.03122
0.0008151254 | 59.56953
0.0008390645 | 60.68771
0.0008691301 | 62.218
0.0008987389 | 63.53695
0.0009245181 | 64.6635
0.0009559612 | 65.89795
0.0009740304 | 66.72768
0.001001909 | 67.80588
0.001037254 | 69.05433
0.001061872 | 69.68782
0.00109461 | 70.89359
0.001121428 | 71.71109
0.001146845 | 72.23534
0.001162863 | 72.83895
0.001205801 | 74.08985
0.001236407 | 74.50027
0.001257737 | 74.84946
0.001274454 | 75.5137
0.001305298 | 76.4189
0.001345564 | 76.98652
0.001368977 | 77.29327
0.00139077 | 77.65888
0.001411677 | 78.19096
0.001451595 | 79.06646
0.001484788 | 79.66252
0.001521223 | 79.92269
0.001543547 | 80.17174
0.001560716 | 80.4862
0.001576656 | 80.86838
0.001602044 | 81.40857
0.001642114 | 82.24368
0.001682574 | 82.4077
0.00170461 | 82.63129
0.001731952 | 82.86081
0.001752367 | 83.14346
0.001769656 | 83.49272
0.001799924 | 84.37776
0.001833239 | 84.67734
0.001868704 | 84.80263
0.001895043 | 85.0024
0.001918743 | 85.20792
0.00193431 | 85.46074
0.001951079 | 85.9823
0.001995286 | 86.85335
0.002030964 | 86.88088
0.002063694 | 87.03704
0.00208306 | 87.23522
0.002104466 | 87.4565
0.002120754 | 87.75303
0.002140365 | 88.30663
0.002193566 | 89.20018
0.002241072 | 89.18555
0.002271301 | 89.35307
0.002290686 | 89.53953
0.002311576 | 89.76499
0.00232098 | 90.02662
0.002337775 | 90.28268
0.002363343 | 91.09341
0.002433149 | 91.79836
0.002557235 | 91.66852
0.002663489 | 91.80426
0.002709215 | 91.99375
0.002767908 | 92.20594
0.002823855 | 92.47165
0.002853922 | 92.76871
0.002927015 | 93.17247
0.003002936 | 94.12465
0.003123956 | 94.29772
0.00328599 | 94.27733
0.003352965 | 94.42911
0.003418401 | 94.62691
0.003468164 | 94.83812
0.003513561 | 95.06092
0.003552506 | 95.37158
0.003589079 | 95.84565
0.003698119 | 96.96237
0.00382951 | 96.89977
0.003957161 | 96.85622
0.004046734 | 97.01213
0.004115189 | 97.20055
0.004157509 | 97.4488
0.00421057 | 97.70063
0.004246459 | 97.96808
0.004285497 | 98.34321
0.004390086 | 99.50217
0.004513717 | 99.41951
0.004633571 | 99.35511
0.004744792 | 99.54224
0.004795212 | 99.72819
0.004854026 | 99.94373
0.004896789 | 100.1765
0.004954407 | 100.4669
0.005000494 | 100.7841
0.005075487 | 101.7178
0.005204299 | 101.9464
0.005336121 | 101.9077
0.005416668 | 102.0056
0.005488591 | 102.1643
0.005530949 | 102.402
0.005606857 | 102.5466
0.00564934 | 102.7416
0.005696798 | 102.9809
0.005753199 | 103.2495
0.005836735 | 103.8696
0.005950747 | 104.4503
0.006067254 | 104.5884
0.006147864 | 104.7092
0.006212694 | 104.8022
0.006276466 | 104.9723
0.00631976 | 105.2357
0.0063858 | 105.4947
0.006455905 | 105.6851
0.006596343 | 105.655
0.006663146 | 105.9405
0.006705635 | 106.2337
0.006774961 | 106.5577
0.006855232 | 107.61
0.006973388 | 107.9103
0.007063175 | 107.9246
0.007156824 | 107.981
0.007228425 | 108.0819
0.007283171 | 108.081
0.007369275 | 108.1145
0.007439998 | 108.2851
0.007497404 | 108.4856
0.00754025 | 108.8172
0.007631631 | 109.3154
0.007712226 | 109.6311
0.00776775 | 109.9397
0.007843744 | 110.5257
0.007990478 | 110.3383
0.008120561 | 110.4887
0.008201226 | 110.7256
0.008265251 | 110.9048
0.008314929 | 111.0351
0.008374221 | 111.2495
0.008410782 | 111.4407
0.008457328 | 111.6951
0.008516977 | 112.2251
0.008633307 | 113.2155
0.008765533 | 113.1622
0.008887457 | 112.9505
0.009000588 | 112.8703
0.009080251 | 113.011
0.009120539 | 113.1467
0.009185126 | 113.3475
0.009235209 | 113.6276
0.009262467 | 113.883
0.00930593 | 114.1921
0.009362558 | 114.8141
0.009477433 | 114.8967
0.009631426 | 114.67
0.00974161 | 114.9624
0.009792878 | 115.238
0.009831846 | 115.4496
0.009873532 | 115.6685
0.009914628 | 115.9714
0.009972876 | 116.4235
0.01002648 | 116.7924
0.01017936 | 116.433
0.01028211 | 116.6056
0.01038197 | 116.7438
0.01044541 | 116.9151
0.0105077 | 117.0662
0.0105569 | 117.2357
0.01061361 | 117.45
0.01064856 | 117.7517
0.01072958 | 118.5835
0.01086247 | 119.0994
0.01098189 | 119.0167
0.01108104 | 119.0416
0.01116719 | 119.1046
0.0112422 | 119.1292
0.01132702 | 118.8965
0.01144771 | 118.6875
0.01150949 | 118.9906
0.0115389 | 119.2628
0.01158712 | 119.516
0.0116217 | 119.7856
0.01166282 | 120.2199
0.01170345 | 120.7253
0.01187484 | 120.9982
0.0121279 | 120.9426
0.01223869 | 121.1829
0.01226798 | 121.3518
0.01233187 | 121.5276
0.01235444 | 121.7422
0.0124211 | 121.9595
0.01243554 | 122.2066
0.01249574 | 122.4503
0.01253408 | 122.6658
0.01258596 | 122.8527
0.01265026 | 122.8793
0.01274603 | 122.7222
0.01286105 | 122.6965
0.01292747 | 122.8866
0.01299751 | 123.1008
0.01304493 | 123.3279
0.01310259 | 123.5995
0.01317224 | 124.0066
0.01328841 | 124.575
0.01339492 | 124.6835
0.01349982 | 124.6922
0.01357984 | 124.8051
0.01363953 | 124.9921
0.01369832 | 125.2393
0.01376649 | 125.4494
0.01381004 | 125.6616
0.01386665 | 126.0031
0.01396459 | 126.2423
0.014128 | 125.7852
0.01430223 | 125.1473
0.0143785 | 125.5453
0.01442921 | 125.8193
0.01446498 | 126.0783
0.01449538 | 126.3295
0.01452985 | 126.6436
0.01454421 | 126.9736
0.01463068 | 128.139
0.01492161 | 127.2189
0.01505209 | 127.3801
0.01513373 | 127.5777
0.01517857 | 127.7567
0.01521282 | 127.9383
0.01524354 | 128.1738
0.01529232 | 128.3836
0.01532297 | 128.6888
0.01535147 | 128.9486
0.01542322 | 129.2456
0.01547611 | 129.6329
0.01553893 | 130.0247
0.01568782 | 129.892
0.0157801 | 129.8142
0.01588101 | 129.8481
0.01595764 | 129.8958
0.01603743 | 129.8906
0.01612057 | 129.7708
0.01620646 | 129.6776
0.01631245 | 129.5198
0.0164085 | 129.4112
0.01648157 | 129.6335
0.0165149 | 129.8718
0.0165572 | 130.1231
0.01659343 | 130.4242
0.01661598 | 130.7154
0.01666698 | 131.5947
0.01682912 | 132.5198
0.01705257 | 132.1186
0.01716691 | 132.2787
0.01721529 | 132.3601
0.01729037 | 132.5212
0.01733632 | 132.6517
0.01737518 | 132.7215
0.01747462 | 132.4812
0.01761573 | 131.6288
0.01773617 | 131.5812
0.01779694 | 131.746
0.0178189 | 131.9445
0.01783994 | 132.2099
0.01786231 | 132.4962
0.01792658 | 132.829
0.01795268 | 133.1767
0.01798018 | 133.6549
0.01803896 | 134.3512
0.01817413 | 134.6973
0.01833176 | 134.5803
0.01845768 | 134.4036
0.01855746 | 134.3201
0.01862695 | 134.3483
0.01869433 | 134.3585
0.01874026 | 134.5105
0.01878348 | 134.6895
0.01883367 | 134.8772
0.0188671 | 135.1183
0.01891882 | 135.3641
0.01897906 | 135.7332
0.01903828 | 136.0404
0.01912146 | 136.6084
0.01924558 | 136.7225
0.0193757 | 136.6071
0.01948267 | 136.6457
0.01955777 | 136.6881
0.01963755 | 136.6971
0.01971821 | 136.3959
0.01987289 | 135.6695
0.01998527 | 135.8357
0.02004401 | 136.0236
0.02006583 | 136.2298
0.02011444 | 136.4778
0.02014628 | 136.7513
0.02017288 | 137.0553
0.02022299 | 137.3854
0.02029434 | 138.7902
0.02056734 | 138.135
0.02068114 | 138.4001
0.02075284 | 138.5972
0.02079171 | 138.787
0.02083074 | 138.8778
0.02092923 | 138.3799
0.02103776 | 138.4075
0.0211067 | 138.5253
0.02117044 | 138.6009
0.02121748 | 138.6004
0.02128591 | 138.5688
0.0213652 | 138.5111
0.02143846 | 138.6124
0.02149604 | 138.7915
0.02153643 | 139.0159
0.02159313 | 139.2082
0.02162904 | 139.4979
0.02166809 | 139.8392
0.02172465 | 140.3777
0.0218465 | 140.7605
0.02199957 | 140.7418
0.02212038 | 140.556
0.02221364 | 140.6499
0.02228933 | 140.7458
0.02232391 | 140.9286
0.02239376 | 141.0578
0.02244285 | 141.2079
0.02248294 | 141.3668
0.02253946 | 141.5455
0.02259943 | 141.7381
0.02269407 | 141.8993
0.02280058 | 141.8335
0.02291204 | 141.8232
0.02299324 | 141.8987
0.02305597 | 142.0249
0.02311633 | 142.175
0.02317559 | 142.3567
0.02325361 | 142.5853
0.02330545 | 142.7411
0.02343331 | 142.6335
0.02362936 | 141.6201
0.02379044 | 141.4217
0.02385863 | 141.6499
0.02389157 | 141.8775
0.02396306 | 142.128
0.02397423 | 142.3961
0.02400104 | 142.6884
0.02405243 | 143.0325
0.0240561 | 143.4246
0.02412045 | 144.3539
0.02438401 | 144.0418
0.02456037 | 144.3505
0.02464247 | 144.4603
0.02468135 | 144.5953
0.02471977 | 144.7423
0.02478624 | 144.9407
0.02479408 | 145.1554
0.02484484 | 145.3858
0.02489636 | 145.5817
0.02496249 | 145.7155
0.02504143 | 145.2865
0.02526532 | 144.1508
0.02537827 | 144.1815
0.02547161 | 144.2464
0.02551354 | 144.3761
0.02555624 | 144.5428
0.02561197 | 144.6377
0.02565158 | 144.8291
0.02569727 | 145.0878
0.02574476 | 145.3243
0.0257666 | 145.5496
0.0258178 | 145.7916
0.02586477 | 145.9595
0.02595301 | 145.9634
0.02605431 | 145.9281
0.02613785 | 146.0803
0.0262116 | 146.3309
0.02625945 | 146.6343
0.02635401 | 147.4403
0.02650433 | 147.6182
0.02667033 | 147.1058
0.02680084 | 146.9149
0.02689614 | 146.8686
0.02697516 | 146.9366
0.02702028 | 147.0529
0.02707788 | 147.1917
0.02712199 | 147.3206
0.02717685 | 147.4927
0.02721672 | 147.705
0.02726739 | 147.9061
0.02731326 | 148.0975
0.02735991 | 148.3197
0.02743763 | 148.5458
0.02748621 | 148.8528
0.02760905 | 148.7296
0.02780541 | 147.7502
0.0279971 | 147.389
0.02809811 | 147.1592
0.02817834 | 147.1884
0.02820025 | 147.3016
0.02827185 | 147.5366
0.02831814 | 147.7496
0.02834355 | 147.9979
0.02837765 | 148.2672
0.02841066 | 148.5413
0.02843567 | 148.8816
0.02849587 | 149.2898
0.02855216 | 149.7117
0.02868244 | 149.7723
0.0289277 | 149.2342
0.02902551 | 149.4584
0.0290801 | 149.6845
0.02912616 | 149.9164
0.02915483 | 150.1338
0.02919009 | 150.4156
0.02921751 | 150.7103
0.02926376 | 150.9399
0.02933503 | 151.0728
0.02944656 | 150.6012
0.02960754 | 150.15
0.02971286 | 150.0805
0.02982332 | 150.0659
0.02989517 | 150.0934
0.02995366 | 150.1792
0.03002044 | 150.2882
0.03008501 | 150.4487
0.03014967 | 150.6339
0.03018351 | 150.8479
0.03021961 | 151.0307
0.03027938 | 151.2203
0.03034174 | 151.5509
0.03041019 | 152.0841
0.03060552 | 151.7264
0.03074697 | 151.6828
0.03084981 | 151.7438
0.03091935 | 151.7833
0.03098421 | 151.8899
0.03103558 | 152.0474
0.0310808 | 152.1978
0.03113116 | 152.3342
0.03117831 | 152.4938
0.03122461 | 152.6527
0.03127568 | 152.8128
0.03134528 | 152.9456
0.03146024 | 152.8334
0.03156409 | 152.7221
0.03165148 | 152.7104
0.0317487 | 152.7519
0.03181579 | 152.81
0.0319037 | 153.0093
0.03194102 | 153.141
0.03203474 | 153.3124
0.03207957 | 153.4754
0.03217721 | 153.3638
0.03229183 | 152.8132
0.03243494 | 152.4485
0.03255623 | 152.3224
0.03265392 | 152.2943
0.03271771 | 152.3584
0.03275932 | 152.5143
0.0328064 | 152.6763
0.03286417 | 152.9042
0.03289946 | 153.1369
0.03293632 | 153.3763
0.03299453 | 153.6096
0.03303034 | 153.7447
0.03312718 | 153.7055
0.03322151 | 153.599
0.03332004 | 153.597
0.03341777 | 153.7313
0.03347346 | 153.9586
0.03351421 | 154.2393
0.03359185 | 155.2683
0.03369378 | 155.7302
0.03389069 | 154.832
0.03401943 | 154.9427
0.03411578 | 155.0856
0.03416931 | 155.2063
0.03424703 | 155.1798
0.03431784 | 155.002
0.03438369 | 155.0707
0.03443377 | 155.1448
0.03448066 | 155.2475
0.03453133 | 155.3795
0.03459516 | 155.4998
0.03468717 | 155.5795
0.03474344 | 155.5102
0.03486144 | 154.8643
0.0349914 | 154.6831
0.03508165 | 154.8023
0.03513492 | 154.9303
0.0351966 | 155.1231
0.0352272 | 155.3255
0.03527155 | 155.5296
0.0352946 | 155.7354
0.03535613 | 155.9881
0.03539216 | 156.2662
0.03545119 | 156.5383
0.0355265 | 156.9972
0.03569962 | 156.6524
0.03589765 | 156.4107
0.03600713 | 156.3975
0.03608527 | 156.4336
0.03614881 | 156.5214
0.03619378 | 156.7135
0.03623257 | 156.8729
0.03628118 | 157.0692
0.03632673 | 157.2727
0.03635396 | 157.5111
0.03640138 | 157.7958
0.0364568 | 158.0701
0.03653104 | 158.5166
0.03666767 | 158.5181
0.03681391 | 158.0153
0.03696174 | 157.529
0.03708835 | 157.3205
0.03718555 | 157.3418
0.03727241 | 157.4558
0.0372982 | 157.5358
0.03735731 | 157.7131
0.03739122 | 157.8937
0.03743355 | 158.0792
0.03748292 | 158.2831
0.03752145 | 158.4854
0.03758982 | 158.686
0.03762925 | 158.8768
0.03771147 | 158.8117
0.03786316 | 158.0436
0.03802692 | 157.5941
0.03814682 | 157.4407
0.0382482 | 157.3805
0.03831836 | 157.3651
0.03837963 | 157.4655
0.03842634 | 157.5808
0.03849144 | 157.752
0.03853522 | 157.9219
0.03858066 | 158.0543
0.03862618 | 158.1725
0.03869353 | 158.1726
0.0387866 | 158.1376
0.03883894 | 158.2827
0.03892025 | 158.4019
0.03895638 | 158.519
0.03903985 | 158.6318
0.03908779 | 158.7628
0.03915438 | 158.9128
0.03920668 | 159.1413
0.03928547 | 159.5659
0.03942299 | 159.854
0.03963786 | 159.3067
0.03975818 | 159.457
0.03982868 | 159.5982
0.03988763 | 159.8039
0.03992811 | 160.0363
0.03996725 | 160.2332
0.04000768 | 160.4702
0.04003384 | 160.7621
0.04009866 | 161.066
0.04016049 | 161.5384
0.04026663 | 161.824
0.04051638 | 160.3033
0.04072116 | 159.6588
0.04081613 | 158.5214
0.04084818 | 158.3016
0.04086341 | 158.5078
0.04091386 | 158.7765
0.04095658 | 159.0552
0.04097945 | 159.3333
0.04101424 | 159.6422
0.0410528 | 160.0288
0.04111646 | 160.3065
0.04120757 | 160.2486
0.04133265 | 159.9552
0.04143674 | 159.8824
0.0415434 | 159.8511
0.04161113 | 159.8425
0.04166014 | 159.9492
0.0417207 | 160.0715
0.04176573 | 160.3196
0.04183516 | 160.5852
0.04188028 | 160.9907
0.04193259 | 161.2996
0.04201925 | 161.5112
0.04213112 | 161.2017
0.04227475 | 160.9078
0.04237795 | 161.0428
0.04244662 | 161.1776
0.04251568 | 161.3439
0.04256726 | 161.5386
0.04261669 | 161.6878
0.04266637 | 161.9248
0.04272532 | 162.3195
0.04277462 | 162.6125
0.04288461 | 163.122
0.04308885 | 162.0125
0.04324626 | 161.9206
0.0433398 | 161.9002
0.04340543 | 162.0017
0.04345223 | 162.1653
0.04349544 | 162.3245
0.04353157 | 162.499
0.0435734 | 162.7407
0.04361145 | 162.9845
0.04366884 | 163.1909
0.04369399 | 163.4137
0.04376967 | 163.6045
0.04385314 | 163.6508
0.04394328 | 163.3415
0.04409967 | 162.7256
0.0442407 | 162.4827
0.04434719 | 162.4581
0.04443595 | 162.474
0.04449661 | 162.4896
0.04455283 | 162.6182
0.04460201 | 162.8447
0.04464872 | 163.0307
0.04469511 | 163.2182
0.04474841 | 163.3811
0.04479957 | 163.4986
0.04486031 | 163.4986
0.04495749 | 163.3625
0.04512953 | 161.8368
0.04539932 | 161.3049
0.04547246 | 161.2032
0.04552419 | 161.1349
0.04553489 | 161.2906
0.04556984 | 161.4915
0.045604 | 161.801
0.0456333 | 162.1455
0.04568446 | 162.5631
0.04570439 | 162.9775
0.0457786 | 163.2511
0.04590988 | 162.5166
0.04610618 | 162.108
0.0462088 | 162.1351
0.04626578 | 162.2169
0.04630094 | 162.4758
0.04633761 | 162.7637
0.0463775 | 163.0311
0.04641163 | 163.3009
0.04645012 | 163.559
0.04650163 | 163.9349
0.04658847 | 163.9957
0.04672159 | 163.4806
0.04687234 | 163.1588
0.04697029 | 163.3356
0.04703539 | 163.5446
0.04709155 | 163.7351
0.04714349 | 163.8934
0.04719114 | 164.1237
0.04723561 | 164.2972
0.04729496 | 164.4927
0.04735123 | 164.7225
0.04747938 | 164.5812
0.04765557 | 164.1276
0.04776922 | 164.1039
0.04786724 | 164.113
0.0479021 | 164.2737
0.04796032 | 164.4999
0.04801404 | 164.7573
0.04805758 | 165.0004
0.04810138 | 165.2432
0.048154 | 165.4706
0.04820605 | 165.7285
0.04839199 | 165.0303
0.0485948 | 164.8154
0.04870316 | 164.9176
0.04877645 | 165.0149
0.04882055 | 165.1577
0.04888218 | 165.3239
0.04891564 | 165.5082
0.04896308 | 165.6934
0.04901309 | 165.8822
0.04905133 | 166.1051
0.04910553 | 166.226
0.04917074 | 166.2985
0.04923955 | 166.2559
0.04938907 | 165.0161
0.04967905 | 163.8808
0.04976934 | 163.2515
0.04980539 | 163.0603
0.04983142 | 163.2445
0.0498638 | 163.5775
0.04988455 | 163.88
0.04992702 | 164.2866
0.04994283 | 164.6692
0.049983 | 165.3147
0.05008277 | 165.7251
0.05022357 | 164.8173
0.0504243 | 164.1828
0.05052622 | 164.0374
0.05057128 | 164.1053
0.05061061 | 164.2953
0.05065 | 164.5091
0.05066731 | 164.8243
0.05071837 | 165.1563
0.0507484 | 165.4648
0.05080321 | 165.8287
0.05086291 | 166.0992
0.05100926 | 165.5108
0.05118601 | 165.0001
0.05130361 | 165.0137
0.05140221 | 165.1018
0.05144624 | 165.1703
0.05151486 | 165.3868
0.05155373 | 165.605
0.05158331 | 165.8711
0.05165176 | 166.0611
0.05167555 | 166.3118
0.05173645 | 166.5061
0.05180734 | 166.6454
0.05192189 | 166.4428
0.05205359 | 165.9654
0.05218391 | 165.8767
0.05229225 | 165.8928
0.05234331 | 166.0249
0.05243847 | 166.1607
0.05246674 | 166.3214
0.05252689 | 166.5025
0.0525713 | 166.6935
0.05260482 | 166.8629
0.05267696 | 167.0532
0.05273113 | 167.3202
0.052847 | 167.2427
0.0529959 | 166.6336
0.05313365 | 166.5992
0.05322464 | 166.657
0.05329828 | 166.7696
0.05335425 | 166.9459
0.05340975 | 167.0881
0.05348118 | 167.2282
0.05351797 | 167.3975
0.05356194 | 167.5514
0.05363597 | 167.5951
0.05370358 | 167.6628
0.05378043 | 167.6137
0.0538705 | 167.5861
0.05398465 | 167.4512
0.05408547 | 167.3904
0.05418103 | 167.4444
0.05424594 | 167.4985
0.05433277 | 167.5842
0.05438126 | 167.6693
0.05445362 | 167.8221
0.05451233 | 167.897
0.05458462 | 167.9493
0.05465809 | 168.0555
0.05472666 | 168.0592
0.05481681 | 168.0658
0.05490567 | 167.9915
0.05498926 | 168.0137
0.05508032 | 168.032
0.05515301 | 168.1326
0.05522743 | 168.1975
0.05529562 | 168.2347
0.05537601 | 168.2868
0.05543229 | 168.3264
0.0555118 | 168.3937
0.05557388 | 168.4605
0.05565059 | 168.5215
0.05572116 | 168.6172
0.0557982 | 168.5985
0.05589183 | 168.5808
0.05598058 | 168.5805
0.05606973 | 168.5239
0.05616337 | 168.4573
0.05624209 | 168.4556
0.05632537 | 168.4356
0.05641474 | 168.3349
0.05652213 | 167.8551
0.05675892 | 166.2486
0.0569066 | 165.5065
0.05694027 | 165
0.05697596 | 165.1603
0.05699677 | 165.3925
0.05701995 | 165.6202
0.05704106 | 165.9568
0.05708014 | 166.3934
0.05711488 | 166.9413
0.05714299 | 167.5001
0.05723188 | 168.0241
0.05742746 | 166.6692
0.05763592 | 166.275
0.05772401 | 166.2306
0.05778399 | 166.3107
0.05784118 | 166.4701
0.05785732 | 166.6367
0.05789195 | 166.8559
0.05791978 | 167.1372
0.05798229 | 167.4318
0.05801013 | 167.6318
0.05808893 | 167.8139
0.05816045 | 167.5694
0.05830761 | 167.054
0.05842852 | 166.8996
0.05852417 | 166.9219
0.05861571 | 166.9969
0.05865631 | 167.124
0.05871314 | 167.2858
0.05877549 | 167.4537
0.05881502 | 167.6434
0.05886115 | 167.7582
0.0589092 | 167.92
0.05899546 | 167.9351
0.05907382 | 167.7266
0.05917812 | 167.4999
0.05928416 | 167.4678
0.05936177 | 167.5204
0.05942985 | 167.6043
0.05949928 | 167.7211
0.05954943 | 167.8614
0.05960078 | 168.0088
0.05967174 | 168.1113
0.0597351 | 168.1925
0.05981534 | 168.1943
0.0599067 | 168.0838
0.06003154 | 167.9003
0.06011586 | 167.861
0.06020847 | 167.847
0.06029057 | 167.8945
0.06035891 | 167.9922
0.0604147 | 168.1089
0.06047951 | 168.1556
0.06054186 | 168.3431
0.06060037 | 168.4634
0.06066917 | 168.506
0.06076529 | 168.5201
0.06084263 | 168.4563
0.06094545 | 168.3727
0.06103792 | 168.3095
0.0611324 | 168.27
0.0612131 | 168.2878
0.06128257 | 168.3205
0.06134911 | 168.4054
0.06142188 | 168.5106
0.0614811 | 168.564
0.06154292 | 168.7332
0.06162196 | 168.8949
0.06169512 | 168.94
0.06179555 | 168.856
0.06190248 | 168.6662
0.06201223 | 168.5443
0.0621227 | 168.4372
0.06220773 | 168.4795
0.0622869 | 168.5364
0.0623367 | 168.6162
0.06238619 | 168.6789
0.06245095 | 168.8125
0.06249948 | 168.9397
0.06256865 | 169.0713
0.06261022 | 169.1998
0.06265934 | 169.2621
0.06273812 | 169.2882
0.06282423 | 169.1455
0.06296703 | 168.8822
0.06311324 | 168.7533
0.06319323 | 168.7428
0.06328835 | 168.7866
0.0633401 | 168.8989
0.06340191 | 169.0097
0.06345615 | 169.1479
0.06351954 | 169.2475
0.06356415 | 169.3322
0.06362405 | 169.4448
0.06369554 | 169.4836
0.06376606 | 169.4542
0.06386075 | 169.2911
0.06398085 | 169.1017
0.06406495 | 169.0742
0.0641684 | 169.0919
0.06422882 | 169.1564
0.06430712 | 169.2138
0.06436498 | 169.2702
0.06443338 | 169.3601
0.06447431 | 169.4447
0.06454921 | 169.5248
0.06462797 | 169.5854
0.06471504 | 169.5307
0.06480072 | 169.4843
0.06490003 | 169.3617
0.06499201 | 169.3207
0.06506604 | 169.3529
0.06516366 | 169.3974
0.06522722 | 169.4448
0.06528867 | 169.4927
0.06533759 | 169.5123
0.06542326 | 169.5799
0.06548941 | 169.6686
0.06557565 | 169.6442
0.06563595 | 169.6682
0.06572898 | 169.5676
0.06581528 | 169.5173
0.06590051 | 169.5183
0.06598334 | 169.5348
0.06606274 | 169.5744
0.06612466 | 169.5905
0.06622302 | 169.6235
0.06627203 | 169.6848
0.06634485 | 169.6962
0.0664185 | 169.7233
0.06648504 | 169.7275
0.0665732 | 169.72
0.06665487 | 169.6809
0.066742 | 169.6782
0.06682805 | 169.6493
0.06690566 | 169.6382
0.06697481 | 169.6898
0.06706766 | 169.7107
0.06712497 | 169.774
0.06721255 | 169.7725
0.06727335 | 169.7592
0.06735647 | 169.7873
0.06744415 | 169.745
0.06751851 | 169.7693
0.06758474 | 169.7622
0.06765985 | 169.7698
0.06773758 | 169.8224
0.06780908 | 169.7671
0.06790318 | 169.8212
0.0679921 | 169.8165
0.06806772 | 169.7665
0.06815488 | 169.7145
0.06827538 | 169.7262
0.06835797 | 169.6828
0.06843006 | 169.7135
0.06848508 | 169.7384
0.06855624 | 169.7795
0.06862619 | 169.8027
0.06868982 | 169.8617
0.068761 | 169.8958
0.06882833 | 169.9075
0.06889907 | 169.8767
0.06899151 | 169.8284
0.0690753 | 169.7612
0.06914875 | 169.7234
0.06923305 | 169.7482
0.06928946 | 169.7992
0.06936157 | 169.8399
0.06945709 | 169.8433
0.06952457 | 169.817
0.06958959 | 169.8259
0.0696834 | 169.8228
0.06975039 | 169.7956
0.06982853 | 169.7671
0.06989967 | 169.7794
0.06998906 | 169.7835
0.07005551 | 169.7749
0.07014126 | 169.812
0.07019102 | 169.8079
0.07024336 | 169.8012
0.07035088 | 169.7899
0.07042176 | 169.7694
0.07051815 | 169.74
0.07060726 | 169.6911
0.07068118 | 169.7209
0.07074198 | 169.7276
0.07080861 | 169.7428
0.07089971 | 169.7423
0.070956 | 169.7183
0.07103442 | 169.7598
0.07111295 | 169.7759
0.07118008 | 169.7525
0.07125872 | 169.7432
0.07134015 | 169.6804
0.07142787 | 169.6807
0.07149145 | 169.6938
0.07157461 | 169.6382
0.07165478 | 169.6577
0.07174311 | 169.6346
0.0717951 | 169.6389
0.0718687 | 169.6302
0.07194681 | 169.6648
0.07201765 | 169.6953
0.07209524 | 169.6582
0.07219042 | 169.6067
0.07226959 | 169.545
0.07234676 | 169.5501
0.07242718 | 169.561
0.07250035 | 169.5609
0.07260146 | 169.5498
0.07266244 | 169.4957
0.07272974 | 169.5323
0.07282387 | 169.5496
0.07288385 | 169.5422
0.0729503 | 169.5251
0.07303611 | 169.4712
0.07310763 | 169.4545
0.0731959 | 169.4526
0.07328695 | 169.456
0.07336996 | 169.4111
0.07342923 | 169.3945
0.07350237 | 169.3967
0.07358524 | 169.4139
0.07365842 | 169.4377
0.07373078 | 169.3847
0.07383805 | 169.3409
0.07390061 | 169.2922
0.07398664 | 169.2856
0.07407056 | 169.278
0.07411416 | 169.2678
0.07421887 | 169.2888
0.07428367 | 169.3019
0.07435411 | 169.2104
0.07439196 | 169.192
0.07446746 | 169.286
0.07454397 | 169.3372
0.07460546 | 169.2998
0.07468898 | 169.2389
0.07478343 | 169.1683
0.07486787 | 169.109
0.07496034 | 169.0669
0.0750458 | 169.0113
0.07512162 | 168.9849
0.07519282 | 169.1206
0.075274 | 169.1057
0.07535055 | 169.0301
0.07542227 | 168.9983
0.07552417 | 168.9095
0.07559329 | 168.8796
0.07566243 | 168.9487
0.0757289 | 168.9724
0.07580834 | 168.9631
0.07587665 | 168.9537
0.07595861 | 168.8994
0.07603369 | 168.857
0.07613473 | 168.8496
0.07622705 | 168.7946
0.0763337 | 168.6898
0.07641423 | 168.6464
0.07647042 | 168.664
0.07653694 | 168.6719
0.07660727 | 168.7199
0.07667699 | 168.748
0.07674348 | 168.7559
0.07680642 | 168.7191
0.07688543 | 168.6647
0.07698655 | 168.5942
0.07705994 | 168.509
0.07714647 | 168.5148
0.0772169 | 168.5261
0.07729384 | 168.5042
0.07737719 | 168.462
0.0774509 | 168.4341
0.07753558 | 168.4519
0.0776071 | 168.4077
0.07768755 | 168.3839
0.07775824 | 168.3485
0.07782877 | 168.3011
0.07792196 | 168.3093
0.07800198 | 168.2629
0.07806992 | 168.2531
0.07813582 | 168.2519
0.07820982 | 168.2375
0.0783046 | 168.1737
0.07838388 | 168.129
0.07845786 | 168.1064
0.07854516 | 168.0928
0.0786191 | 168.0535
0.07869666 | 168.0044
0.07876609 | 168.0239
0.07882985 | 168.0026
0.07890908 | 168.038
0.07898045 | 167.9711
0.07905408 | 167.9569
0.07913412 | 167.8853
0.07922269 | 167.8346
0.07929524 | 167.7633
0.07937559 | 167.7657
0.07942527 | 167.7679
0.0795243 | 167.7392
0.07958382 | 167.731
0.07964959 | 167.6897
0.07971448 | 167.6492
0.07979906 | 167.7012
0.07984923 | 167.6947
0.07993009 | 167.5733
0.0800109 | 167.5376
0.08006613 | 167.5647
0.08012238 | 167.5784
0.08022241 | 167.5377
0.08027744 | 167.512
0.08036413 | 167.4193
0.08046872 | 167.3573
0.08056115 | 167.2868
0.08063516 | 167.2297
0.08073254 | 167.2033
0.08080619 | 167.1624
0.08087614 | 167.1874
0.08097455 | 167.161
0.08104799 | 167.123
0.08113915 | 167.0742
0.08121827 | 167.0254
0.08129796 | 166.9621
0.08136661 | 166.9589
0.0814386 | 166.9679
0.0815148 | 166.9686
0.08160507 | 166.9243
0.08167725 | 166.8776
0.08176232 | 166.7908
0.08184961 | 166.7683
0.08193736 | 166.7049
0.08201675 | 166.6489
0.08208392 | 166.5487
0.0821547 | 166.5908
0.08222303 | 166.5994
0.08227518 | 166.5737
0.08234484 | 166.6388
0.0824105 | 166.598
0.08249843 | 166.4903
0.08257705 | 166.4454
0.08266281 | 166.3706
0.08276356 | 166.2921
0.08282604 | 166.2656
0.08292092 | 166.2271
0.08300712 | 166.0909
0.08307783 | 166.0746
0.08311049 | 166.1746
0.08319664 | 166.2027
0.08325325 | 166.2143
0.08331662 | 166.1757
0.08341878 | 166.0785
0.08349072 | 165.99
0.08359645 | 165.8895
0.08368431 | 165.7832
0.08375699 | 165.7314
0.08382738 | 165.7368
0.08389778 | 165.7465
0.08395809 | 165.7279
0.0840399 | 165.7897
0.08410864 | 165.7385
0.08420355 | 165.649
0.08427506 | 165.5393
0.08436102 | 165.4681
0.08444912 | 165.3463
0.08451775 | 165.2599
0.0845676 | 165.2814
0.08462862 | 165.3858
0.08466671 | 165.4658
0.08473724 | 165.5195
0.08480859 | 165.4589
0.08489602 | 165.2903
0.0849934 | 165.1224
0.08508807 | 165.0243
0.08517833 | 164.982
0.08525845 | 164.9868
0.08535458 | 164.9473
0.08542757 | 164.9132
0.08549075 | 164.8802
0.08557024 | 164.7702
0.0856448 | 164.769
0.08570951 | 164.7723
0.0857712 | 164.7771
0.08586069 | 164.7667
0.08592722 | 164.6981
0.08602518 | 164.5874
0.08609551 | 164.5154
0.08619082 | 164.4433
0.08628101 | 164.3498
0.08633893 | 164.2082
0.08640909 | 164.2332
0.0864436 | 164.3253
0.08650637 | 164.3981
0.08655775 | 164.4329
0.0866324 | 164.3719
0.08672972 | 164.2432
0.08680893 | 164.0642
0.08691225 | 163.8884
0.08701154 | 163.82
0.08706605 | 163.9371
0.08713775 | 163.924
0.08721549 | 163.8789
0.08730171 | 163.8256
0.08738909 | 163.7439
0.08745787 | 163.6723
0.08757624 | 163.5319
0.08766077 | 163.4722
0.08773172 | 163.4139
0.08778853 | 163.4121
0.08784092 | 163.4451
0.08791878 | 163.4693
0.08799123 | 163.451
0.08806881 | 163.3581
0.08814171 | 163.2716
0.08824893 | 163.1606
0.08833077 | 163.0515
0.08843749 | 162.9949
0.08851651 | 162.9071
0.0885619 | 162.2973
0.08858623 | 162.4825
0.08861629 | 162.7377
0.08863942 | 163
0.08869765 | 163.249
0.08872828 | 163.4109
0.08883511 | 163.0717
0.08898366 | 162.6146
0.08912856 | 162.4249
0.08925641 | 162.3406
0.08934462 | 162.3122
0.08942462 | 162.2993
0.08950296 | 162.2734
0.08957107 | 162.2312
0.08965229 | 162.2281
0.08973704 | 162.225
0.08980006 | 162.1643
0.08987306 | 162.0682
0.08995484 | 161.959
0.09003375 | 161.8743
0.09011468 | 161.8508
0.09021238 | 161.7829
0.09028593 | 161.6728
0.09035009 | 161.6714
0.09043091 | 161.6437
0.09051859 | 161.599
0.09057442 | 161.5432
0.0906683 | 161.4419
0.09072324 | 161.3857
0.09079325 | 161.3454
0.09087822 | 161.322
0.09093427 | 161.2747
0.09101246 | 161.1706
0.09110971 | 161.0925
0.09117291 | 161.0577
0.09124621 | 161.0185
0.09131863 | 160.9487
0.09139054 | 160.8841
0.0914709 | 160.8162
0.09154628 | 160.8192
0.09162524 | 160.6958
0.09170803 | 160.5977
0.09176242 | 160.5779
0.09183718 | 160.6008
0.09190517 | 160.5306
0.09199316 | 160.4763
0.0920785 | 160.3343
0.09215317 | 160.2722
0.09224535 | 160.209
0.0923139 | 160.1281
0.09238336 | 160.1042
0.09245666 | 160.0972
0.09252639 | 160.037
0.09259953 | 159.9988
0.09267861 | 159.9051
0.09276366 | 159.7891
0.09284528 | 159.711
0.09292179 | 159.6769
0.09301357 | 159.5725
0.09309613 | 159.4466
0.09312924 | 159.189
0.09318305 | 159.2264
0.09322224 | 159.3774
0.09327764 | 159.5538
0.0933164 | 159.6952
0.09339602 | 159.6089
0.09350404 | 159.2555
0.09362019 | 159.0388
0.09373557 | 158.9231
0.09383497 | 158.8258
0.09393747 | 158.7416
0.0940176 | 158.6998
0.09409416 | 158.643
0.09416316 | 158.5733
0.09425421 | 158.5797
0.09430677 | 158.4511
0.0943471 | 158.2831
0.09439598 | 158.3252
0.09442926 | 158.4495
0.09451098 | 158.5799
0.09457 | 158.565
0.09464311 | 158.3462
0.09475989 | 158.1199
0.09487793 | 157.9585
0.09495339 | 157.8593
0.09507804 | 157.747
0.09516987 | 157.6903
0.09526399 | 157.6513
0.09535332 | 157.5654
0.09542562 | 157.4867
0.09552318 | 157.4268
0.09558954 | 157.2734
0.09561635 | 156.8599
0.09564665 | 157.0161
0.09569539 | 157.224
0.09573373 | 157.4468
0.09577787 | 157.5752
0.09585826 | 157.4765
0.09597257 | 157.2038
0.09609627 | 156.6729
0.09618206 | 156.6809
0.09628412 | 156.6581
0.09633952 | 156.6212
0.0963947 | 156.5733
0.09646704 | 156.5929
0.09653731 | 156.6205
0.09661158 | 156.5253
0.09670658 | 156.3345
0.09680664 | 156.2159
0.09691966 | 156.0406
0.09700077 | 155.9527
0.09709214 | 155.8944
0.09717301 | 155.8246
0.09724682 | 155.7927
0.0972999 | 155.7676
0.09738077 | 155.4597
0.09741969 | 155.4753
0.09749838 | 155.565
0.09754733 | 155.623
0.0976129 | 155.5756
0.09771049 | 155.4533
0.09780758 | 155.267
0.09792369 | 155.1004
0.09803359 | 154.956
0.09812781 | 154.809
0.09816937 | 154.4955
0.09820408 | 154.384
0.09824182 | 154.5664
0.09827341 | 154.8051
0.09831254 | 155.0009
0.09835692 | 155.0885
0.0984393 | 154.9603
0.09857029 | 154.5557
0.09869374 | 154.2746
0.09882588 | 154.1552
0.0989687 | 153.9993
0.09905285 | 153.884
0.0991425 | 153.6611
0.09915977 | 153.1324
0.09918145 | 153.3579
0.09923218 | 153.6312
0.09926202 | 153.905
0.09928414 | 154.126
0.09935825 | 154.1343
0.09947112 | 153.7837
0.09958823 | 153.4187
0.09970175 | 153.1889
0.09982858 | 153.0804
0.09994304 | 152.9833
0.1000197 | 152.8881
0.1001455 | 152.8154
0.1001997 | 152.6532
0.1002686 | 152.4037
0.100317 | 152.5178
0.1003601 | 152.6375
0.1004182 | 152.7094
0.1004873 | 152.6399
0.1005843 | 152.412
0.1006839 | 152.2158
0.100789 | 152.0711
0.1009009 | 151.8962
0.1009764 | 151.7052
0.1010285 | 151.0221
0.1010453 | 151.1298
0.1010816 | 151.4039
0.1010972 | 151.6543
0.1011385 | 151.9727
0.1011753 | 152.1911
0.1012445 | 152.0903
0.1013768 | 151.5044
0.1015222 | 151.2092
0.1016573 | 151.0426
0.1017743 | 150.9116
0.1018635 | 150.8203
0.1019585 | 150.7695
0.1020233 | 150.6907
0.1021127 | 150.5878
0.1022262 | 150.4702
0.1022834 | 150.3244
0.1023595 | 150.2775
0.1024239 | 150.2454
0.1025171 | 150.144
0.1025779 | 150.0571
0.1026588 | 149.9556
0.1027403 | 149.8468
0.1027882 | 149.7553
0.1028842 | 149.7263
0.1029297 | 149.6835
0.1030006 | 149.6155
0.1030883 | 149.4825
0.1031759 | 149.3409
0.1032563 | 149.1784
0.1033105 | 148.3394
0.1033271 | 148.3077
0.1033552 | 148.607
0.1033726 | 148.9163
0.1034148 | 149.203
0.1034549 | 149.5091
0.1035097 | 149.4333
0.1036415 | 148.8756
0.1037996 | 148.5276
0.1039416 | 148.3282
0.1040617 | 148.1675
0.1041549 | 148.0303
0.1042725 | 147.9291
0.1043643 | 147.8356
0.1044238 | 147.7461
0.1045004 | 147.7376
0.1045408 | 147.6574
0.1046267 | 147.5444
0.1047163 | 147.436
0.1047759 | 147.378
0.1048708 | 147.2257
0.1049515 | 146.8857
0.1049949 | 146.7992
0.1050344 | 146.8764
0.1050885 | 147.0224
0.1051209 | 147.0702
0.1051988 | 146.9913
0.1052888 | 146.7912
0.1054004 | 146.5508
0.1055065 | 146.3491
0.1056158 | 146.1469
0.1057157 | 146.0453
0.1058035 | 145.9325
0.1058749 | 145.8709
0.1059336 | 145.8121
0.1059926 | 145.7709
0.1060698 | 145.6686
0.1061448 | 145.5954
0.1062169 | 145.4818
0.1063071 | 145.315
0.1063873 | 145.1831
0.1064504 | 145.0236
0.1065023 | 144.7848
0.106578 | 144.8769
0.1066083 | 145.0036
0.1066637 | 145.0486
0.1067241 | 144.9253
0.1068388 | 144.691
0.1069442 | 144.4655
0.1070573 | 144.2812
0.1071449 | 143.9841
0.1072353 | 143.8996
0.1072633 | 143.9499
0.1073436 | 143.9824
0.1074061 | 143.9333
0.1074659 | 143.8283
0.107581 | 143.6206
0.1076926 | 143.4076
0.1077938 | 143.016
0.1077753 | 142.1238
0.1078084 | 142.3447
0.1078279 | 142.6543
0.1078581 | 142.9681
0.1078822 | 143.3338
0.107925 | 143.646
0.1080075 | 143.4828
0.1081587 | 142.822
0.1083318 | 142.4723
0.1084713 | 142.2433
0.1085837 | 142.0641
0.1086967 | 141.9094
0.1087917 | 141.7662
0.1088824 | 141.6609
0.1089543 | 141.5596
0.1090392 | 141.4849
0.109122 | 141.3104
0.109184 | 141.1808
0.1092645 | 141.0744
0.109307 | 141.0281
0.1093879 | 140.9679
0.1094411 | 140.8628
0.1094986 | 140.6003
0.1095746 | 140.6775
0.1096353 | 140.7248
0.1097039 | 140.5785
0.1098271 | 140.284
0.1099519 | 140.068
0.1100276 | 139.7691
0.1100565 | 139.5094
0.1101103 | 139.624
0.1101426 | 139.7804
0.1101833 | 139.8871
0.1102624 | 139.8721
0.1103447 | 139.6429
0.1104426 | 139.3218
0.1105821 | 139.0891
0.1106882 | 138.746
0.1107491 | 138.6754
0.1108142 | 138.7744
0.1108921 | 138.64
0.1109495 | 138.5546
0.1110414 | 138.4048
0.111129 | 138.1264
0.1112005 | 138.0671
0.1112618 | 138.0356
0.1113209 | 137.99
0.1114055 | 137.8186
0.1115261 | 137.5739
0.1115849 | 136.5887
0.1115757 | 136.3774
0.1116028 | 136.6513
0.111636 | 136.9453
0.1116642 | 137.3177
0.1116885 | 137.6551
0.1117472 | 137.8868
0.1118747 | 137.2287
0.1120458 | 136.7395
0.1122135 | 136.4333
0.1123549 | 136.2187
0.1124653 | 135.9715
0.1125609 | 135.805
0.1126335 | 135.7228
0.1127172 | 135.6194
0.1127801 | 135.4886
0.1128489 | 135.3702
0.1129249 | 135.2803
0.1130109 | 135.157
0.1130875 | 134.9195
0.113167 | 134.7355
0.1132178 | 134.6234
0.1132798 | 134.6347
0.1133305 | 134.6152
0.1134031 | 134.5397
0.1135041 | 134.3241
0.1136185 | 134.0983
0.1137084 | 133.5084
0.1136885 | 132.3834
0.1136965 | 132.6334
0.1137321 | 132.9776
0.1137591 | 133.3194
0.113777 | 133.7267
0.1138013 | 134.2105
0.1138741 | 134.3608
0.114058 | 133.4073
0.1142594 | 132.9806
0.1144053 | 132.6431
0.1145231 | 132.3993
0.1146285 | 132.2077
0.1147027 | 132.0889
0.1147742 | 131.9931
0.1148585 | 131.9307
0.1149201 | 131.8261
0.1150211 | 131.631
0.1151152 | 131.4313
0.1151833 | 131.0518
0.1152369 | 130.8286
0.115277 | 130.8754
0.1153324 | 131.0329
0.1153536 | 131.1428
0.115424 | 131.0405
0.1155419 | 130.6871
0.1156564 | 130.4002
0.1157804 | 130.1494
0.1158831 | 129.8985
0.1159014 | 129.0006
0.1159403 | 129.0618
0.1159595 | 129.2977
0.1159724 | 129.6282
0.1160125 | 129.9231
0.1160532 | 130.0682
0.1161333 | 129.7612
0.1162649 | 129.3384
0.1164121 | 129.0033
0.1165525 | 128.6913
0.116687 | 128.4043
0.1168091 | 128.116
0.1168828 | 127.9177
0.1169412 | 127.8697
0.116996 | 127.7815
0.1170608 | 127.5883
0.117111 | 127.5622
0.117154 | 127.6437
0.1172423 | 127.4794
0.1173449 | 127.1977
0.1174406 | 126.9487
0.1175297 | 126.7169
0.1175826 | 126.1822
0.1176387 | 126.2919
0.11768 | 126.3943
0.1177253 | 126.4359
0.1177543 | 126.4311
0.117848 | 126.2426
0.1179496 | 125.9337
0.1181024 | 125.6666
0.1182291 | 125.3399
0.1182996 | 125.0864
0.1183599 | 124.9227
0.1184369 | 124.8125
0.1184911 | 124.7821
0.1185828 | 124.7243
0.1186454 | 124.5401
0.1187459 | 124.2933
0.1188378 | 124.0171
0.1188808 | 123.5647
0.1189197 | 123.6089
0.1189584 | 123.7498
0.1190232 | 123.8379
0.119066 | 123.7843
0.1191489 | 123.5012
0.1192867 | 123.1762
0.1194163 | 122.8595
0.1195372 | 122.5348
0.1195691 | 121.3383
0.1195915 | 121.3193
0.1196078 | 121.5949
0.1196295 | 121.8994
0.1196388 | 122.2276
0.1196853 | 122.6209
0.1197537 | 122.6097
0.119887 | 121.9268
0.1200768 | 121.4846
0.1202214 | 121.1054
0.1203559 | 120.8132
0.1204704 | 120.4722
0.1205882 | 120.2398
0.1206255 | 119.7055
0.1206571 | 119.5403
0.1206678 | 119.7274
0.1207212 | 119.9625
0.1207426 | 120.1172
0.1208021 | 120.1124
0.1209015 | 119.7347
0.1210342 | 119.3485
0.1211861 | 119.0319
0.1213031 | 118.6983
0.1214359 | 118.2551
0.1214877 | 117.9779
0.1215103 | 117.4893
0.1215347 | 117.4987
0.1215537 | 117.7946
0.1215844 | 118.0698
0.1216257 | 118.2388
0.1216866 | 118.146
0.1218292 | 117.598
0.1219777 | 117.1896
0.1221156 | 116.8621
0.1222428 | 116.4959
0.1223538 | 116.079
0.1223594 | 115.048
0.122369 | 115.1977
0.1224049 | 115.4963
0.122417 | 115.8077
0.1224444 | 116.0729
0.122475 | 116.2839
0.1225681 | 115.9483
0.1227364 | 115.3648
0.1228995 | 114.9275
0.1230687 | 114.5308
0.1231896 | 114.1345
0.1232902 | 113.6079
0.123313 | 112.8752
0.1233179 | 113.0141
0.1233401 | 113.2651
0.1233727 | 113.5282
0.1233937 | 113.8174
0.1234656 | 113.7976
0.1235625 | 113.2962
0.1237054 | 112.8468
0.1238538 | 112.4119
0.1240223 | 111.9447
0.1241495 | 111.4013
0.1241362 | 109.8632
0.1241323 | 109.9859
0.1241598 | 110.2902
0.1241749 | 110.6604
0.1242074 | 111.0927
0.1242262 | 111.512
0.1242828 | 111.647
0.1244599 | 110.8347
0.1246646 | 110.1413
0.1248363 | 109.4762
0.1249967 | 108.6941
0.1250151 | 107.3499
0.1250215 | 107.4251
0.1250501 | 107.7244
0.1250699 | 108.0555
0.1251102 | 108.3264
0.1251631 | 108.348

## 2 (hidden)
0 | 0
3.263324e-06 | 0.7484508
5.672584e-06 | 1.370529
3.049701e-05 | 2.568937
5.743149e-05 | 5.505686
8.154693e-05 | 8.222463
0.0001157721 | 10.59392
0.0001366761 | 12.90796
0.0001802567 | 16.29309
0.0001994841 | 18.05661
0.0002402539 | 21.13926
0.0002528718 | 22.54011
0.000301302 | 25.84954
0.0003298367 | 27.78529
0.0003525423 | 29.62362
0.0003769109 | 31.41228
0.0004120011 | 33.94566
0.0004447882 | 36.43615
0.000472419 | 38.36116
0.0005032819 | 40.38392
0.0005241954 | 41.54012
0.0005523609 | 43.654
0.0005818079 | 45.25981
0.0006065729 | 46.76044
0.0006357668 | 48.72034
0.0006748701 | 51.21593
0.0007015693 | 52.61922
0.0007341509 | 54.26247
0.0007495193 | 55.13209
0.0007862983 | 57.33225
0.0008098738 | 58.40336
0.0008348381 | 59.59837
0.0008640166 | 61.25715
0.000889142 | 62.42166
0.0009242212 | 64.32984
0.0009517336 | 65.36555
0.0009777677 | 66.2567
0.001003601 | 67.39876
0.001027852 | 68.65509
0.00106756 | 70.1784
0.001118029 | 71.91312
0.001136068 | 72.4309
0.001151851 | 72.95667
0.00117026 | 73.76077
0.001211261 | 74.84794
0.001234581 | 75.6811
0.001277439 | 76.79716
0.001309238 | 77.19557
0.001326807 | 77.51321
0.001334587 | 77.8195
0.001359862 | 78.40855
0.001418691 | 79.64858
0.001467965 | 79.93192
0.001487699 | 80.1552
0.001505606 | 80.45125
0.001524578 | 80.74723
0.001539575 | 81.01966
0.001559562 | 81.49483
0.001591452 | 82.0369
0.001633008 | 82.63246
0.001671356 | 82.86242
0.001697511 | 83.0714
0.001719868 | 83.33915
0.001739648 | 83.68175
0.001750539 | 84.0669
0.00177986 | 84.42987
0.001808015 | 84.87527
0.001863772 | 85.73599
0.001911684 | 85.91905
0.001940374 | 86.14063
0.00195959 | 86.3725
0.001972678 | 86.67914
0.001981906 | 86.93563
0.002002996 | 87.23699
0.00202217 | 87.96083
0.002052213 | 88.41524
0.002087873 | 88.70137
0.002131878 | 88.97628
0.002161887 | 89.24526
0.002187906 | 89.63517
0.002220851 | 90.27808
0.002254211 | 90.54852
0.002282093 | 90.69229
0.002300633 | 90.99017
0.002317306 | 91.36401
0.002338373 | 91.66598
0.002371001 | 92.59972
0.002440964 | 92.67353
0.002566905 | 92.87487
0.002619076 | 93.01573
0.002684573 | 93.29036
0.002713091 | 93.62421
0.002786806 | 94.19947
0.002847157 | 94.51304
0.002899062 | 94.70541
0.002979054 | 95.09801
0.003120823 | 95.78783
0.003268045 | 95.82833
0.003351032 | 95.95628
0.003405477 | 96.19062
0.003449929 | 96.46394
0.003496428 | 96.80531
0.0035476 | 97.32341
0.003618865 | 98.19624
0.003742113 | 98.42604
0.003865558 | 98.36208
0.003959769 | 98.5051
0.0040059 | 98.66126
0.004074929 | 98.90785
0.004081353 | 99.17913
0.004148831 | 99.60494
0.004222695 | 100.4813
0.004360804 | 100.815
0.00446427 | 100.8164
0.00456052 | 100.9009
0.004623358 | 101.0841
0.004677562 | 101.2839
0.004729682 | 101.5453
0.004762721 | 101.8854
0.004832473 | 102.4821
0.004877073 | 102.8537
0.004978716 | 103.3416
0.00510172 | 103.6408
0.005235514 | 103.7679
0.005336418 | 103.7855
0.005403301 | 103.8307
0.00547369 | 104.0386
0.005517036 | 104.2174
0.005548097 | 104.523
0.005627863 | 105.5869
0.00569485 | 105.9952
0.005820498 | 106.1698
0.005922958 | 106.3391
0.006016619 | 106.5154
0.006074816 | 106.6443
0.006115497 | 106.8611
0.006187826 | 107.0235
0.006262472 | 107.3287
0.006341399 | 107.4676
0.006402004 | 107.6618
0.006458059 | 108.0242
0.006503825 | 108.3986
0.00661174 | 109.5006
0.006740417 | 109.5847
0.006863452 | 109.5666
0.006950417 | 109.6052
0.007036674 | 109.4661
0.007114627 | 109.5607
0.007170395 | 109.7786
0.007223147 | 110.084
0.007247884 | 110.309
0.007303829 | 110.6884
0.007355545 | 111.6021
0.007493293 | 112.3207
0.007660388 | 112.2607
0.007745249 | 112.3322
0.007819174 | 112.3822
0.007877835 | 112.4623
0.007942463 | 112.5703
0.007998885 | 112.6832
0.008047604 | 112.8566
0.008095733 | 113.1245
0.008148867 | 113.417
0.008201164 | 113.7409
0.008277812 | 114.2753
0.008399749 | 114.7895
0.00853122 | 114.8422
0.008620705 | 115.0131
0.008680011 | 115.2213
0.008743931 | 115.5422
0.008799687 | 115.8726
0.008844438 | 116.1598
0.00890741 | 116.4896
0.009038637 | 117.1719
0.009270021 | 116.1314
0.009375016 | 116.3764
0.00938857 | 116.5525
0.009430038 | 116.8372
0.009470148 | 117.2454
0.009483115 | 117.6067
0.009543581 | 118.2176
0.009603537 | 118.959
0.009691508 | 119.3198
0.009882984 | 118.5768
0.01001314 | 118.6787
0.01006848 | 118.6604
0.01012843 | 118.9354
0.01016151 | 119.289
0.01019752 | 119.6122
0.01024156 | 119.9912
0.01029453 | 120.3785
0.01035096 | 120.6499
0.01043735 | 121.3481
0.01063611 | 120.2639
0.01076985 | 120.5257
0.01082571 | 120.7974
0.01088396 | 121.0596
0.01092384 | 121.2937
0.01096147 | 121.6427
0.01100201 | 121.9909
0.01106526 | 122.6723
0.01115181 | 123.5312
0.0113049 | 123.2006
0.01147704 | 122.189
0.01158074 | 122.1402
0.01163568 | 122.3337
0.01165646 | 122.6351
0.01168616 | 122.9015
0.01173924 | 123.3929
0.01177876 | 123.8965
0.01181954 | 124.3968
0.01189145 | 125.0717
0.01195664 | 125.7567
0.01222108 | 124.627
0.0123395 | 124.6754
0.0124244 | 124.8969
0.01244945 | 125.103
0.01249719 | 125.2998
0.01251683 | 125.5788
0.012588 | 125.8626
0.01260431 | 126.1939
0.01268959 | 126.6623
0.01280885 | 126.3085
0.01294515 | 126.3442
0.01303295 | 126.4281
0.01310403 | 126.5957
0.01315421 | 126.7245
0.01321893 | 126.9706
0.01326529 | 127.1122
0.01330914 | 127.4159
0.01335251 | 127.9921
0.01343091 | 129.0975
0.01363726 | 129.1007
0.0137998 | 128.9535
0.01390899 | 128.8085
0.01397277 | 128.709
0.01401792 | 128.8085
0.01405538 | 128.9171
0.01411948 | 129.0379
0.01416821 | 128.9326
0.01427876 | 128.8468
0.0143527 | 129.0545
0.01440147 | 129.3035
0.01443866 | 129.639
0.01448335 | 130.0493
0.01450474 | 130.3906
0.01457781 | 131.031
0.01468672 | 130.9865
0.01491562 | 130.8132
0.01499588 | 130.9853
0.01505847 | 131.2018
0.01510939 | 131.481
0.01514235 | 131.7349
0.01518393 | 131.985
0.01522879 | 132.2924
0.01529781 | 132.7017
0.0153924 | 132.8141
0.01562149 | 132.4556
0.01569439 | 132.6296
0.01575603 | 132.8092
0.01582844 | 132.9439
0.01586653 | 133.0744
0.01593747 | 133.2405
0.01600253 | 133.2868
0.01605669 | 133.3553
0.01612209 | 133.3736
0.01619368 | 133.6198
0.01626796 | 134.0083
0.01631531 | 134.432
0.01643738 | 134.8502
0.01650974 | 135.0266
0.01660516 | 135.0436
0.01672741 | 135.0141
0.01682148 | 134.9792
0.01691821 | 134.8784
0.0170077 | 134.656
0.01707319 | 134.8634
0.01714082 | 135.0526
0.01716918 | 135.3133
0.01720096 | 135.5565
0.01723897 | 135.957
0.01729508 | 136.8228
0.01748252 | 137.1488
0.01764032 | 137.3148
0.01772325 | 137.2696
0.01781124 | 137.0329
0.01792092 | 136.6005
0.01804267 | 135.9835
0.0180953 | 135.4822
0.01811772 | 135.519
0.01814965 | 135.9338
0.01818241 | 136.2935
0.01822632 | 137.0147
0.01827284 | 137.8097
0.01831733 | 138.3344
0.01839049 | 139.173
0.01851788 | 138.6647
0.01867817 | 138.4209
0.01876796 | 138.5478
0.01884657 | 138.6218
0.01890275 | 138.7096
0.01894552 | 138.8617
0.01902099 | 139.0235
0.01907336 | 139.073
0.01913718 | 139.1726
0.01919752 | 139.2666
0.0192474 | 139.4647
0.0193087 | 139.7333
0.01938779 | 140.1315
0.01948952 | 140.8937
0.01962606 | 141.0459
0.01976619 | 140.7752
0.01988591 | 140.6184
0.01995887 | 140.5152
0.02002443 | 140.5763
0.02008851 | 140.6159
0.02016654 | 140.4858
0.0202509 | 140.5554
0.02030514 | 140.7974
0.02034971 | 141.0924
0.02040531 | 141.3458
0.02044082 | 141.7251
0.02047713 | 142.3845
0.02055089 | 142.2991
0.02067726 | 142.4425
0.02076332 | 142.6739
0.02081931 | 142.8692
0.0208793 | 143.1344
0.02107113 | 142.7303
0.02123237 | 142.0781
0.02133137 | 141.9298
0.02139276 | 141.8572
0.02139677 | 142.0688
0.02145312 | 142.462
0.02148567 | 142.8244
0.02151368 | 143.2086
0.02158161 | 143.7014
0.02164921 | 144.2475
0.02172753 | 144.3851
0.02185844 | 144.0128
0.02196993 | 144.1013
0.02205094 | 144.2706
0.0221107 | 144.4322
0.0221457 | 144.6817
0.02223952 | 145.1637
0.02231792 | 145.2472
0.02244759 | 145.1139
0.02257485 | 144.7729
0.02264818 | 144.674
0.02272185 | 144.9985
0.02277887 | 145.1477
0.02282501 | 145.345
0.02287656 | 145.5336
0.02293898 | 145.7831
0.02297779 | 146.101
0.02305404 | 146.3322
0.0231424 | 146.4309
0.02333217 | 145.5232
0.02348596 | 145.1853
0.02356305 | 145.1379
0.02358665 | 145.1192
0.02362962 | 145.5472
0.02366548 | 145.9628
0.02369209 | 146.3799
0.02374417 | 146.8897
0.0237922 | 147.4895
0.02385201 | 147.5665
0.0239737 | 147.6708
0.02408318 | 148.0612
0.02420974 | 148.159
0.02430054 | 148.3928
0.02437212 | 148.4418
0.02444315 | 148.7336
0.02450871 | 148.7931
0.02459109 | 148.6297
0.02470822 | 148.232
0.02483497 | 147.604
0.02494827 | 147.1217
0.02499294 | 147.0046
0.02505163 | 147.3291
0.02508814 | 147.6431
0.02513618 | 148.0644
0.02517769 | 148.2541
0.02524465 | 148.6147
0.02529737 | 148.8141
0.02535919 | 148.9452
0.02545423 | 149.0583
0.02554024 | 149.2171
0.02566637 | 149.1089
0.02577599 | 148.9941
0.02585361 | 149.0965
0.02593978 | 149.2638
0.02598276 | 149.4217
0.02603017 | 149.5649
0.02607779 | 149.7679
0.02613162 | 150.2895
0.02620561 | 150.4481
0.02629707 | 150.5284
0.02639424 | 150.6459
0.02649541 | 150.8594
0.02660709 | 151.0184
0.02669897 | 151.053
0.02680325 | 151.135
0.02685298 | 151.1612
0.0269338 | 151.363
0.02698498 | 151.4849
0.02703533 | 151.6711
0.02714306 | 151.7477
0.02728247 | 151.4255
0.02737396 | 151.2903
0.0274864 | 151.1676
0.02752956 | 150.954
0.02759041 | 150.9115
0.02765252 | 151.0409
0.0276928 | 151.3101
0.02774645 | 151.6116
0.02779203 | 152.05
0.02781961 | 152.3876
0.02788824 | 152.8114
0.02800034 | 152.5258
0.02813177 | 152.6386
0.02821532 | 152.7809
0.02826292 | 152.9632
0.02831237 | 153.1792
0.02843647 | 152.7942
0.02867688 | 151.8197
0.02876337 | 151.3858
0.02878551 | 151.387
0.02883078 | 151.6581
0.02887264 | 152.0239
0.02890235 | 152.5377
0.02894383 | 152.9693
0.02898928 | 153.5201
0.0290624 | 154.2149
0.0291818 | 153.8461
0.02934006 | 153.4289
0.02944915 | 153.5152
0.02952052 | 153.6592
0.02956162 | 153.863
0.02960485 | 154.0746
0.0296505 | 154.31
0.02971619 | 154.8918
0.02976294 | 155.0907
0.029846 | 155.5855
0.02997564 | 155.706
0.03017133 | 155.0734
0.03029539 | 154.7187
0.03034231 | 154.169
0.03039173 | 154.2932
0.03042809 | 154.543
0.03048083 | 154.8077
0.03053137 | 155.1685
0.03058926 | 155.659
0.03067728 | 155.9002
0.03080574 | 155.5183
0.03092941 | 155.3155
0.03098649 | 155.1593
0.03106086 | 155.2148
0.03110389 | 155.2494
0.03115525 | 155.4844
0.03120286 | 155.6873
0.03127556 | 155.9088
0.03134911 | 155.8615
0.0314586 | 155.4876
0.03157963 | 155.241
0.03166989 | 155.0544
0.03174774 | 155.1276
0.03180181 | 155.3588
0.03185372 | 155.7088
0.03191655 | 155.9305
0.03199175 | 156.2029
0.03201851 | 156.4181
0.03208771 | 156.5378
0.03215617 | 156.5964
0.03223928 | 156.7609
0.03230372 | 157.132
0.032368 | 157.3718
0.03244597 | 157.6647
0.03254808 | 157.9798
0.03266541 | 157.8926
0.03275783 | 157.8949
0.03284392 | 158.0194
0.03291487 | 158.1985
0.03299258 | 158.3132
0.03307909 | 158.1226
0.03318216 | 157.9703
0.03327197 | 158.0398
0.03334679 | 158.0256
0.03343171 | 157.9321
0.03353279 | 157.8462
0.03362112 | 157.7197
0.0337048 | 157.7456
0.03377761 | 157.7013
0.0338505 | 157.6528
0.03391951 | 157.7633
0.03399013 | 157.8726
0.03405507 | 158.0032
0.03411534 | 158.21
0.03417146 | 158.2797
0.03422845 | 158.3597
0.03428912 | 158.5439
0.03435196 | 158.9171
0.03443577 | 159.1217
0.03449374 | 159.2414
0.03459012 | 159.0877
0.03469549 | 159.0005
0.03480855 | 158.9369
0.03490514 | 158.9121
0.03497632 | 158.9219
0.03506626 | 158.9151
0.03511356 | 158.9071
0.03517571 | 159.051
0.03522442 | 159.2272
0.035301 | 159.4691
0.03534865 | 159.7433
0.03540466 | 159.992
0.03550603 | 160.4256
0.03558004 | 160.3981
0.03567157 | 160.3908
0.03579158 | 160.4883
0.0358899 | 160.5765
0.03598846 | 160.5932
0.03606802 | 160.6739
0.0361627 | 160.6591
0.03624927 | 160.6434
0.03630728 | 160.6373
0.03639809 | 160.6391
0.03646774 | 160.6627
0.03653996 | 160.6681
0.03659956 | 160.6379
0.03668177 | 160.5744
0.03679858 | 160.3773
0.03689654 | 160.1385
0.03698996 | 160.078
0.03706027 | 160.0738
0.03711151 | 160.3462
0.03713676 | 160.4596
0.0371859 | 160.7392
0.03723016 | 161.0759
0.03727695 | 161.5676
0.03736722 | 161.6651
0.03746626 | 161.7207
0.03754255 | 161.729
0.03761409 | 161.7865
0.03769389 | 161.8893
0.03776409 | 162.0425
0.03780983 | 162.2328
0.03786636 | 162.4486
0.03794892 | 162.724
0.03813677 | 161.161
0.0383614 | 160.8239
0.03841487 | 160.2365
0.03845892 | 160.2959
0.03848849 | 160.5006
0.03852895 | 160.8995
0.03854786 | 161.1739
0.03860452 | 161.5342
0.03865961 | 162.2155
0.03880845 | 162.1548
0.03899024 | 161.48
0.03904903 | 161.5336
0.03913008 | 161.5245
0.03913938 | 161.7914
0.03920208 | 162.091
0.03923167 | 162.5073
0.03927511 | 163.0023
0.03931001 | 163.274
0.03942131 | 163.6928
0.03960552 | 162.7405
0.03977843 | 162.6963
0.03982603 | 162.7128
0.03987666 | 162.4655
0.03992095 | 162.6981
0.03995872 | 163.055
0.04001483 | 163.467
0.04005773 | 163.9293
0.04011195 | 164.3963
0.04020047 | 164.6246
0.0403374 | 164.4005
0.04049217 | 163.7651
0.04061055 | 163.3641
0.04066235 | 163.0793
0.04070864 | 163.3779
0.04073478 | 163.7297
0.04077896 | 163.9846
0.04085118 | 164.889
0.04093243 | 165.2331
0.04101707 | 165.031
0.04112411 | 164.8706
0.04125299 | 164.6645
0.04137181 | 164.432
0.04146301 | 163.949
0.04151914 | 163.5042
0.04157794 | 163.2401
0.04161888 | 163.4909
0.04167055 | 163.8897
0.04171955 | 164.2691
0.04178529 | 164.5082
0.04186098 | 164.9549
0.04193639 | 164.8749
0.04203896 | 164.6819
0.04212664 | 164.4267
0.04226485 | 164.1204
0.04237189 | 163.2997
0.04242573 | 163.2249
0.04249994 | 163.5818
0.04253766 | 163.7586
0.04263488 | 163.8968
0.04269867 | 163.8659
0.04280943 | 163.718
0.04290704 | 163.496
0.04298384 | 163.5251
0.04302964 | 163.6403
0.04308843 | 163.8902
0.04313271 | 164.0663
0.04319438 | 164.3338
0.04325492 | 164.431
0.04331695 | 164.5389
0.04342216 | 164.8033
0.04350826 | 164.9182
0.0435896 | 164.8941
0.04367803 | 164.9673
0.04375292 | 165.2509
0.04382347 | 165.3156
0.04390145 | 165.409
0.04396842 | 165.4429
0.04403534 | 165.6233
0.04408738 | 165.8046
0.04414335 | 165.964
0.04421469 | 166.0927
0.04429028 | 166.1333
0.04437073 | 166.1486
0.04445467 | 166.3428
0.04457718 | 166.4451
0.04469227 | 166.3177
0.04479308 | 166.2621
0.04488843 | 166.3546
0.04493955 | 166.4998
0.04496923 | 166.6078
0.04503974 | 166.8262
0.04509084 | 167.0344
0.04515577 | 167.2891
0.04520391 | 167.4423
0.04528049 | 167.6372
0.045401 | 167.6091
0.04549861 | 167.5025
0.04563736 | 167.2721
0.04578245 | 167.1068
0.04589191 | 166.9849
0.04596602 | 166.9412
0.0460186 | 167.025
0.04607397 | 166.9719
0.04611583 | 167.1928
0.04616891 | 167.372
0.04622033 | 167.7053
0.0462665 | 167.7679
0.04634015 | 167.7679
0.04645141 | 167.2172
0.04668912 | 165.8449
0.04678995 | 165.1345
0.04683871 | 165.1582
0.04688605 | 165.4579
0.04690639 | 165.6052
0.04695855 | 165.7842
0.04700379 | 166.2139
0.04703906 | 166.5344
0.04712749 | 167.0237
0.04730154 | 165.9182
0.04745104 | 165.7527
0.04749407 | 165.4836
0.04750834 | 165.6972
0.04755593 | 165.9246
0.04759519 | 166.3913
0.04765506 | 167.0114
0.0476987 | 167.2523
0.04778768 | 167.4002
0.04793543 | 166.8641
0.04805994 | 166.5937
0.04817498 | 166.5647
0.0482222 | 166.5351
0.04826262 | 166.695
0.04832144 | 166.8996
0.04837559 | 167.1667
0.04840855 | 167.4356
0.04846597 | 167.8312
0.04854267 | 167.9716
0.04864458 | 167.8422
0.04876015 | 167.4557
0.04887152 | 167.2203
0.04897743 | 167.199
0.04905626 | 167.4415
0.04909255 | 167.5669
0.04916311 | 167.6924
0.04923464 | 167.9544
0.04928365 | 168.0883
0.04935819 | 168.134
0.04942009 | 168.1992
0.0495192 | 168.3128
0.04963859 | 168.1528
0.04975158 | 167.9566
0.04983822 | 167.9242
0.0498866 | 167.8463
0.04992871 | 168.0468
0.04999719 | 168.4375
0.0500427 | 168.6531
0.05009137 | 168.9142
0.05016143 | 168.9888
0.05027003 | 169.0784
0.05037965 | 168.732
0.05051861 | 168.4374
0.05060619 | 168.3757
0.05067887 | 168.5242
0.05077062 | 168.613
0.05081635 | 168.737
0.05085448 | 168.9243
0.05090654 | 169.1507
0.05097343 | 169.3318
0.05102652 | 169.5048
0.0510861 | 169.6192
0.05119297 | 169.3289
0.05131752 | 169.1793
0.05142738 | 169.1043
0.05153747 | 169.105
0.05156973 | 169.1545
0.05165604 | 169.2494
0.05170576 | 169.4048
0.05178453 | 169.594
0.05182619 | 169.7475
0.05191283 | 169.955
0.05199514 | 169.9654
0.05210021 | 169.7904
0.05221091 | 169.592
0.05232324 | 169.5121
0.0524034 | 169.4343
0.05245805 | 169.5008
0.0525125 | 169.6579
0.05257786 | 169.7547
0.05264123 | 169.8709
0.05268986 | 170.0725
0.05274144 | 170.2244
0.05279728 | 170.4605
0.05288371 | 170.4134
0.0529613 | 170.3545
0.05307677 | 170.4834
0.05324079 | 169.9932
0.05336222 | 169.8806
0.05345847 | 169.7632
0.05354113 | 169.6006
0.0536024 | 169.5408
0.0536381 | 169.735
0.05369257 | 169.952
0.05374416 | 170.0801
0.05380486 | 170.2875
0.05386631 | 170.4128
0.05392523 | 170.451
0.05399505 | 170.4617
0.05407569 | 170.4729
0.05418 | 170.3799
0.05432625 | 169.5998
0.0545378 | 168.2241
0.05461775 | 167.5075
0.05463064 | 167.1913
0.05467762 | 167.3836
0.05471025 | 167.8678
0.05473941 | 168.2102
0.0547622 | 168.5698
0.05480551 | 169.0086
0.05488045 | 170.0819
0.05512257 | 168.4658
0.05527757 | 167.434
0.05531742 | 167.2655
0.05533223 | 167.5744
0.05538924 | 168.0366
0.05541569 | 168.4735
0.0554516 | 169.0756
0.05552235 | 169.7225
0.0555806 | 170.5134
0.05578373 | 169.2219
0.05594608 | 168.6687
0.05598144 | 168.1814
0.05602284 | 168.3362
0.05608088 | 169.2706
0.05613242 | 169.8542
0.05616155 | 170.0726
0.05623713 | 170.4977
0.05631978 | 170.4981
0.05646034 | 169.9368
0.05656999 | 169.5775
0.05663196 | 169.3125
0.05668733 | 169.729
0.05673644 | 170.1023
0.05682366 | 170.274
0.05687307 | 170.4564
0.05694331 | 170.4905
0.05699581 | 170.6322
0.05707646 | 170.5239
0.05719918 | 170.4731
0.0573091 | 170.3808
0.05739088 | 170.377
0.05747016 | 170.2343
0.05754708 | 170.4548
0.05756959 | 170.6552
0.05763097 | 170.8312
0.05770291 | 171.0569
0.05775801 | 171.1796
0.05783374 | 171.2383
0.05792802 | 171.0607
0.05804845 | 170.8832
0.05813749 | 170.8599
0.05820039 | 170.9003
0.05830546 | 170.9689
0.05836541 | 171.0613
0.05842406 | 171.1735
0.05849197 | 171.1438
0.05856035 | 171.2186
0.05860695 | 171.3524
0.05867384 | 171.5444
0.05875679 | 171.5832
0.05884836 | 171.5324
0.05894049 | 171.3962
0.05904297 | 171.4484
0.05912136 | 171.4246
0.0592077 | 171.4701
0.05928363 | 171.4875
0.05934744 | 171.561
0.05940276 | 171.6268
0.05948381 | 171.7763
0.05955003 | 171.9778
0.05963849 | 171.9407
0.05972538 | 171.8018
0.05980505 | 171.751
0.05988791 | 171.8432
0.05997164 | 171.8224
0.06003933 | 171.8279
0.06011937 | 171.9273
0.06019506 | 171.9549
0.06027577 | 171.9954
0.06033554 | 172.0226
0.06041457 | 172.1271
0.06047077 | 172.1895
0.06055655 | 172.2373
0.06064735 | 172.2558
0.06073047 | 172.1794
0.06081688 | 172.1771
0.06091023 | 172.1461
0.06100103 | 172.1558
0.06106988 | 172.1794
0.06113849 | 172.2049
0.06120579 | 172.2865
0.06128829 | 172.3579
0.06133263 | 172.477
0.06140156 | 172.5569
0.06146014 | 172.5689
0.06153386 | 172.552
0.06163717 | 172.5183
0.06173335 | 172.4426
0.06181444 | 172.4099
0.0618815 | 172.3146
0.06201345 | 171.6653
0.06224142 | 170.8504
0.06239022 | 170.5848
0.06242222 | 169.9211
0.0624521 | 169.926
0.06248664 | 170.1743
0.06253478 | 170.5627
0.06255243 | 170.8203
0.06258356 | 171.1464
0.06263763 | 171.3288
0.06272156 | 171.8076
0.06292949 | 170.6151
0.06310602 | 170.3768
0.06317719 | 169.9662
0.06320444 | 170.1223
0.06325989 | 170.361
0.06326935 | 170.4982
0.06331642 | 170.8747
0.06336355 | 171.4214
0.06341291 | 171.8077
0.06350711 | 171.6131
0.06367803 | 170.9697
0.06378977 | 170.754
0.06386801 | 170.7284
0.06394447 | 170.6826
0.0639716 | 170.8587
0.06401863 | 171.0646
0.06405654 | 171.277
0.06410731 | 171.5779
0.06418728 | 171.6636
0.06427196 | 171.5691
0.06439536 | 171.2688
0.06450685 | 171.0782
0.06460247 | 171.0889
0.06466987 | 171.0525
0.06475354 | 171.0792
0.06480241 | 171.2769
0.06487263 | 171.4872
0.06492411 | 171.5464
0.06499459 | 171.6451
0.06508429 | 171.6141
0.06517243 | 171.4706
0.06524965 | 171.3935
0.06534173 | 171.3971
0.06539961 | 171.3865
0.0654756 | 171.4442
0.06554476 | 171.5371
0.06561966 | 171.6594
0.06569543 | 171.7197
0.0657866 | 171.6533
0.06587762 | 171.5747
0.06595922 | 171.509
0.06605173 | 171.4758
0.06612657 | 171.5058
0.06620408 | 171.5726
0.06624655 | 171.691
0.06631913 | 171.705
0.06640394 | 171.8008
0.06645832 | 171.8531
0.0665649 | 171.7271
0.06664477 | 171.6652
0.06673391 | 171.5783
0.06679929 | 171.5682
0.06689985 | 171.6438
0.06694534 | 171.738
0.06702905 | 171.8177
0.06709155 | 171.8024
0.06715957 | 171.8834
0.06723949 | 171.8238
0.06731569 | 171.8312
0.06740319 | 171.7943
0.06748361 | 171.7881
0.06756727 | 171.8166
0.06765371 | 171.7784
0.06773648 | 171.7463
0.06782272 | 171.7148
0.06789688 | 171.7843
0.06796927 | 171.7752
0.06802382 | 171.759
0.06809978 | 171.87
0.06814978 | 171.9216
0.06822393 | 171.9743
0.0682987 | 172.0866
0.06837011 | 171.9187
0.06847632 | 171.881
0.06856626 | 171.8206
0.06865915 | 171.7453
0.06872611 | 171.7543
0.06882054 | 171.8142
0.06889578 | 171.8287
0.06898428 | 171.8789
0.06902405 | 171.9136
0.0691053 | 171.9035
0.06918324 | 171.8708
0.06925837 | 171.872
0.0693281 | 171.8708
0.06942295 | 171.8979
0.06950489 | 171.8836
0.06956596 | 171.8702
0.069643 | 171.8711
0.06973491 | 171.8016
0.06980452 | 171.842
0.06990221 | 171.8531
0.06996583 | 171.8533
0.0700272 | 171.8892
0.07011671 | 171.8979
0.07019885 | 171.8462
0.07026821 | 171.8111
0.07033532 | 171.8731
0.0704159 | 171.8709
0.07049575 | 171.8515
0.07057922 | 171.8074
0.07066352 | 171.8022
0.07074509 | 171.8124
0.07082444 | 171.8238
0.0708966 | 171.8465
0.07098835 | 171.7627
0.07107514 | 171.7416
0.07115405 | 171.7821
0.07120733 | 171.8448
0.07129755 | 171.8041
0.07140692 | 171.7558
0.07147555 | 171.6655
0.07157004 | 171.6905
0.07164569 | 171.6304
0.07169828 | 171.658
0.07177175 | 171.767
0.07182029 | 171.8443
0.07189713 | 171.7977
0.071975 | 171.7611
0.07206687 | 171.7086
0.07215607 | 171.5932
0.07222832 | 171.5535
0.07229205 | 171.6007
0.0723575 | 171.7237
0.07243024 | 171.7662
0.07251143 | 171.7206
0.07259565 | 171.6514
0.07269505 | 171.6367
0.07277427 | 171.5687
0.07286053 | 171.5287
0.07293124 | 171.3931
0.0729903 | 171.4808
0.07305316 | 171.5548
0.07313472 | 171.6076
0.0731896 | 171.6307
0.07327377 | 171.5891
0.0733512 | 171.5585
0.07343382 | 171.533
0.07353338 | 171.5001
0.07362398 | 171.3717
0.07371051 | 171.3412
0.07377722 | 171.3288
0.07385255 | 171.3477
0.0739288 | 171.4147
0.07400545 | 171.4452
0.07408737 | 171.4507
0.07415361 | 171.3687
0.07422042 | 171.2804
0.07431592 | 171.3057
0.07438138 | 171.3135
0.07445986 | 171.3277
0.07455028 | 171.2953
0.07461562 | 171.2569
0.07472158 | 171.2193
0.07476557 | 171.1538
0.07486335 | 171.1387
0.07493852 | 171.1485
0.07499848 | 171.2046
0.07508932 | 171.2307
0.07518038 | 171.0827
0.07525548 | 171.0928
0.07533553 | 171.0914
0.07540597 | 171.0608
0.07549529 | 171.0201
0.07557925 | 171.0096
0.07564742 | 170.9486
0.0757107 | 170.9675
0.07579767 | 171.0292
0.07586331 | 171.0087
0.075951 | 170.9301
0.07602254 | 170.8954
0.07610678 | 170.8832
0.0761844 | 170.8729
0.07626534 | 170.844
0.07634169 | 170.7609
0.07641121 | 170.8343
0.07647961 | 170.8085
0.07656819 | 170.7627
0.07664607 | 170.7064
0.07671393 | 170.7002
0.07677714 | 170.696
0.07686098 | 170.7266
0.07694956 | 170.6516
0.07701319 | 170.6399
0.07710296 | 170.516
0.07718998 | 170.4285
0.07728416 | 170.403
0.07732096 | 170.4982
0.07737725 | 170.5618
0.07743598 | 170.602
0.07750614 | 170.619
0.07759499 | 170.5026
0.0776868 | 170.4428
0.07777566 | 170.3756
0.07786276 | 170.251
0.07794033 | 170.3027
0.07801104 | 170.2757
0.07810027 | 170.23
0.07818942 | 170.273
0.07824939 | 170.2487
0.078321 | 170.0342
0.07840578 | 170.0965
0.07847156 | 170.1477
0.07851938 | 170.1901
0.07858837 | 170.1669
0.0786771 | 170.1397
0.07876648 | 170.0215
0.07886589 | 169.9282
0.07896162 | 169.9503
0.07904169 | 169.8352
0.07913014 | 169.8148
0.07921049 | 169.7798
0.07928411 | 169.8082
0.07935897 | 169.8005
0.07945122 | 169.7658
0.07950383 | 169.7064
0.07959583 | 169.693
0.07967961 | 169.6789
0.07974356 | 169.6473
0.0798263 | 169.5944
0.07988341 | 169.5096
0.07994377 | 169.5321
0.08001152 | 169.553
0.08008354 | 169.5425
0.08015789 | 169.5604
0.08024183 | 169.4819
0.0803358 | 169.4562
0.08042524 | 169.3073
0.08052408 | 169.28
0.08059312 | 169.2193
0.0806811 | 169.1733
0.08075769 | 169.1075
0.08081494 | 169.157
0.08088587 | 169.2027
0.08096754 | 169.1994
0.08103469 | 169.1707
0.08112102 | 169.0499
0.08121012 | 169.0178
0.08128947 | 168.9708
0.0813857 | 168.921
0.0814644 | 168.8244
0.08153478 | 168.8108
0.08160821 | 168.8212
0.08166297 | 168.8744
0.08174872 | 168.8119
0.0818353 | 168.7549
0.08191916 | 168.7103
0.08199365 | 168.637
0.0820679 | 168.6099
0.08214694 | 168.5022
0.08223923 | 168.4756
0.08232079 | 168.4587
0.08237081 | 168.3933
0.08243354 | 168.3099
0.08249341 | 168.3894
0.08256873 | 168.3944
0.08261217 | 168.4736
0.0826924 | 168.4539
0.08281953 | 168.2737
0.08290863 | 168.1213
0.08296346 | 168.0914
0.08305638 | 168.0411
0.08311986 | 168.0647
0.08321007 | 168.0681
0.08328139 | 167.9719
0.08337895 | 167.9304
0.08346061 | 167.8722
0.08352656 | 167.8138
0.08359787 | 167.835
0.08369951 | 167.7818
0.08375752 | 167.6947
0.08385584 | 167.641
0.08392827 | 167.6312
0.08400219 | 167.5551
0.08408484 | 167.5115
0.0841688 | 167.4544
0.08424516 | 167.3307
0.08425195 | 166.7798
0.08428075 | 166.9625
0.08432341 | 167.1746
0.08434872 | 167.5818
0.08439909 | 167.8196
0.08446837 | 167.8436
0.084599 | 167.4847
0.08477343 | 167.0438
0.0849014 | 166.9033
0.08500743 | 166.7322
0.08508514 | 166.7681
0.08514522 | 166.7452
0.08519065 | 166.8523
0.08524788 | 166.9445
0.08530728 | 166.9983
0.08538525 | 166.9469
0.08546307 | 166.8851
0.0855587 | 166.7785
0.08565377 | 166.6034
0.08576309 | 166.5579
0.08585142 | 166.4891
0.08593578 | 166.414
0.08601212 | 166.3535
0.08611023 | 166.3415
0.08619235 | 166.2944
0.08625097 | 166.2301
0.086324 | 165.9971
0.08635471 | 166.0793
0.08642383 | 166.2117
0.08648831 | 166.2382
0.08654941 | 166.2642
0.08663258 | 166.1806
0.08673462 | 166.0624
0.08681605 | 165.9075
0.08693301 | 165.7841
0.08703086 | 165.6596
0.0871024 | 165.5755
0.08718139 | 165.485
0.08724433 | 165.5962
0.0873038 | 165.6247
0.08737442 | 165.6445
0.08744586 | 165.5926
0.08751188 | 165.5236
0.08760595 | 165.3329
0.08767329 | 165.2696
0.08775886 | 165.3546
0.08784851 | 165.2826
0.08793462 | 165.1088
0.08802395 | 164.9362
0.08809963 | 164.9479
0.08816098 | 164.9551
0.08820868 | 164.9858
0.0882831 | 165.0043
0.08837159 | 164.9934
0.08844842 | 164.89
0.08855091 | 164.7467
0.08865556 | 164.6683
0.08872718 | 164.4887
0.08879087 | 164.3751
0.08883843 | 163.9173
0.0888796 | 163.9862
0.0889126 | 164.2288
0.08893252 | 164.475
0.08899992 | 164.7225
0.08903835 | 164.8236
0.08912052 | 164.6726
0.08924525 | 164.3188
0.0893873 | 164.0637
0.0894999 | 163.9425
0.08960055 | 163.8799
0.08969381 | 163.8366
0.0897969 | 163.7758
0.08987322 | 163.7489
0.08994589 | 163.6638
0.09001902 | 163.6367
0.09009105 | 163.5974
0.09018332 | 163.5818
0.0902595 | 163.545
0.09034192 | 163.4407
0.09044302 | 163.2914
0.09050701 | 163.1946
0.09058948 | 163.1717
0.09066308 | 163.165
0.09073011 | 163.1148
0.09078799 | 163.13
0.09087148 | 163.0659
0.09095662 | 162.968
0.09103619 | 162.8236
0.09112703 | 162.757
0.09119583 | 162.6589
0.0912788 | 162.6494
0.0913546 | 162.6025
0.09143905 | 162.5099
0.09149458 | 162.4957
0.09154956 | 162.3987
0.0916139 | 162.4255
0.09169475 | 162.3883
0.09180096 | 162.3545
0.09188269 | 162.2525
0.09197924 | 162.0202
0.09201963 | 161.4032
0.09203816 | 161.4789
0.0920765 | 161.67
0.09211132 | 161.9239
0.09214294 | 162.163
0.09220171 | 162.3311
0.0922628 | 162.3362
0.09240824 | 161.9105
0.09256196 | 161.5722
0.09269753 | 161.4183
0.09281593 | 161.2683
0.09290151 | 161.2039
0.0929656 | 161.1898
0.09303843 | 161.2149
0.0930999 | 161.2503
0.09318975 | 161.1893
0.09329905 | 161.0833
0.09337462 | 160.9398
0.09344029 | 160.7839
0.09354924 | 160.7892
0.09362186 | 160.6446
0.09370449 | 160.2967
0.09371305 | 160.232
0.09375864 | 160.3556
0.09380726 | 160.5317
0.09383622 | 160.7244
0.09388572 | 160.786
0.09398369 | 160.7069
0.09410259 | 160.403
0.09421827 | 160.0735
0.09433165 | 160.0368
0.0944154 | 159.9533
0.09451635 | 159.7795
0.09461225 | 159.7424
0.09466615 | 159.6643
0.09473752 | 159.7062
0.09480936 | 159.7056
0.0948764 | 159.6108
0.09494787 | 159.6125
0.09503506 | 159.4977
0.0951434 | 159.3019
0.09522952 | 159.1191
0.09529605 | 159.0688
0.09535974 | 159.0694
0.0954356 | 159.1123
0.09549242 | 159.0578
0.095578 | 158.9976
0.09566551 | 158.9442
0.09575019 | 158.7453
0.09586838 | 158.5885
0.09595987 | 158.4677
0.09601973 | 158.2932
0.09606146 | 157.9918
0.09608898 | 157.9026
0.09610139 | 158.0416
0.09614017 | 158.3192
0.09617914 | 158.5777
0.09622555 | 158.8294
0.09634094 | 158.5676
0.0964504 | 158.1835
0.09660569 | 157.8864
0.0967308 | 157.7215
0.09682378 | 157.6157
0.09690216 | 157.5506
0.09698189 | 157.4929
0.09702691 | 157.4935
0.09712134 | 157.5227
0.09721049 | 157.3595
0.09729 | 157.1898
0.09734124 | 156.8885
0.0974016 | 157.0535
0.09745577 | 157.1931
0.09750418 | 157.2297
0.0975935 | 157.0499
0.09768677 | 156.9086
0.09777719 | 156.7598
0.09789498 | 156.6067
0.09798068 | 156.5025
0.0980602 | 156.3963
0.09813727 | 156.3084
0.09822607 | 156.2722
0.09828203 | 156.2216
0.09837396 | 156.1496
0.09841402 | 156.0445
0.09850884 | 155.9818
0.09858049 | 155.9644
0.0986367 | 155.8678
0.0987487 | 155.8323
0.0988292 | 155.6673
0.09893055 | 155.5477
0.09900765 | 155.257
0.09907855 | 154.9891
0.09910561 | 154.9452
0.09913978 | 155.1351
0.09917667 | 155.3713
0.0992276 | 155.5044
0.09930207 | 155.4411
0.099396 | 155.1043
0.09951161 | 154.9494
0.09960487 | 154.7677
0.09969948 | 154.647
0.099794 | 154.6085
0.09989896 | 154.4871
0.09998519 | 154.351
0.100058 | 154.2368
0.1001388 | 154.1374
0.1002199 | 154.142
0.1002779 | 154.1329
0.1003577 | 154.0177
0.1004674 | 153.9012
0.1005578 | 153.7917
0.100651 | 153.6
0.1007185 | 153.4574
0.1007889 | 153.2491
0.1008364 | 153.3768
0.1009186 | 153.3938
0.1009871 | 153.3461
0.1010532 | 153.2411
0.1011427 | 153.1008
0.1011789 | 152.9268
0.1012705 | 152.9195
0.1013459 | 152.9043
0.1014298 | 152.828
0.10151 | 152.6847
0.1016335 | 152.5031
0.1017134 | 152.3877
0.1017906 | 152.2379
0.101828 | 151.5685
0.1018573 | 151.473
0.1018857 | 151.7462
0.1019173 | 152.0121
0.1019481 | 152.3651
0.1019928 | 152.5497
0.1020962 | 152.3317
0.1022336 | 151.8761
0.1023922 | 151.6189
0.1025403 | 151.325
0.102656 | 151.1861
0.1027452 | 151.0599
0.1028158 | 150.9749
0.1028606 | 150.8884
0.1029192 | 150.9848
0.1029921 | 151.0301
0.1030736 | 150.9786
0.1031369 | 150.8079
0.1032347 | 150.5774
0.1033551 | 150.3823
0.1034291 | 150.0592
0.1034977 | 150.0127
0.1035525 | 149.8963
0.1035913 | 150.0347
0.1036479 | 150.191
0.1037192 | 150.2595
0.1037908 | 149.996
0.1039222 | 149.7273
0.1040275 | 149.5521
0.1041223 | 149.3594
0.1041977 | 149.1769
0.1042669 | 149.1311
0.1043432 | 149.1847
0.1044137 | 149.1269
0.1044845 | 149.0059
0.1045581 | 148.7669
0.10463 | 148.797
0.1046713 | 148.4973
0.1047307 | 148.6357
0.1048042 | 148.5721
0.1048855 | 148.554
0.1049613 | 148.3748
0.1050502 | 148.3144
0.1051819 | 148.0802
0.1052663 | 147.9163
0.1053552 | 147.7854
0.1054512 | 147.5688
0.1054639 | 147.2653
0.1055122 | 147.3878
0.1055525 | 147.5887
0.1056226 | 147.7199
0.1057186 | 147.5243
0.1057858 | 147.3117
0.105892 | 147.0118
0.1059841 | 146.9092
0.106084 | 146.8717
0.1061627 | 146.7677
0.1062669 | 146.6147
0.1063642 | 146.4178
0.1064447 | 146.2564
0.1064945 | 145.6214
0.1065106 | 145.6819
0.1065348 | 145.9378
0.1065878 | 146.2248
0.1066226 | 146.3975
0.1066995 | 146.3236
0.1068155 | 145.9323
0.106965 | 145.6293
0.1070929 | 145.3763
0.1072059 | 145.2498
0.1073083 | 145.0634
0.107383 | 144.9705
0.1074551 | 144.7298
0.1074981 | 144.6838
0.107563 | 144.719
0.1076219 | 144.8059
0.1076797 | 144.7722
0.1077816 | 144.5324
0.1078953 | 144.2626
0.1079791 | 144.1319
0.1080703 | 144.0293
0.1081645 | 143.8326
0.1082012 | 143.0162
0.1082308 | 143.0465
0.1082578 | 143.2944
0.108256 | 143.6161
0.1083188 | 143.884
0.1083722 | 144.0109
0.1084872 | 143.5933
0.1086149 | 143.222
0.1087499 | 142.948
0.1088961 | 142.7563
0.1089738 | 142.542
0.1090674 | 142.4411
0.1091296 | 142.4274
0.1092103 | 142.336
0.1092799 | 142.2259
0.1093616 | 142.0519
0.1094478 | 141.995
0.109535 | 141.8509
0.1096296 | 141.5758
0.1096128 | 139.872
0.1096197 | 139.9636
0.1096428 | 140.3303
0.1096759 | 141.1603
0.109716 | 141.656
0.1098262 | 142.1291
0.1100831 | 141.0303
0.1102492 | 140.3195
0.1102681 | 139.0944
0.110286 | 139.1545
0.1102936 | 139.7194
0.110342 | 140.3026
0.1103926 | 140.7906
0.1104878 | 141.013
0.1107268 | 140.0442
0.1108517 | 139.5045
0.1108961 | 138.996
0.110951 | 139.3502
0.1109795 | 139.5662
0.1110618 | 139.7182
0.1111436 | 139.471
0.1112712 | 139.1309
0.1113777 | 138.8027
0.1114726 | 138.6412
0.1115484 | 138.5987
0.1116431 | 138.5126
0.1117142 | 138.3194
0.1118012 | 138.2147
0.1119004 | 138.0087
0.1119275 | 137.0622
0.1119611 | 137.142
0.111987 | 137.4878
0.1120159 | 137.8154
0.1120662 | 138.0319
0.1121564 | 137.9567
0.1122855 | 137.5069
0.1124384 | 137.2002
0.112555 | 136.8355
0.1126501 | 136.6456
0.1127178 | 136.351
0.1127777 | 136.3638
0.1128084 | 136.4584
0.1128706 | 136.472
0.1129431 | 136.3563
0.1130631 | 136.097
0.1131556 | 135.8709
0.1132589 | 135.5646
0.1133337 | 135.4235
0.1133888 | 135.364
0.1134574 | 135.2779
0.1135291 | 135.2455
0.1136173 | 135.1403
0.1137033 | 134.9637
0.1137934 | 134.3645
0.1138145 | 134.0626
0.113847 | 134.2887
0.1138998 | 134.5018
0.1139348 | 134.6467
0.1140233 | 134.5575
0.1141322 | 134.2427
0.1142795 | 133.8944
0.1143872 | 133.6402
0.1144999 | 133.2956
0.1145598 | 133.0456
0.1146071 | 133.1565
0.1146736 | 133.1225
0.1147267 | 133.1187
0.1148172 | 132.9164
0.1149348 | 132.6815
0.1150275 | 132.3914
0.1150973 | 132.0053
0.1151411 | 131.7519
0.1151718 | 131.911
0.1152164 | 132.1378
0.11527 | 132.1826
0.1153597 | 131.9455
0.1154577 | 131.661
0.1156129 | 131.4248
0.1156866 | 130.9725
0.1157753 | 130.9562
0.1158262 | 130.9188
0.115917 | 130.8166
0.1160138 | 130.5989
0.1160875 | 130.101
0.1161349 | 130.0018
0.116201 | 130.0561
0.1162421 | 130.1342
0.1163247 | 130.0706
0.116411 | 129.8486
0.1165316 | 129.5641
0.1166317 | 129.3413
0.1167543 | 128.7986
0.1167399 | 127.7849
0.116752 | 127.9648
0.1167942 | 128.3325
0.1168011 | 128.6754
0.1168338 | 129.1311
0.1169283 | 129.2058
0.1170686 | 128.6727
0.1172626 | 128.1707
0.1173886 | 127.6844
0.1174743 | 127.4762
0.1175579 | 127.3676
0.1176272 | 127.0677
0.1176759 | 127.1337
0.1177097 | 127.1377
0.1177893 | 127.0335
0.1178981 | 126.7843
0.1180103 | 126.5011
0.1181197 | 126.1356
0.1182163 | 125.9269
0.1183037 | 125.5641
0.1183141 | 124.7455
0.1183503 | 124.9572
0.1183813 | 125.2787
0.1184065 | 125.5593
0.1184685 | 125.6818
0.1185751 | 125.2789
0.1187028 | 124.8677
0.1188543 | 124.4859
0.1189758 | 123.9397
0.1190673 | 123.7206
0.1191176 | 123.3586
0.1191748 | 123.3634
0.1192298 | 123.4085
0.1192897 | 123.2843
0.119381 | 123.0144
0.1195055 | 122.6285
0.1196135 | 122.0565
0.119644 | 121.2554
0.1196387 | 120.9037
0.1196652 | 121.3312
0.1197112 | 121.6903
0.1197274 | 121.9888
0.1197986 | 121.9421
0.1199649 | 121.3109
0.1201868 | 120.4511
0.1202932 | 119.7445
0.1203485 | 119.205
0.1203658 | 119.2872
0.1204431 | 119.3799
0.12049 | 119.2464
0.1206199 | 118.8453
0.1207487 | 118.3489
0.1208793 | 117.7067
0.1208304 | 114.9082
0.1208367 | 114.9742
0.1208693 | 115.6791
0.1208963 | 116.1777
0.1209267 | 116.9543
0.1210371 | 117.6957
0.1213952 | 115.6018
0.1214139 | 113.6108
0.1214217 | 114.0087
0.121452 | 114.6025
0.1215146 | 115.2216
0.1216211 | 114.7849
0.1217951 | 113.8482
0.1219376 | 112.9226
0.1220251 | 112.0002
0.1220719 | 111.5341
0.1221058 | 111.3088
0.1221296 | 111.4578
0.122208 | 111.1633
0.1224045 | 109.6272
0.1224864 | 105.931
0.1224569 | 104.985
0.1224671 | 105.4253
0.12249 | 106.0812
0.1225256 | 106.8465
0.1226804 | 107.2984

## 3 (hidden)
0 | 0
5.626564e-06 | 0.7246331
8.303782e-06 | 1.18685
2.795546e-05 | 2.639273
6.959769e-05 | 6.21818
0.0001043827 | 9.479213
0.0001377879 | 11.63162
0.0001664787 | 14.2205
0.0001876817 | 15.95613
0.0002206908 | 17.76756
0.0002491541 | 20.02466
0.0002809416 | 21.96008
0.0002981829 | 23.5097
0.0003410999 | 26.1154
0.0003687109 | 27.72061
0.0003870274 | 29.39387
0.0004224829 | 31.2766
0.0004436278 | 32.81874
0.0004697245 | 34.3691
0.0004971825 | 36.30762
0.0005315361 | 38.64551
0.0005567408 | 39.82648
0.0005775865 | 41.03479
0.0006083941 | 43.29003
0.0006309534 | 44.04653
0.0006585204 | 46.0039
0.0006790998 | 46.93202
0.000709889 | 48.71615
0.0007465692 | 50.56904
0.0007631218 | 51.15318
0.0007844902 | 52.2271
0.0008138249 | 53.85007
0.0008538914 | 55.98724
0.0008796096 | 56.82921
0.0009053952 | 57.82827
0.0009420404 | 59.4719
0.0009634627 | 60.31808
0.0009918577 | 61.61931
0.001018723 | 62.54017
0.001044508 | 63.36999
0.001069028 | 64.26329
0.001095989 | 65.0312
0.001139136 | 66.22989
0.001162115 | 66.6196
0.00118922 | 67.13307
0.001210516 | 67.65472
0.001234574 | 68.35651
0.001268338 | 68.88811
0.001307439 | 69.42887
0.001331762 | 69.71259
0.0013502 | 70.12
0.001373901 | 70.57135
0.001415041 | 71.24868
0.001448147 | 71.38382
0.001467099 | 71.61212
0.00148691 | 71.90297
0.001516963 | 72.4181
0.001534701 | 72.80234
0.001563286 | 73.1181
0.001583687 | 73.34328
0.001609408 | 73.61057
0.001629928 | 73.92371
0.001655237 | 74.40815
0.001689185 | 74.87188
0.00172723 | 75.48838
0.001764106 | 75.63289
0.001795232 | 75.85452
0.001813028 | 76.09975
0.001831548 | 76.43533
0.001857326 | 76.96276
0.001878499 | 77.24471
0.001903104 | 77.60088
0.001941202 | 78.48671
0.001992907 | 78.5413
0.002024828 | 78.71934
0.002046428 | 78.91465
0.002060535 | 79.14395
0.002077637 | 79.52009
0.002095423 | 79.89566
0.002117158 | 80.38406
0.002151497 | 80.98659
0.002187194 | 81.2037
0.002225142 | 81.29931
0.002249507 | 81.60036
0.002276479 | 82.07955
0.002300495 | 82.23527
0.002318527 | 82.47903
0.002342528 | 82.90719
0.002364599 | 83.27391
0.002391068 | 83.61728
0.00243288 | 83.87207
0.00251367 | 84.20931
0.002612 | 84.60649
0.002718054 | 85.01371
0.002818497 | 85.17662
0.002887604 | 85.30329
0.002930167 | 85.54384
0.00299215 | 85.90946
0.003046465 | 86.20679
0.003096271 | 86.46052
0.003202481 | 87.32659
0.003314324 | 87.50855
0.003408942 | 87.64336
0.003511256 | 87.75092
0.003576853 | 87.90294
0.003628215 | 88.22635
0.003681409 | 88.63065
0.00372535 | 89.06669
0.003800876 | 89.47519
0.003861019 | 89.67208
0.003994486 | 90.23923
0.004077064 | 90.29798
0.00417763 | 90.45785
0.004259877 | 90.652
0.004314692 | 90.82952
0.004405626 | 91.30283
0.004442378 | 91.61559
0.004493171 | 91.87712
0.004570954 | 92.51677
0.00470765 | 92.85371
0.004819815 | 92.83474
0.004902742 | 92.86483
0.004969119 | 93.02082
0.005019878 | 93.34276
0.005047448 | 93.59024
0.005103556 | 93.96027
0.00518256 | 94.92558
0.00529723 | 95.30479
0.005449751 | 95.00041
0.005530675 | 94.97832
0.005588795 | 95.26206
0.005638937 | 95.4559
0.005701932 | 95.85238
0.005749582 | 96.25031
0.005824936 | 96.75072
0.005869147 | 96.92055
0.005953641 | 97.19971
0.006046997 | 97.34795
0.00610072 | 97.51675
0.006203217 | 97.6291
0.006265336 | 98.04508
0.006336259 | 98.08479
0.006409554 | 98.26435
0.00647849 | 98.5731
0.006591659 | 99.65179
0.006777462 | 99.42298
0.006861342 | 99.35777
0.006936498 | 99.31172
0.006978133 | 99.46193
0.00702206 | 99.80317
0.007061425 | 100.2604
0.007126602 | 100.8791
0.007194153 | 101.4293
0.007276133 | 101.6961
0.007355626 | 101.8819
0.007453955 | 102.0021
0.007564206 | 101.9921
0.007622659 | 102.082
0.007694833 | 102.2381
0.007740601 | 102.5567
0.007800464 | 102.8351
0.007865212 | 102.8879
0.007936924 | 103.0629
0.008043695 | 103.1854
0.008087594 | 103.5269
0.008147227 | 103.8456
0.00821625 | 104.2533
0.008295121 | 105.1767
0.008437021 | 104.9731
0.008543139 | 104.7792
0.008634991 | 104.9027
0.008695956 | 105.0183
0.008751273 | 105.1971
0.008792703 | 105.3834
0.008852417 | 105.7342
0.008923845 | 106.1608
0.00896275 | 106.5432
0.009083669 | 107.5956
0.009232863 | 107.218
0.009351424 | 107.1565
0.009446392 | 107.0963
0.009467667 | 106.8537
0.00952953 | 107.2438
0.009605211 | 107.7046
0.009647771 | 107.8551
0.009706327 | 108.2991
0.009773153 | 108.4795
0.009844075 | 108.7403
0.009924223 | 108.9311
0.01002117 | 109.3486
0.0101086 | 109.6501
0.01021918 | 109.6298
0.01029915 | 109.7084
0.01038716 | 109.8811
0.0104237 | 109.9641
0.01050041 | 110.336
0.01055828 | 110.6045
0.01062785 | 110.7776
0.01068506 | 110.9567
0.01075948 | 111.2201
0.01085794 | 111.5216
0.01093159 | 111.6246
0.01101115 | 111.8131
0.01106017 | 112.0143
0.01113693 | 112.4376
0.01121917 | 112.7977
0.01131626 | 113.2174
0.01149424 | 112.8609
0.01158723 | 112.8134
0.0116742 | 112.5859
0.01174082 | 112.3917
0.01178723 | 112.5188
0.01183301 | 112.7631
0.0118625 | 113.129
0.01191771 | 113.6349
0.01196664 | 114.0242
0.01201486 | 114.4004
0.01210017 | 114.9206
0.01220744 | 114.8216
0.01230725 | 115.016
0.01237101 | 115.164
0.01243517 | 115.4672
0.01251362 | 115.9545
0.01260975 | 116.2509
0.01271359 | 116.0827
0.01281049 | 116.0628
0.01288921 | 116.1209
0.01294414 | 116.2846
0.01299615 | 116.5095
0.01305515 | 116.7577
0.01311379 | 116.9563
0.01325663 | 116.5375
0.01338024 | 116.4486
0.01343563 | 116.5976
0.0134904 | 116.9586
0.01351647 | 117.3086
0.01358088 | 118.2839
0.01367695 | 119.1531
0.01378261 | 119.1223
0.01388427 | 118.9996
0.01396983 | 119.0092
0.01402763 | 119.2279
0.01410128 | 119.3881
0.01418033 | 119.6484
0.01434882 | 118.3832
0.01440145 | 118.2607
0.01443924 | 118.5126
0.01447975 | 119.1125
0.01455074 | 119.5887
0.01458937 | 120.0985
0.01465698 | 120.4665
0.01475319 | 120.772
0.01487503 | 120.6116
0.01496452 | 120.5349
0.01500985 | 120.5412
0.01506961 | 120.8528
0.01512651 | 121.2095
0.01519642 | 121.8672
0.01527108 | 122.024
0.01533219 | 122.1344
0.01543129 | 122.1797
0.01552212 | 122.1671
0.01560699 | 122.2541
0.0156687 | 122.448
0.0157295 | 122.6642
0.01580728 | 123.0263
0.015881 | 123.2269
0.01595702 | 123.3019
0.01611361 | 122.5593
0.01623576 | 121.9006
0.01627235 | 121.6569
0.01633609 | 122.4376
0.01638527 | 123.1066
0.01640071 | 123.6711
0.01647934 | 124.2013
0.01654681 | 124.8026
0.01670827 | 124.8417
0.01677386 | 124.6976
0.01686123 | 124.8527
0.01693422 | 124.9759
0.01699015 | 125.3209
0.01705363 | 125.7148
0.01713583 | 125.8278
0.0172597 | 125.7099
0.01733344 | 125.0333
0.01742518 | 125.1537
0.01746172 | 125.0693
0.01754359 | 125.488
0.01762727 | 125.4121
0.01770454 | 125.2057
0.01777895 | 125.3463
0.01784274 | 125.6355
0.01788425 | 125.8967
0.0179433 | 126.2327
0.01800828 | 126.7057
0.01807272 | 126.9721
0.01817174 | 127.6079
0.018264 | 127.5348
0.01837089 | 127.5991
0.01843161 | 127.7532
0.0184995 | 128.0585
0.01856855 | 128.2507
0.01865376 | 128.7935
0.01875071 | 128.8158
0.01885846 | 128.5959
0.01894048 | 128.5956
0.01899757 | 128.6397
0.01907839 | 128.6619
0.01911361 | 128.9597
0.01919803 | 129.1433
0.01925952 | 129.1078
0.01936097 | 128.866
0.01947906 | 128.176
0.01957228 | 127.9124
0.01963043 | 128.0065
0.01968081 | 128.4503
0.01972257 | 128.8594
0.019804 | 129.4966
0.01986235 | 130.0102
0.01995111 | 130.0162
0.02003804 | 130.3795
0.02011087 | 130.5089
0.02017417 | 130.8262
0.02023901 | 130.9804
0.02033191 | 131.8195
0.02042253 | 131.7184
0.02050843 | 131.7379
0.0205838 | 131.8022
0.02066984 | 132.0954
0.02074576 | 131.7183
0.02085789 | 131.1281
0.02092767 | 130.4805
0.02097239 | 130.8504
0.02107069 | 131.4378
0.02112422 | 131.7474
0.02119289 | 131.9301
0.02126585 | 131.9155
0.02134526 | 131.8302
0.0214141 | 132.098
0.02147215 | 132.1163
0.02154636 | 132.6126
0.02162644 | 132.8102
0.02171377 | 132.8319
0.02176831 | 132.6386
0.02184932 | 132.9866
0.02192867 | 133.3705
0.02198977 | 133.4443
0.02207932 | 133.7814
0.02216274 | 134.2468
0.02225057 | 134.5437
0.02232624 | 134.3739
0.02242742 | 134.5409
0.02248876 | 134.4778
0.02255669 | 134.6725
0.02263652 | 134.74
0.0227302 | 134.4683
0.02281969 | 134.3536
0.02287307 | 134.6815
0.02293285 | 134.9053
0.02301004 | 135.2394
0.02307862 | 135.4271
0.02315474 | 135.6347
0.02323953 | 135.7201
0.02331776 | 135.7488
0.02341096 | 135.4376
0.0235401 | 134.2499
0.02359863 | 133.8831
0.0236306 | 133.5088
0.02369627 | 134.8722
0.02379195 | 135.2443
0.0238678 | 135.2477
0.0239509 | 135.6397
0.02397894 | 135.5781
0.02406934 | 136.4147
0.02415772 | 136.5308
0.02422895 | 136.6022
0.02429921 | 136.6208
0.02438223 | 136.954
0.02443284 | 137.2266
0.02450144 | 137.4935
0.02460021 | 137.6167
0.02464007 | 137.9791
0.02473253 | 138.1328
0.024817 | 138.1614
0.02490398 | 138.2505
0.02498162 | 138.3989
0.025061 | 138.3848
0.02515629 | 138.3059
0.02522763 | 138.3125
0.02530659 | 138.2246
0.02538622 | 138.171
0.02545051 | 138.2975
0.02553624 | 138.5082
0.02560821 | 138.4852
0.02571402 | 138.3907
0.02578493 | 137.9079
0.02585608 | 137.7708
0.02591354 | 137.9483
0.02597967 | 138.0175
0.02609506 | 138.0366
0.02615426 | 137.6664
0.02621155 | 137.985
0.02629335 | 138.5819
0.02635093 | 138.8505
0.02641107 | 138.9299
0.02650932 | 139.1528
0.02655716 | 139.5756
0.02665602 | 140.0185
0.0267397 | 140.3553
0.02682566 | 140.3577
0.02690402 | 140.4718
0.02698811 | 140.8098
0.0270781 | 140.8875
0.02712735 | 140.7054
0.02718929 | 141.142
0.02725633 | 141.4132
0.0273315 | 141.5924
0.02742182 | 141.6093
0.02751633 | 141.281
0.02764859 | 140.5857
0.02773086 | 140.1452
0.02777992 | 140.2072
0.027849 | 140.7331
0.02790861 | 140.7759
0.02797811 | 140.9626
0.02805986 | 141.0068
0.02815182 | 141.1644
0.02821521 | 141.1461
0.02826942 | 141.4254
0.02835264 | 141.635
0.0284427 | 141.6258
0.02851599 | 141.7513
0.02858548 | 141.841
0.02867144 | 142.0013
0.02874782 | 142.3507
0.02883393 | 142.1938
0.02894217 | 141.9958
0.02897825 | 141.8784
0.02906897 | 142.4611
0.02912002 | 142.7731
0.02917496 | 142.9646
0.02923515 | 143.2093
0.02931768 | 143.4823
0.02939215 | 143.7174
0.02947489 | 143.9128
0.0295618 | 143.9733
0.02965244 | 144.0929
0.02973011 | 143.8734
0.02979272 | 144.1163
0.0298738 | 144.2435
0.0299498 | 144.1272
0.03002699 | 144.2745
0.0300999 | 144.2629
0.03018657 | 144.1178
0.0302903 | 144.0251
0.03039402 | 143.8496
0.03045292 | 143.6725
0.03051651 | 143.8707
0.03059099 | 144.1733
0.03063375 | 144.2866
0.03074204 | 144.2999
0.03082824 | 143.2375
0.03095077 | 142.5932
0.03099922 | 142.5338
0.03104673 | 143.0906
0.03112168 | 143.5979
0.0311804 | 143.8479
0.03124892 | 144.1381
0.03130087 | 144.3586
0.03139888 | 144.4722
0.03148001 | 144.5711
0.03156067 | 144.6855
0.03163108 | 144.834
0.03169837 | 145.0891
0.03175735 | 145.3361
0.03180907 | 145.7824
0.03191838 | 145.8453
0.03200573 | 145.8265
0.03207345 | 145.8428
0.03215387 | 145.9061
0.03222682 | 146.0746
0.03228295 | 146.2886
0.03234906 | 146.6891
0.03243011 | 146.9441
0.03251043 | 147.0183
0.03259109 | 147.0158
0.03268213 | 147.1804
0.03276429 | 147.1977
0.03285587 | 147.2351
0.03293731 | 147.2004
0.03301352 | 147.1879
0.03307694 | 147.2278
0.03316323 | 147.3843
0.03321534 | 147.4215
0.03331718 | 147.3735
0.03346135 | 146.4417
0.03358042 | 145.8435
0.0336263 | 144.9177
0.03364636 | 145.2662
0.03370199 | 145.9763
0.03374815 | 146.4462
0.03379719 | 146.8568
0.03390104 | 147.6806
0.03405304 | 146.7317
0.03411642 | 146.4164
0.03418103 | 146.6478
0.03425287 | 146.8157
0.03430466 | 147.3267
0.03438543 | 147.6648
0.03444406 | 147.7504
0.0345215 | 147.7239
0.0346226 | 147.7053
0.03470243 | 147.6573
0.03476902 | 147.6623
0.03482749 | 147.7877
0.03490416 | 148.2975
0.03497523 | 148.4797
0.03505649 | 148.6741
0.03512712 | 148.9172
0.03519479 | 149.0118
0.03528252 | 149.2097
0.03538141 | 149.2316
0.03547038 | 149.2464
0.0355264 | 149.1658
0.03559851 | 149.1503
0.03567405 | 149.0843
0.03575938 | 149.1915
0.03584747 | 149.2049
0.03590906 | 149.2969
0.03597812 | 149.2633
0.03604886 | 149.2858
0.0361275 | 149.4897
0.03619638 | 149.6311
0.03625435 | 149.9403
0.0363446 | 150.2394
0.03643838 | 150.6392
0.03651509 | 150.4397
0.03659571 | 150.071
0.03666278 | 150.3671
0.03671359 | 150.4852
0.0368075 | 150.6564
0.03691581 | 150.1067
0.03703043 | 149.529
0.03710798 | 149.0113
0.03717331 | 149.1895
0.03722123 | 148.7385
0.03730739 | 149.4688
0.03739385 | 149.2284
0.03744598 | 148.76
0.03752013 | 149.1871
0.0375824 | 149.3737
0.03765525 | 149.6908
0.03773312 | 149.7675
0.03780378 | 149.731
0.03787109 | 149.9781
0.03795402 | 150.1812
0.03805783 | 150.2635
0.03812056 | 150.0243
0.03820049 | 150.3377
0.03827662 | 150.7286
0.03836946 | 150.7346
0.03843668 | 150.7311
0.03850676 | 150.9625
0.03860284 | 151.2073
0.03865419 | 151.1255
0.0387203 | 151.1049
0.03880395 | 151.4186
0.03887569 | 151.5255
0.03893825 | 151.6411
0.03901559 | 151.6987
0.0390882 | 151.7496
0.03919328 | 151.8923
0.03926724 | 151.8881
0.03932439 | 152.0218
0.03940745 | 151.8165
0.03947717 | 152.2606
0.03953905 | 152.2889
0.03960956 | 152.429
0.03972242 | 152.6295
0.03980244 | 152.5123
0.03987875 | 152.5381
0.03996576 | 152.6159
0.04004081 | 152.6222
0.04011026 | 152.775
0.04018273 | 152.9162
0.04024341 | 153.1347
0.04033407 | 153.1245
0.04038261 | 153.113
0.04048974 | 153.3567
0.04055233 | 153.2612
0.04063345 | 152.9913
0.04073421 | 153.0037
0.04082661 | 153.1087
0.04088472 | 152.9126
0.04098665 | 152.927
0.04104305 | 152.8556
0.04110903 | 152.9918
0.04117531 | 153.2389
0.0412609 | 152.876
0.04134405 | 152.8704
0.04143138 | 152.2796
0.04153337 | 152.1358
0.04156081 | 151.868
0.04163356 | 152.0967
0.04172817 | 152.3494
0.0417965 | 152.041
0.04185191 | 152.1697
0.04193573 | 151.95
0.04201565 | 152.2941
0.04208034 | 152.169
0.04217817 | 152.4006
0.04225241 | 152.4734
0.04233317 | 152.6622
0.04240301 | 152.8632
0.04246037 | 152.4832
0.04254409 | 153.1241
0.04259973 | 153.1789
0.04267384 | 153.6808
0.04276249 | 153.9703
0.04284404 | 153.5834
0.04292445 | 153.5749
0.04299509 | 153.8784
0.04308178 | 154.1027
0.04314597 | 154.2507
0.04321751 | 154.5364
0.04331465 | 154.4494
0.04338005 | 154.4561
0.04344802 | 154.379
0.04350396 | 154.5001
0.04357854 | 154.9874
0.04367904 | 155.0101
0.04372905 | 154.9385
0.04382106 | 155.0549
0.04388886 | 154.8583
0.04395129 | 155.0278
0.0440668 | 155.5201
0.04415621 | 155.1531
0.04423402 | 155.2667
0.04429947 | 155.3446
0.0443685 | 155.638
0.04444852 | 155.9041
0.04451695 | 155.9698
0.04460154 | 155.7948
0.04467686 | 155.9391
0.04475124 | 155.9405
0.04485413 | 155.7962
0.04493908 | 155.505
0.04504476 | 154.8882
0.04510457 | 153.8257
0.04517123 | 153.9715
0.04523459 | 154.1596
0.04529994 | 154.5172
0.04535627 | 154.4053
0.04546896 | 154.3932
0.04556008 | 154.2302
0.04560596 | 154.2707
0.04568935 | 154.6288
0.04575402 | 154.6388
0.04581132 | 154.7906
0.04590688 | 155.0624
0.04597131 | 154.9033
0.04606078 | 155.0262
0.04613232 | 155.0304
0.04621824 | 155.1592
0.04629433 | 155.2364
0.04636861 | 155.2417
0.0464296 | 155.3773
0.04650136 | 155.5035
0.04657447 | 155.607
0.04666787 | 155.8206
0.04674089 | 155.8004
0.04682672 | 155.6039
0.04688714 | 155.5118
0.04694638 | 155.9531
0.04702589 | 156.1674
0.04711231 | 156.0722
0.04720796 | 156.0923
0.0472623 | 156.1345
0.04734057 | 156.1699
0.0474171 | 156.3117
0.04749006 | 156.2501
0.04756452 | 156.4197
0.04764956 | 156.4834
0.04771017 | 156.5098
0.04780393 | 156.583
0.04788464 | 156.5627
0.04796638 | 156.5568
0.04804848 | 156.6517
0.0481191 | 156.5968
0.04818968 | 156.6554
0.04826281 | 156.764
0.04832763 | 156.7544
0.0483957 | 156.7775
0.04845325 | 156.9961
0.04852701 | 157.1958
0.04861222 | 157.3346
0.04870215 | 157.2799
0.04878766 | 157.1891
0.04887191 | 157.1003
0.04896467 | 157.104
0.04903736 | 156.9872
0.04910859 | 157.0286
0.04918498 | 157.3071
0.04926347 | 157.4484
0.04932564 | 157.4784
0.04941405 | 157.492
0.04947096 | 157.5357
0.04954889 | 158.0195
0.04962941 | 157.9978
0.04971417 | 157.7666
0.04982422 | 157.5947
0.04991132 | 157.434
0.05001239 | 157.2361
0.05009997 | 157.2566
0.05014833 | 157.3015
0.05022063 | 157.4129
0.05026455 | 157.4927
0.05032024 | 157.783
0.05038072 | 157.9789
0.05045413 | 158.0445
0.05050542 | 158.0841
0.05060627 | 158.0708
0.05071412 | 157.9105
0.05079052 | 157.7406
0.05088086 | 157.7435
0.05095103 | 157.847
0.05101579 | 157.9927
0.05107157 | 158.1346
0.05112797 | 158.2695
0.05119706 | 158.4214
0.05126375 | 158.6413
0.05135691 | 158.6501
0.05146368 | 158.4523
0.05158364 | 158.2626
0.05167099 | 158.1562
0.05175868 | 158.1774
0.05181902 | 158.2507
0.05187264 | 158.4042
0.05193597 | 158.5465
0.05198991 | 158.694
0.05205338 | 158.8866
0.05210874 | 158.9542
0.05219166 | 158.6963
0.05245164 | 156.7614
0.05254539 | 155.6216
0.05258586 | 155.654
0.05261786 | 155.9146
0.05264938 | 156.2861
0.05268996 | 156.6026
0.05272955 | 157.2414
0.05278319 | 157.6082
0.05287509 | 158.0139
0.05310577 | 157.0153
0.05317619 | 155.2623
0.05319336 | 155.7096
0.05327992 | 156.4926
0.05330731 | 157.0327
0.05336514 | 158.0804
0.0534198 | 158.5558
0.0534994 | 158.5211
0.05364496 | 158.0379
0.05376994 | 157.6007
0.05382441 | 157.2203
0.0538518 | 157.4271
0.05391672 | 157.8965
0.05398436 | 158.5532
0.05405041 | 158.8359
0.05412627 | 158.8567
0.05422722 | 158.5448
0.05436283 | 158.2607
0.05441868 | 158.2081
0.05450024 | 158.3368
0.05452762 | 158.3881
0.05460878 | 158.7591
0.05464959 | 158.8947
0.05471237 | 159.2139
0.05479211 | 159.1771
0.05490285 | 159.1255
0.05501158 | 158.964
0.05510491 | 158.7564
0.05516716 | 158.7676
0.05521397 | 158.9987
0.05528751 | 159.0789
0.05533274 | 159.2837
0.05538694 | 159.585
0.055484 | 159.5908
0.05555405 | 159.6048
0.05565737 | 159.4548
0.05575703 | 159.3962
0.05584284 | 159.5145
0.05590759 | 159.4915
0.05599163 | 159.4513
0.05604987 | 159.4863
0.05611088 | 159.6594
0.05617109 | 159.9294
0.05625022 | 159.9776
0.05631438 | 160.0626
0.05640676 | 159.9786
0.0565088 | 159.9592
0.05659626 | 159.8342
0.05667348 | 159.8756
0.05673947 | 160.0566
0.05682913 | 160.073
0.05688283 | 160.1242
0.05698057 | 160.1817
0.05703768 | 160.2685
0.05710564 | 160.3022
0.05718108 | 160.3673
0.05725156 | 160.3791
0.0573304 | 160.4312
0.05740691 | 160.3874
0.05750923 | 160.45
0.05758686 | 160.3766
0.05767688 | 160.4048
0.05775961 | 160.3455
0.05781549 | 160.4606
0.05788337 | 160.5769
0.05794706 | 160.7036
0.05801364 | 160.79
0.05807986 | 160.8036
0.05817914 | 160.7834
0.05825367 | 160.7912
0.05833906 | 160.7541
0.05842293 | 160.7717
0.05849864 | 160.7561
0.05858561 | 160.7749
0.05867344 | 160.8417
0.05875469 | 160.7936
0.05881336 | 160.8695
0.0588864 | 160.9023
0.05894 | 160.8878
0.0590146 | 160.9235
0.05910455 | 160.9618
0.05922544 | 160.1642
0.05943101 | 158.5788
0.05944583 | 157.5531
0.05948445 | 157.914
0.05952313 | 158.349
0.05954531 | 158.8454
0.05960391 | 159.7387
0.05972148 | 160.3835
0.05993157 | 159.0293
0.05999511 | 157.6015
0.06002364 | 157.5963
0.06006795 | 158.5218
0.06011102 | 158.9864
0.06015135 | 159.7734
0.06023684 | 160.4453
0.06038928 | 159.8199
0.06053701 | 158.9084
0.0605292 | 158.1382
0.06060276 | 159.0716
0.06066215 | 159.4038
0.06071904 | 160.0119
0.06076274 | 160.2228
0.06087302 | 160.1549
0.06100187 | 159.4972
0.06107481 | 159.1072
0.06112725 | 159.428
0.06119129 | 159.7892
0.06126824 | 160.1807
0.06134639 | 160.0005
0.06142639 | 160.1084
0.06151365 | 160.0145
0.0615807 | 159.739
0.06162677 | 159.7594
0.06168622 | 159.868
0.06177725 | 160.0472
0.06185893 | 160.22
0.06194788 | 160.0771
0.06202532 | 160.0002
0.06209114 | 159.9996
0.06216422 | 160.1464
0.06224706 | 160.1203
0.06232166 | 160.024
0.06240557 | 159.9366
0.06246777 | 160.1475
0.06254267 | 160.3871
0.06262549 | 160.4433
0.0626956 | 160.2715
0.06278562 | 160.2505
0.06285949 | 160.2425
0.06294143 | 160.2466
0.06300771 | 160.2843
0.06309608 | 160.3801
0.06316105 | 160.3266
0.06323112 | 160.212
0.06329908 | 160.5082
0.06338783 | 160.4466
0.06347078 | 160.3024
0.06354375 | 160.3751
0.06361126 | 160.4092
0.06368091 | 160.5437
0.06376573 | 160.4968
0.06383721 | 160.4755
0.06391993 | 160.4329
0.06399375 | 160.4351
0.06407068 | 160.4301
0.06413032 | 160.4686
0.06419799 | 160.6647
0.0642771 | 160.7129
0.06435613 | 160.6632
0.06444909 | 160.4845
0.06452565 | 160.4767
0.06461407 | 160.687
0.06468919 | 160.5245
0.06478086 | 160.5034
0.06484948 | 160.6766
0.06492183 | 160.479
0.0650067 | 160.6312
0.06507115 | 160.607
0.06513141 | 160.7292
0.06521625 | 160.7232
0.06530647 | 160.7455
0.06536034 | 160.5582
0.06544928 | 160.7115
0.06551164 | 160.6581
0.06558511 | 160.7599
0.06566003 | 160.8342
0.06577163 | 160.7575
0.0658481 | 160.2481
0.06591108 | 160.4658
0.06598418 | 160.8085
0.06603726 | 160.8854
0.06613049 | 160.8921
0.06620658 | 160.7154
0.06629639 | 160.6705
0.06637495 | 160.7091
0.06643266 | 160.6403
0.06650931 | 160.8287
0.06658862 | 160.8292
0.06667419 | 160.8425
0.06674469 | 160.6159
0.06682897 | 160.8372
0.06689807 | 160.7278
0.06696038 | 160.6701
0.0670489 | 160.7653
0.06710959 | 160.729
0.06719113 | 160.7539
0.06727361 | 160.8403
0.06735744 | 160.8508
0.06743641 | 160.6426
0.06752275 | 160.511
0.06759266 | 160.746
0.06765794 | 160.8333
0.06774434 | 160.7883
0.06779506 | 160.7824
0.06788832 | 160.663
0.06797133 | 160.7647
0.06804937 | 160.7456
0.0681117 | 160.7964
0.06820018 | 160.648
0.06827654 | 160.6541
0.06836358 | 160.7005
0.06842462 | 160.6793
0.06849912 | 160.815
0.06859521 | 160.7782
0.06865329 | 160.5487
0.0687344 | 160.8053
0.06880341 | 160.7963
0.06888204 | 160.7364
0.06895511 | 160.7391
0.06904528 | 160.7462
0.0691368 | 160.7097
0.06918605 | 160.5449
0.06926938 | 160.6906
0.06935223 | 160.4583
0.06939783 | 160.6199
0.06948143 | 160.8549
0.06957727 | 160.5632
0.06965624 | 160.5547
0.06972882 | 160.441
0.06982397 | 160.7162
0.0698938 | 160.4506
0.06995679 | 160.4121
0.07003007 | 160.5987
0.07009637 | 160.6294
0.07016738 | 160.6859
0.07025197 | 160.5004
0.0703151 | 160.4742
0.07039987 | 160.4589
0.07047257 | 160.5443
0.07056871 | 160.604
0.07064513 | 160.5701
0.07073259 | 160.3688
0.07080407 | 160.192
0.07087063 | 160.2904
0.07094191 | 160.7209
0.07102809 | 160.5552
0.07111507 | 160.2122
0.07117871 | 160.1999
0.07124853 | 160.1919
0.07132714 | 160.5166
0.07136979 | 160.4728
0.07146575 | 160.4421
0.0715431 | 160.2308
0.07163142 | 160.3198
0.0716963 | 160.1132
0.07177828 | 160.1647
0.07186275 | 160.2801
0.07193823 | 160.2369
0.07201207 | 160.213
0.0720998 | 160.1164
0.07217681 | 160.1583
0.07223851 | 160.0824
0.07232443 | 160.1897
0.07238517 | 160.1428
0.07246348 | 160.1044
0.07255009 | 160.1682
0.07262723 | 160.0462
0.07268763 | 159.8281
0.07278206 | 160.0826
0.07283771 | 160.0361
0.07292094 | 159.9776
0.07298275 | 159.8297
0.07308139 | 160.2121
0.07316078 | 159.7927
0.07323834 | 159.8525
0.07329737 | 159.6587
0.0733734 | 159.9512
0.07347472 | 159.9476
0.07353067 | 159.5995
0.07360695 | 159.6637
0.07367685 | 159.9182
0.07376621 | 159.555
0.07386389 | 159.4823
0.073893 | 159.6876
0.07397394 | 159.8017
0.07410243 | 159.6869
0.07417909 | 159.3318
0.07423882 | 159.3778
0.07428633 | 159.7177
0.07438239 | 159.7882
0.07446128 | 159.6305
0.07452015 | 159.4472
0.07460742 | 159.6144
0.07468956 | 159.7387
0.0747651 | 159.485
0.07484783 | 159.298
0.07490667 | 159.2743
0.07497038 | 159.4863
0.07507945 | 159.3891
0.07513203 | 159.3249
0.07521501 | 159.3582
0.07526516 | 158.8407
0.07535207 | 159.5199
0.07545821 | 159.5208
0.07552894 | 159.0878
0.07562168 | 158.9159
0.07566211 | 159.0363
0.07576611 | 159.3039
0.07583544 | 159.1538
0.07591308 | 158.9792
0.07599398 | 159.0902
0.07606393 | 159.0679
0.07615806 | 158.8926
0.07620925 | 158.4484
0.07628101 | 159.0488
0.07634394 | 158.9966
0.07645436 | 158.9526
0.07654022 | 158.7565
0.07660703 | 158.6661
0.07668518 | 158.6839
0.07674461 | 158.6318
0.07683445 | 158.7426
0.07691095 | 158.5963
0.07698237 | 158.6024
0.07704608 | 158.5318
0.07711959 | 158.5805
0.07719944 | 158.6638
0.07729011 | 158.5526
0.07737927 | 158.529
0.07743421 | 158.2081
0.07751371 | 158.4156
0.07758295 | 158.4305
0.07768174 | 158.3936
0.07774658 | 158.3614
0.07785045 | 158.26
0.07794541 | 158.2281
0.07802818 | 158.0635
0.07808363 | 157.7273
0.0781392 | 157.9602
0.07818204 | 158.1905
0.07823619 | 158.3046
0.07830976 | 158.3396
0.07842321 | 158.1295
0.07854851 | 157.8421
0.07862699 | 157.7355
0.07871911 | 157.6199
0.07877935 | 157.6734
0.07881887 | 157.8045
0.07889151 | 157.8053
0.07895124 | 157.895
0.07900726 | 157.9402
0.07912198 | 157.74
0.07922364 | 157.5004
0.0793029 | 157.4679
0.07938605 | 157.4367
0.07946535 | 157.3116
0.07952882 | 157.3603
0.07959489 | 157.4523
0.07965485 | 157.5493
0.07970526 | 157.53
0.07979835 | 157.3927
0.07989051 | 157.2515
0.07999126 | 157.2046
0.08006141 | 157.0929
0.08016828 | 157.0926
0.08024191 | 156.991
0.08031314 | 156.9949
0.08038418 | 157.0385
0.0804615 | 157.0235
0.0805219 | 156.9504
0.08060615 | 156.836
0.08067964 | 156.8556
0.08075075 | 156.8424
0.08082265 | 156.7743
0.08090125 | 156.6835
0.08097803 | 156.6258
0.08104599 | 156.6127
0.08112723 | 156.5673
0.08118897 | 156.5858
0.08126704 | 156.5542
0.08134352 | 156.4409
0.08141265 | 156.3792
0.08149477 | 156.3494
0.08157256 | 156.3222
0.08164121 | 156.3397
0.08173381 | 156.2744
0.08181112 | 156.1745
0.08187446 | 156.1048
0.08197415 | 156.0348
0.08203481 | 156.0166
0.08212159 | 155.9184
0.08219803 | 155.859
0.08225077 | 155.9413
0.08230913 | 155.9459
0.08236753 | 155.7966
0.08242985 | 155.8317
0.08250865 | 155.8379
0.08258887 | 155.7988
0.08265927 | 155.7042
0.08276413 | 155.6472
0.08287047 | 155.4452
0.08298318 | 155.4148
0.08302964 | 155.3524
0.08310759 | 155.3544
0.0831902 | 155.3346
0.08325318 | 155.2616
0.08333601 | 155.3492
0.08341912 | 155.2033
0.08349266 | 155.0936
0.08360175 | 155.0571
0.0836719 | 154.7711
0.08369146 | 154.6715
0.08374997 | 154.8027
0.08377399 | 154.9356
0.08383783 | 155.1285
0.08389682 | 155.1688
0.08398951 | 154.9944
0.08410664 | 154.811
0.08423171 | 154.5285
0.08433609 | 154.4371
0.08442075 | 154.3766
0.08451628 | 154.3251
0.0845684 | 154.3219
0.08463512 | 154.4229
0.08469973 | 154.4204
0.084774 | 154.3155
0.08486166 | 154.255
0.08493422 | 154.2372
0.08503798 | 154.0609
0.08513122 | 153.9293
0.08521592 | 153.8912
0.08527424 | 153.7726
0.08532989 | 153.6735
0.08538384 | 153.6611
0.08543404 | 153.7077
0.08545346 | 153.7393
0.08550968 | 153.9222
0.08556845 | 153.9948
0.08564747 | 153.7812
0.08574967 | 153.6131
0.08585953 | 153.4252
0.08597088 | 153.32
0.08605249 | 153.2568
0.08615089 | 153.1973
0.08623842 | 153.1624
0.08632766 | 153.0934
0.0863995 | 153.0215
0.08647589 | 152.9566
0.08654884 | 152.937
0.08664234 | 152.8873
0.08671707 | 152.8275
0.08678433 | 152.7257
0.08687903 | 152.7088
0.0869481 | 152.5691
0.08700761 | 152.505
0.08707879 | 152.4774
0.08716076 | 152.4793
0.0872466 | 152.4358
0.08729504 | 152.2375
0.08737762 | 152.2738
0.08743239 | 152.2795
0.0875237 | 152.2598
0.08760808 | 152.1833
0.08769563 | 152.0502
0.08779124 | 151.9194
0.08787829 | 151.7544
0.08794765 | 151.3309
0.08795246 | 151.2894
0.0880009 | 151.4758
0.08800741 | 151.7182
0.08805634 | 151.9171
0.08811512 | 152.0887
0.08818512 | 152.0139
0.08831521 | 151.5853
0.08845499 | 151.3281
0.0885812 | 151.1113
0.08871595 | 151.0336
0.0887966 | 151.0059
0.08885829 | 150.9954
0.08894724 | 150.9805
0.08898174 | 150.9666
0.08907841 | 150.9297
0.08913685 | 150.8478
0.08925347 | 150.7335
0.08932655 | 150.5853
0.08937124 | 150.4609
0.08944158 | 150.4997
0.08953785 | 150.4897
0.08956809 | 150.2198
0.08960065 | 150.3355
0.08967747 | 150.4825
0.08973989 | 150.4431
0.08983684 | 150.3031
0.08992111 | 150.1035
0.09003545 | 149.9489
0.09012794 | 149.8731
0.09021956 | 149.6219
0.09025889 | 149.1112
0.09029692 | 149.3185
0.09032253 | 149.5114
0.09036082 | 149.7444
0.09040114 | 149.946
0.0904612 | 150.2239
0.09063491 | 149.5022
0.09082027 | 149.1528
0.09093105 | 148.9368
0.09100352 | 148.7954
0.09107293 | 148.8183
0.09111693 | 148.9099
0.09118715 | 148.9357
0.09122321 | 148.9552
0.09127199 | 149.0061
0.09135794 | 148.9187
0.09145426 | 148.6822
0.0915587 | 148.5271
0.09166976 | 148.38
0.09175402 | 148.3068
0.09185079 | 148.1708
0.09190403 | 148.0469
0.09195956 | 147.9544
0.09201344 | 148.1026
0.0920756 | 148.1906
0.09215067 | 148.1399
0.09224149 | 147.9407
0.09233757 | 147.7583
0.09243139 | 147.601
0.09250052 | 147.2786
0.09255668 | 147.324
0.09261648 | 147.4286
0.09267046 | 147.5368
0.09272211 | 147.5691
0.09281096 | 147.3972
0.09290361 | 147.2293
0.09302611 | 146.9651
0.09312388 | 146.7541
0.09319924 | 146.782
0.09325528 | 146.7652
0.09333665 | 146.8038
0.0934044 | 146.6969
0.093485 | 146.5481
0.09356343 | 146.4477
0.09364042 | 146.4044
0.09374555 | 146.3261
0.09380759 | 146.2231
0.09388267 | 145.8832
0.09393679 | 145.967
0.09400301 | 146.0258
0.09405839 | 146.0423
0.09413043 | 146.032
0.09421037 | 145.9421
0.09433591 | 145.6853
0.09443143 | 145.4534
0.09453311 | 145.3176
0.09456574 | 144.3571
0.09456858 | 143.8176
0.09457674 | 144.0264
0.09460152 | 144.3833
0.0946317 | 144.8388
0.09466578 | 145.4574
0.09470937 | 146.1826
0.09507373 | 144.9221
0.09518643 | 142.7472
0.09515496 | 141.8181
0.09518587 | 142.3816
0.09522858 | 143.2148
0.09525748 | 144.0569
0.09533465 | 145.388
0.09551847 | 144.6473
0.0957139 | 144.0375
0.09581018 | 143.7155
0.09585759 | 143.3079
0.09590479 | 143.3472
0.09593032 | 143.7446
0.09597705 | 144.0604
0.09604413 | 144.1177
0.09614383 | 143.7646
0.09626125 | 143.4892
0.09639715 | 143.2631
0.09648478 | 143.0456
0.09654735 | 142.8812
0.09660271 | 142.9227
0.0966779 | 143.0524
0.09673479 | 142.9825
0.09681943 | 142.8382
0.09692001 | 142.6764
0.09701347 | 142.5498
0.09708364 | 142.3513
0.09717631 | 142.3105
0.09725123 | 142.2409
0.09732781 | 142.1232
0.09742875 | 142.004
0.09749924 | 141.8713
0.09756521 | 141.7339
0.09764163 | 141.8033
0.09771333 | 141.6926
0.09778093 | 141.6064
0.09787272 | 141.5208
0.09795045 | 141.3605
0.09803414 | 141.2588
0.09810093 | 141.0376
0.09815542 | 140.8251
0.0982072 | 140.8776
0.09824649 | 141.0085
0.09830275 | 141.0838
0.09836863 | 140.9884
0.09848604 | 140.7378
0.0985925 | 140.5491
0.09869517 | 140.3621
0.09877805 | 140.0177
0.09885826 | 140.0364
0.09890273 | 140.0568
0.0989385 | 140.0551
0.09901248 | 140.1016
0.09909942 | 140.0432
0.09917953 | 139.7735
0.09928419 | 139.6208
0.0993877 | 139.3997
0.09946605 | 139.3102
0.09949427 | 139.2411
0.09959282 | 138.9949
0.09963844 | 139.0831
0.09970293 | 139.2108
0.09976314 | 139.025
0.09986096 | 138.8933
0.09993406 | 138.6757
0.1000282 | 138.5049
0.1000838 | 138.4512
0.1001626 | 138.3823
0.1002329 | 138.3467
0.1003078 | 138.2667
0.1004022 | 138.1286
0.1004951 | 137.8538
0.1005901 | 137.8008
0.1006624 | 137.6087
0.1007503 | 137.5923
0.1008192 | 137.302
0.1008536 | 137.0966
0.1009049 | 136.9752
0.1009283 | 137.1943
0.100973 | 137.4668
0.1010454 | 137.487
0.1011286 | 137.2484
0.1012706 | 136.8262
0.1013953 | 136.6173
0.1014933 | 136.3803
0.1015873 | 136.293
0.1016717 | 136.244
0.1017131 | 135.9267
0.1017637 | 136.0789
0.1018284 | 136.1553
0.101899 | 136.1148
0.1019952 | 135.8192
0.1020943 | 135.6025
0.1022115 | 135.361
0.1022895 | 135.0839
0.1023523 | 134.9024
0.1023921 | 134.9221
0.1024138 | 135.0775
0.1024624 | 135.2358
0.1025345 | 135.1833
0.102637 | 134.9118
0.1027353 | 134.5361
0.1028539 | 134.3595
0.1029249 | 134.1615
0.1029824 | 134.0958
0.1030419 | 134.1717
0.1031158 | 134.1371
0.1032073 | 133.9757
0.1033112 | 133.698
0.1034285 | 133.5231
0.1035163 | 133.3376
0.103598 | 133.0684
0.1036559 | 133.0057
0.1037243 | 133.0171
0.1037794 | 133.0236
0.1038363 | 132.8926
0.1038731 | 132.7803
0.1039564 | 132.7313
0.1040228 | 132.6953
0.10414 | 132.4305
0.1042445 | 132.1938
0.1043489 | 132.0341
0.1044264 | 131.4712
0.1044664 | 131.1278
0.1044924 | 131.3463
0.1045364 | 131.6422
0.1045621 | 132.0002
0.1047039 | 131.7267
0.1048398 | 131.0137
0.1049416 | 130.9252
0.1050006 | 130.798
0.1050665 | 130.7532
0.1051088 | 130.8688
0.1051643 | 130.791
0.105254 | 130.6016
0.1053752 | 130.3417
0.1055047 | 130.0808
0.1055884 | 129.7664
0.1056019 | 128.7282
0.1056337 | 128.7137
0.1056617 | 129.0512
0.1056961 | 129.663
0.1057388 | 130.1694
0.1058883 | 129.7434
0.1061306 | 128.8263
0.1061718 | 128.2048
0.1061988 | 128.2851
0.1062337 | 128.5801
0.106294 | 128.9598
0.1063601 | 128.9726
0.1064947 | 128.425
0.106611 | 128.0342
0.1067071 | 127.8301
0.1067622 | 127.5816
0.1067935 | 127.4536
0.1068384 | 127.6212
0.1068895 | 127.8652
0.1069915 | 127.685
0.1071262 | 127.1883
0.1072389 | 126.8374
0.1073113 | 126.6779
0.1073836 | 126.657
0.10745 | 126.5539
0.1075533 | 126.4593
0.1076077 | 126.2148
0.1076987 | 126.0749
0.1077749 | 125.7001
0.1078241 | 125.4641
0.1078454 | 125.3093
0.1078774 | 125.3809
0.1079311 | 125.9137
0.1080146 | 125.7252
0.1081744 | 125.0709
0.1082937 | 124.7707
0.108389 | 124.5032
0.1084622 | 124.3735
0.1085415 | 124.2444
0.1085929 | 124.1348
0.1086672 | 124.0652
0.1087493 | 123.9183
0.1088274 | 123.5946
0.1089192 | 123.4924
0.1090042 | 123.2606
0.1090454 | 122.6148
0.1090786 | 122.8049
0.1091117 | 123.0495
0.1091805 | 123.0726
0.1092989 | 122.7436
0.109431 | 122.2554
0.1095573 | 121.8714
0.1096243 | 121.1858
0.1096568 | 121.2499
0.1096844 | 121.4348
0.1097371 | 121.6037
0.1098095 | 121.456
0.1099515 | 120.9401
0.1100923 | 120.411
0.1101855 | 119.5453
0.1101599 | 118.2577
0.110156 | 118.6759
0.1101938 | 119.2001
0.1102248 | 119.8347
0.1102933 | 120.6162
0.1105407 | 119.0871
0.1107048 | 117.6817
0.1107829 | 117.4792
0.1108054 | 117.503
0.1108773 | 117.5139
0.1109537 | 117.0281
0.111201 | 114.6627
0.1110719 | 110.0086
0.1110619 | 110.3004
0.1111241 | 112.0864
0.1111949 | 113.0204
0.111234 | 114.9163
0.1114412 | 113.3739
0.1116453 | 108.4057
0.1116167 | 107.4848
0.1116596 | 108.2425
0.1117091 | 108.9735
0.1117211 | 109.9082
0.1117886 | 110.3731
0.1121634 | 106.8556
0.112133 | 103.3485
0.1121733 | 103.8484
0.112191 | 105.0207
0.1122205 | 105.8119
0.1123351 | 105.6356
0.1125599 | 103.6903
0.1126986 | 101.9401
0.1126785 | 100.488
0.112688 | 100.8563
0.1127156 | 101.5634
0.1127897 | 102.3754
0.1130092 | 100.6126
0.1131293 | 99.56587
0.1131464 | 98.97673
0.1131782 | 99.30314
0.1132113 | 99.58951
0.1133432 | 98.97296
0.1135263 | 97.78994
0.1134869 | 94.92314
0.1134976 | 95.2785
0.1135225 | 95.81889
0.1135574 | 97.03165
0.1137842 | 96.72874
0.1139188 | 94.93843
0.1139261 | 94.7745
0.1139585 | 95.27685
0.1140842 | 95.06921
0.1141748 | 93.87797
0.1142444 | 93.76508
0.1143076 | 93.81675
0.1144172 | 93.05708
0.1145493 | 92.04755
0.1146058 | 91.53748
0.1146355 | 91.25318
0.1146441 | 91.55813
0.1147077 | 91.57306
0.1148773 | 90.57806
0.1150356 | 89.60039
0.1150827 | 88.42143
0.1150431 | 87.58641
0.1150903 | 87.96826
0.1150972 | 88.46171
0.11516 | 89.37219
0.1153732 | 88.09494
0.1155492 | 86.65001
0.1155765 | 86.17051
0.1156254 | 86.20508
0.1156578 | 86.10499
0.1157716 | 85.65171
0.1158975 | 84.80562
0.1159299 | 83.7291
0.1159423 | 83.96948
0.1159849 | 84.33928
0.1160629 | 84.13947
0.1162714 | 83.02054
0.1163698 | 81.69201
0.1163566 | 81.04298
0.116373 | 81.58227
0.1164266 | 82.18883
0.1165399 | 81.46857
0.1167877 | 79.82876
0.1168233 | 78.64183
0.1168388 | 78.78538
0.1168608 | 79.15923
0.1169399 | 79.06781
0.117087 | 78.17118
0.1172035 | 77.33477
0.1172099 | 76.47282
0.1172423 | 76.88966
0.117278 | 77.22373
0.1174614 | 75.99657
0.1176203 | 74.85448
0.117663 | 74.18968
0.1176748 | 74.01526
0.1177159 | 74.30846
0.1177989 | 73.86046
0.1179491 | 73.04862
0.1180319 | 72.02903
0.11806 | 71.97537
0.1181089 | 72.27501
0.1181771 | 71.88828
0.1183045 | 71.16966
0.1183746 | 69.87244
0.1183893 | 69.73302
0.1184362 | 70.30745
0.1184794 | 70.4003
0.1186179 | 69.57763
0.1187831 | 68.81064
0.1188741 | 67.90772
0.1189101 | 67.18765
0.118913 | 67.37205
0.1189512 | 67.91043
0.1191341 | 66.89116
0.1192837 | 66.00232
0.1193674 | 65.30918
0.1194114 | 65.06876
0.1195084 | 64.74175
0.1195485 | 63.9752

## 4 (hidden)
0 | 0
2.963652e-06 | 0.1980269
2.963872e-06 | 0.5127268
6.797576e-06 | 0.8863921
1.967444e-05 | 1.992469
4.186249e-05 | 3.661104
6.929645e-05 | 6.590543
0.0001014707 | 9.017552
0.0001395698 | 12.38309
0.0001613843 | 14.45498
0.0002021118 | 17.14853
0.0002234087 | 19.41843
0.0002574515 | 22.12565
0.0002909303 | 23.65987
0.0003059382 | 24.79402
0.0003491123 | 28.07488
0.0003720379 | 29.86097
0.000400336 | 31.58559
0.0004211949 | 33.43441
0.0004569681 | 35.78449
0.0004887093 | 37.4911
0.0005223152 | 40.19106
0.0005429197 | 41.22574
0.0005770289 | 43.74897
0.0006043065 | 45.34133
0.0006284839 | 46.89943
0.0006654709 | 48.99134
0.0006890647 | 50.24243
0.0007085526 | 51.73121
0.0007520053 | 54.23511
0.0007732435 | 55.55691
0.0008042565 | 56.96294
0.000831309 | 58.70289
0.0008608997 | 60.19808
0.0008810866 | 60.97539
0.000906085 | 62.72182
0.0009489062 | 64.5672
0.0009728135 | 65.57373
0.0009938855 | 66.31535
0.001031877 | 68.13039
0.001055137 | 69.33743
0.00109584 | 70.7857
0.001117023 | 71.28676
0.001135208 | 71.89966
0.001158764 | 72.88987
0.001199163 | 74.03896
0.001230489 | 74.80551
0.001247133 | 75.22914
0.00127484 | 75.89399
0.001295185 | 76.38469
0.001334612 | 77.35452
0.00137367 | 77.96903
0.001402946 | 78.34998
0.001417582 | 78.65188
0.001436677 | 78.95562
0.001464973 | 79.77387
0.001522485 | 80.50313
0.001554684 | 80.72518
0.00157747 | 80.93686
0.001598543 | 81.15918
0.00161321 | 81.43011
0.001628853 | 81.73748
0.001642223 | 82.36265
0.001708123 | 83.25568
0.001760909 | 83.39363
0.001782002 | 83.61814
0.001799849 | 83.84105
0.001817466 | 84.09188
0.001828401 | 84.41241
0.001847713 | 84.87747
0.001883218 | 85.87041
0.001929628 | 85.88951
0.001965168 | 86.06321
0.001984414 | 86.27754
0.002000056 | 86.49003
0.00201941 | 86.7993
0.002035648 | 87.2162
0.002071174 | 88.33071
0.002126304 | 88.35707
0.00216272 | 88.52577
0.002188885 | 88.72574
0.002204203 | 88.96506
0.002212785 | 89.21795
0.002228927 | 89.56805
0.002248503 | 90.25614
0.002286437 | 90.90093
0.002335186 | 90.94492
0.002361582 | 91.07897
0.002388626 | 91.31657
0.002406998 | 91.54038
0.002439263 | 91.88259
0.002537821 | 92.87436
0.002634665 | 93.05809
0.002725637 | 93.18388
0.002790126 | 93.34531
0.002847025 | 93.55286
0.002905368 | 93.83191
0.002957226 | 94.17653
0.003035284 | 94.83267
0.00311615 | 95.164
0.003260896 | 95.65946
0.003405055 | 95.73631
0.003487149 | 95.91616
0.003567599 | 96.12476
0.003597472 | 96.35981
0.0036507 | 96.62227
0.00367705 | 96.93785
0.003707841 | 97.35965
0.003838515 | 98.64244
0.004009894 | 98.45674
0.004159054 | 98.43264
0.004229768 | 98.59915
0.00426982 | 98.78333
0.004311723 | 99.01642
0.004362617 | 99.28301
0.004405805 | 99.64269
0.004440956 | 100.0904
0.004498082 | 100.9059
0.00458682 | 101.5051
0.004757035 | 101.2943
0.004869519 | 101.2366
0.00497309 | 101.3954
0.005017457 | 101.5986
0.005071164 | 101.8475
0.005115628 | 102.1288
0.005143243 | 102.4911
0.005211137 | 103.2567
0.00536934 | 103.887
0.005505065 | 103.8251
0.0056054 | 103.8986
0.005645598 | 104.0324
0.005712793 | 104.1769
0.005786378 | 104.3533
0.005813968 | 104.5527
0.005866118 | 104.7868
0.005922116 | 105.0849
0.006002469 | 106.0849
0.006157689 | 106.2556
0.006239738 | 106.4368
0.006313766 | 106.5508
0.006350885 | 106.7346
0.006410179 | 106.9402
0.006473128 | 107.416
0.006552392 | 108.0191
0.006708535 | 107.4547
0.006850348 | 107.7402
0.006910161 | 108.001
0.006953972 | 108.1823
0.006990798 | 108.4852
0.007028102 | 109.1221
0.007109578 | 110.0294
0.007198403 | 110.5734
0.007333891 | 110.4487
0.007518535 | 109.8187
0.007611715 | 110.0422
0.007652693 | 110.2264
0.007678715 | 110.4253
0.007720317 | 110.7116
0.007762582 | 111.0403
0.007792495 | 111.4014
0.00784321 | 112.1014
0.008027969 | 112.0645
0.008185546 | 112.5028
0.008252885 | 112.6181
0.008312671 | 112.8154
0.008361322 | 112.9839
0.008403088 | 113.2509
0.008466225 | 113.5857
0.008507879 | 113.8107
0.008566732 | 114.1026
0.008657351 | 114.591
0.008895898 | 114.0113
0.00899058 | 114.1616
0.009028854 | 114.3444
0.009072185 | 114.6246
0.009100541 | 114.901
0.009122398 | 115.2253
0.009170316 | 115.8104
0.009261857 | 116.947
0.009404264 | 117.1303
0.009562994 | 116.7761
0.009727951 | 116.1774
0.009799604 | 116.057
0.009848414 | 116.2318
0.009867808 | 116.4475
0.009905003 | 116.8037
0.00994581 | 117.1716
0.009978952 | 117.6159
0.01000772 | 118.2357
0.01012642 | 119.4285
0.0103563 | 118.1087
0.01046163 | 118.2204
0.01051209 | 118.3879
0.01054536 | 118.6092
0.01057907 | 118.8919
0.01063193 | 119.2386
0.01066335 | 119.6536
0.0107146 | 120.1586
0.01079043 | 121.0682
0.01104656 | 120.4956
0.01120951 | 120.3471
0.01125836 | 120.1538
0.01131796 | 120.2097
0.01135224 | 120.4458
0.0113838 | 120.7161
0.01141737 | 121.0602
0.01148448 | 121.436
0.01151406 | 121.9088
0.01156952 | 122.437
0.01167842 | 123.1985
0.01180052 | 122.8786
0.0119652 | 122.1179
0.01212113 | 121.8098
0.01213356 | 121.8164
0.01218409 | 122.0411
0.01221412 | 122.3965
0.01224564 | 122.8847
0.01229154 | 123.4656
0.01234588 | 123.934
0.01239999 | 125.0296
0.01256834 | 125.0949
0.01275193 | 124.9347
0.01283271 | 124.9686
0.0128989 | 124.8558
0.01294927 | 124.856
0.01304387 | 124.4351
0.01314548 | 124.4484
0.0131968 | 124.5857
0.01323708 | 124.8177
0.01326003 | 125.0522
0.01332458 | 125.3308
0.01336701 | 125.6733
0.013411 | 126.1418
0.01347196 | 126.5631
0.01360992 | 126.9087
0.01375096 | 126.8459
0.01384944 | 126.8263
0.01392154 | 126.8791
0.01397779 | 127.0339
0.01404032 | 127.2194
0.0140852 | 127.4685
0.01413062 | 127.8826
0.01421367 | 128.7921
0.01432884 | 129.0033
0.01445643 | 128.8448
0.01455544 | 128.8
0.0146399 | 128.7362
0.01471031 | 128.7712
0.01477818 | 128.8368
0.01483639 | 128.845
0.01490466 | 128.7975
0.01498205 | 128.7739
0.01506085 | 128.9948
0.01509572 | 129.2948
0.01517633 | 130.2982
0.01526039 | 130.6085
0.01535275 | 130.71
0.0154331 | 130.9114
0.01552137 | 130.9178
0.01565023 | 130.2273
0.01577923 | 130.3601
0.01583646 | 130.5152
0.01588623 | 130.7357
0.01591284 | 130.9404
0.01597297 | 131.4254
0.01602866 | 131.9222
0.01612753 | 132.3101
0.01629327 | 132.1473
0.01637632 | 132.3299
0.01644058 | 132.4494
0.01648996 | 132.5404
0.01656646 | 132.6381
0.01660592 | 132.7818
0.01667335 | 133.1231
0.01674726 | 133.3891
0.01684952 | 133.4712
0.01692527 | 133.6407
0.01700193 | 133.7198
0.01709324 | 133.8119
0.01717086 | 134.2846
0.01723717 | 134.3626
0.01735722 | 134.1868
0.01750583 | 133.4589
0.01759564 | 133.1701
0.01762612 | 133.3125
0.01766808 | 133.8243
0.01770964 | 134.48
0.01777106 | 134.937
0.01785264 | 135.7939
0.01797512 | 135.7549
0.01806707 | 135.8539
0.01813818 | 135.981
0.0181856 | 136.1988
0.01823763 | 136.3899
0.01831131 | 136.6831
0.01842117 | 136.4086
0.01861547 | 135.4944
0.01866911 | 135.2889
0.01872038 | 135.5175
0.01875848 | 135.8879
0.01880794 | 136.375
0.01884617 | 136.8812
0.01889494 | 137.181
0.01896736 | 137.7293
0.01905341 | 137.8399
0.01918627 | 137.6501
0.01930628 | 137.5951
0.01939152 | 137.6097
0.01945361 | 137.6783
0.01953165 | 137.8051
0.01958586 | 138.0156
0.01963696 | 138.1559
0.01969135 | 138.473
0.01975556 | 138.7561
0.01981279 | 139.0818
0.01992216 | 139.7311
0.0200993 | 139.622
0.02027753 | 138.5858
0.02033351 | 138.0325
0.0203658 | 138.3299
0.02041505 | 138.5474
0.02045802 | 138.8433
0.02051841 | 139.2416
0.02059338 | 139.3932
0.02071369 | 139.2768
0.02078314 | 139.4076
0.02085029 | 139.6772
0.02090891 | 139.9115
0.02093118 | 140.4261
0.02099519 | 141.2444
0.02108855 | 141.5326
0.02125734 | 140.7802
0.02140079 | 140.4897
0.02145644 | 140.2385
0.02150578 | 140.3428
0.02155189 | 140.6595
0.02158823 | 141.1223
0.02167294 | 141.4325
0.02173365 | 141.5939
0.02181233 | 141.6069
0.02188022 | 141.7676
0.02196828 | 141.9862
0.02203975 | 142.0767
0.02212171 | 142.2174
0.02217968 | 142.3663
0.02225755 | 142.6166
0.02231996 | 142.9106
0.02240489 | 143.0984
0.0224942 | 143.1553
0.02258313 | 143.2748
0.02268351 | 143.3439
0.0227491 | 143.3828
0.02282712 | 143.4649
0.02289929 | 143.5762
0.02298326 | 143.7241
0.02304596 | 143.813
0.02312372 | 143.8606
0.02322091 | 143.8121
0.02331734 | 143.577
0.02342583 | 143.3199
0.02355606 | 143.1093
0.02360701 | 143.2203
0.0236752 | 143.3573
0.02372266 | 143.5672
0.02379499 | 143.7682
0.02383912 | 143.9924
0.02388999 | 144.2141
0.02393511 | 144.5609
0.02399132 | 144.9068
0.02406751 | 145.5495
0.02416863 | 145.6513
0.02432557 | 145.5562
0.02440166 | 145.6098
0.02447092 | 145.6816
0.02454376 | 145.8794
0.02458339 | 146.0641
0.02466221 | 146.3303
0.02475193 | 145.8563
0.02491491 | 145.3785
0.02500775 | 145.0745
0.02508157 | 145.1969
0.02512734 | 145.4086
0.02517435 | 145.7411
0.02524664 | 145.9721
0.02529455 | 146.1664
0.02534475 | 146.4206
0.02544256 | 146.7261
0.02554862 | 146.984
0.02564474 | 146.8653
0.02574874 | 146.933
0.02580852 | 147.0455
0.0258578 | 147.2714
0.02593494 | 147.5165
0.02600624 | 147.6361
0.02606217 | 147.8008
0.02617145 | 147.7457
0.02628217 | 147.6745
0.02639535 | 147.5818
0.02646245 | 147.6555
0.02651525 | 147.8114
0.02656883 | 148.0452
0.02662533 | 148.3532
0.02666936 | 148.5917
0.02673497 | 149.2818
0.02686336 | 149.9316
0.02703577 | 149.1102
0.02718569 | 147.6472
0.02722848 | 147.0524
0.02724683 | 147.4422
0.02730545 | 148.0851
0.02736658 | 148.6594
0.02740015 | 148.9513
0.02748379 | 149.1797
0.02763832 | 148.2657
0.02772993 | 148.2639
0.02778278 | 148.3845
0.02782806 | 148.9007
0.02787002 | 149.501
0.02793386 | 149.8824
0.02801985 | 150.0172
0.02810158 | 150.4994
0.02820416 | 150.5587
0.02829133 | 150.5066
0.02838202 | 150.5887
0.0284296 | 150.7291
0.02846791 | 150.9546
0.02854667 | 151.5069
0.02861398 | 151.6984
0.0287815 | 150.9548
0.02894837 | 149.8981
0.02901375 | 149.2004
0.02905699 | 149.3476
0.02910229 | 149.6339
0.02915844 | 150.1844
0.02918266 | 150.5656
0.02927348 | 151.2924
0.02941429 | 150.6356
0.02950213 | 150.4268
0.02957042 | 150.5663
0.02962323 | 150.9471
0.029675 | 151.3434
0.02974302 | 151.6425
0.02979466 | 152.1688
0.02988475 | 152.2564
0.02998024 | 152.1033
0.03007564 | 151.9905
0.03015861 | 152.0147
0.03021287 | 152.0712
0.03028086 | 152.254
0.03035459 | 152.4198
0.03042145 | 152.6103
0.03048674 | 152.7151
0.03058736 | 152.8558
0.03068574 | 152.8978
0.03075492 | 152.8971
0.03084255 | 152.9866
0.03092819 | 153.0289
0.03098891 | 153.1482
0.03107019 | 153.4118
0.03111376 | 153.5937
0.03120822 | 154.0779
0.03129876 | 154.0292
0.03142553 | 153.6016
0.03156427 | 152.6518
0.03161035 | 152.3513
0.03166247 | 152.5131
0.03169821 | 152.708
0.03179317 | 153.4369
0.03186966 | 153.3836
0.03197461 | 153.1533
0.03208452 | 152.7045
0.03215212 | 152.4624
0.03218929 | 152.9065
0.03222839 | 153.3188
0.03230165 | 153.7946
0.03232511 | 154.1351
0.03241405 | 154.6848
0.03250495 | 154.6921
0.03258969 | 154.7081
0.03269678 | 154.7874
0.03279245 | 154.8187
0.03287637 | 154.8546
0.03291956 | 155.0059
0.03299827 | 155.3376
0.03304639 | 155.5353
0.03311608 | 155.8126
0.03317505 | 156.0039
0.03325929 | 156.1305
0.03337793 | 155.7772
0.03358111 | 154.8262
0.03367313 | 153.7035
0.03369003 | 153.68
0.03376152 | 154.4392
0.03382952 | 155.0424
0.03387689 | 155.1962
0.03396593 | 154.974
0.03405845 | 154.4346
0.03413275 | 154.5663
0.03420576 | 154.9471
0.03426679 | 155.3334
0.03431529 | 155.5505
0.03436926 | 155.7384
0.03444305 | 155.963
0.03451722 | 156.1937
0.03463006 | 156.2212
0.03474087 | 156.0113
0.03482601 | 155.8944
0.03488805 | 156.0217
0.03494165 | 156.2202
0.03499274 | 156.6074
0.03507729 | 157.0122
0.03512475 | 157.3362
0.03521176 | 157.6955
0.03533579 | 157.5888
0.03546594 | 156.8494
0.03553931 | 156.4378
0.03561664 | 156.3744
0.03567713 | 157.0272
0.03573011 | 157.2065
0.03582928 | 157.5694
0.03591508 | 157.5399
0.03598578 | 157.5693
0.03608001 | 157.476
0.03616264 | 157.5921
0.03622514 | 157.5873
0.03630052 | 157.8957
0.03635662 | 158.0373
0.03643856 | 158.2279
0.03651562 | 158.3803
0.03658364 | 158.4468
0.0366654 | 158.4818
0.03675399 | 158.3334
0.03686119 | 157.2203
0.03697642 | 156.9462
0.03701718 | 155.7622
0.03706367 | 156.2741
0.03714229 | 157.5084
0.03722384 | 157.7989
0.03734671 | 157.4052
0.0374244 | 156.4136
0.03748346 | 156.9637
0.03753808 | 157.3358
0.03761206 | 157.8998
0.0376974 | 157.9844
0.03776166 | 158.1438
0.03784382 | 158.3263
0.03790799 | 158.4962
0.03800515 | 158.7212
0.03807913 | 158.7426
0.03816482 | 158.7259
0.03822879 | 158.959
0.03830145 | 159.0304
0.03836215 | 159.2623
0.03843986 | 159.4445
0.03851057 | 159.5051
0.03859799 | 159.5779
0.03868145 | 159.5116
0.03875842 | 159.7326
0.03883034 | 159.85
0.03891828 | 159.9974
0.03898994 | 159.9743
0.0390539 | 160.0374
0.03913448 | 160.0655
0.03922007 | 160.4421
0.03930978 | 160.497
0.03940106 | 160.4432
0.03947126 | 160.4352
0.0395592 | 160.379
0.03963989 | 159.9892
0.0397339 | 159.3395
0.03979512 | 159.569
0.03988985 | 159.4004
0.03998629 | 159.2799
0.04004032 | 158.8006
0.04009959 | 159.0548
0.04017105 | 159.2862
0.04025958 | 159.216
0.04032898 | 159.2604
0.04040174 | 159.3537
0.04047627 | 159.0748
0.04056153 | 159.4763
0.04063192 | 159.6876
0.04068992 | 160.0063
0.0407611 | 160.004
0.04084214 | 160.1466
0.04092341 | 160.1907
0.04101849 | 160.1978
0.04108782 | 160.3615
0.04116835 | 160.4767
0.04122105 | 160.4265
0.04130579 | 160.6805
0.04137583 | 160.7793
0.04144043 | 160.9514
0.04152817 | 161.2035
0.04161017 | 161.148
0.04170586 | 161.0055
0.04180183 | 161.0703
0.04185984 | 161.1644
0.0419282 | 161.2746
0.04199472 | 161.4397
0.04205378 | 161.6875
0.04211094 | 161.8327
0.04219654 | 161.8919
0.04230501 | 162.2597
0.0424153 | 161.9547
0.04251589 | 161.7995
0.04259928 | 161.6948
0.04269474 | 161.6293
0.04275893 | 161.6804
0.04282907 | 161.8096
0.04289559 | 161.9269
0.04296432 | 162.0639
0.04301923 | 162.0958
0.04307377 | 162.2514
0.04316953 | 162.2953
0.04324414 | 162.4069
0.04330328 | 162.4467
0.0434004 | 162.4077
0.04346907 | 162.5686
0.04355228 | 162.7165
0.04363514 | 162.8533
0.0436876 | 162.9283
0.04375666 | 163.0815
0.04386481 | 163.074
0.04397855 | 162.8881
0.04411057 | 162.1678
0.04425042 | 161.0479
0.04431409 | 160.6897
0.04437298 | 160.7741
0.04441657 | 161.0125
0.04446867 | 161.2554
0.04450041 | 161.6269
0.04456528 | 162.2234
0.04467718 | 161.9358
0.04480418 | 161.2974
0.04488225 | 160.9212
0.04491977 | 161.3476
0.04497809 | 161.804
0.04503844 | 162.2401
0.04511526 | 162.5676
0.04521568 | 162.5004
0.04532146 | 162.3483
0.04540654 | 162.3645
0.04546681 | 162.5083
0.0455248 | 162.5934
0.04559865 | 162.7845
0.04566519 | 162.9724
0.04573106 | 163.1985
0.0458136 | 163.1479
0.04591764 | 163.0184
0.04600521 | 162.9366
0.04608045 | 162.9374
0.04613911 | 163.0969
0.04618938 | 163.4224
0.04625158 | 163.657
0.04632145 | 163.7512
0.0463839 | 163.8024
0.04646495 | 163.7903
0.04658686 | 163.6953
0.04670651 | 163.6167
0.04678761 | 163.5853
0.04685043 | 163.6828
0.04692108 | 163.8221
0.04696826 | 163.9438
0.04703382 | 164.1
0.04709354 | 164.3182
0.04714453 | 164.437
0.04723177 | 164.6588
0.04735508 | 164.5228
0.04748731 | 164.1233
0.04760351 | 164.0051
0.04769314 | 163.487
0.04771678 | 163.7907
0.04777908 | 164.2291
0.04781744 | 164.7374
0.04788254 | 165.4019
0.04796771 | 165.3752
0.04806083 | 165.1723
0.04819871 | 164.8507
0.04831604 | 164.1881
0.04835051 | 163.9038
0.04843084 | 164.4318
0.04845772 | 164.7705
0.0485329 | 165.1605
0.04862523 | 165.053
0.04879981 | 163.8815
0.04884484 | 161.9454
0.04888891 | 162.4994
0.04895211 | 163.629
0.04903572 | 164.0374
0.04913413 | 163.7248
0.04924203 | 163.28
0.04929019 | 163.1038
0.04936359 | 163.3373
0.04942228 | 163.5034
0.04950796 | 163.75
0.04957049 | 163.4886
0.04966386 | 163.5214
0.04972465 | 163.398
0.04979863 | 163.8678
0.04988094 | 164.2043
0.04995589 | 164.138
0.05003172 | 164.1958
0.05011204 | 164.2808
0.0501758 | 164.3702
0.05027897 | 164.3863
0.05032978 | 164.5201
0.0504226 | 164.1982
0.05048483 | 164.6118
0.05055053 | 164.7465
0.05064683 | 164.7669
0.05072114 | 164.7981
0.05080441 | 164.7831
0.0508621 | 164.8498
0.050944 | 164.9622
0.05101962 | 165.2624
0.05110546 | 165.0837
0.05119191 | 165.2732
0.05126872 | 164.9555
0.05134412 | 165.2171
0.05142248 | 165.27
0.05149884 | 165.4555
0.05158415 | 165.5448
0.05164915 | 165.5537
0.05172722 | 165.5954
0.05180932 | 165.6164
0.05189256 | 165.6176
0.05197502 | 165.7044
0.05204293 | 165.7001
0.05212778 | 165.8312
0.05218515 | 165.9768
0.05224709 | 165.9607
0.05233219 | 166.1161
0.05242118 | 166.0636
0.05250372 | 166.0026
0.0525937 | 165.8631
0.05265335 | 166.072
0.0527208 | 166.1335
0.05279991 | 166.2187
0.05286507 | 166.3621
0.05293909 | 166.4588
0.05303188 | 166.5189
0.05312736 | 166.4328
0.05320791 | 166.2025
0.05328032 | 166.3398
0.05334027 | 166.4293
0.05342559 | 166.5603
0.05347751 | 166.6161
0.0535555 | 166.6771
0.05364908 | 166.8506
0.05371463 | 166.8153
0.05380717 | 166.7455
0.05388334 | 166.7125
0.0539783 | 166.7374
0.05404406 | 166.7191
0.05412971 | 166.7772
0.05420841 | 166.8888
0.05426475 | 166.8984
0.0543486 | 166.9136
0.0544274 | 166.9911
0.05447223 | 167.0392
0.05455328 | 167.1036
0.05464591 | 167.0268
0.05476092 | 166.9683
0.05482005 | 166.7849
0.05492825 | 166.7888
0.05500599 | 166.7983
0.05508566 | 166.8033
0.05516541 | 166.8559
0.05521298 | 166.9218
0.05530392 | 167.0199
0.05535422 | 167.1557
0.05541951 | 167.2559
0.05548748 | 167.279
0.0555873 | 167.1887
0.05571234 | 166.3851
0.05589042 | 164.89
0.05592304 | 164.3368
0.0559512 | 164.6561
0.05600622 | 165.1489
0.05607192 | 165.5785
0.05614296 | 166.1149
0.05630433 | 165.2769
0.05641644 | 163.9967
0.05644271 | 164.2711
0.05649105 | 164.7242
0.05654565 | 165.5447
0.05660222 | 165.8708
0.05666393 | 166.5039
0.05679674 | 165.7447
0.05691797 | 165.1171
0.05696621 | 165.2071
0.05700809 | 165.4786
0.05708422 | 166.0571
0.05712128 | 166.402
0.05720148 | 166.4013
0.0573183 | 166.1693
0.05743405 | 165.8568
0.05748748 | 165.7065
0.0575601 | 165.8105
0.05763178 | 166.4149
0.05768979 | 166.4436
0.05777065 | 166.4727
0.05785221 | 166.5625
0.05793812 | 166.2772
0.05803585 | 166.1188
0.05808827 | 166.3493
0.05815641 | 166.3434
0.05822929 | 166.6273
0.05829998 | 166.8425
0.05837732 | 166.6945
0.05848874 | 166.6385
0.05856524 | 166.2977
0.0586465 | 166.5539
0.05870785 | 166.7912
0.0587726 | 166.8736
0.05887336 | 167.0138
0.0589484 | 166.4593
0.05904199 | 166.7462
0.05910813 | 166.8663
0.05919494 | 166.7125
0.0592537 | 166.9579
0.05932901 | 167.0467
0.05940912 | 166.7105
0.05948921 | 166.9914
0.05956307 | 166.9982
0.05965401 | 167.0453
0.05973794 | 166.9792
0.05981022 | 166.985
0.05988779 | 167.1499
0.05996874 | 167.1392
0.06005306 | 167.0762
0.06014059 | 167.112
0.060216 | 167.1095
0.06027888 | 167.1929
0.06036192 | 167.2119
0.06043824 | 167.2325
0.06051357 | 167.3232
0.06057112 | 167.4241
0.06065957 | 167.1831
0.0607448 | 167.2867
0.06082235 | 167.2304
0.06089117 | 167.2183
0.06096175 | 167.4658
0.06102696 | 167.3664
0.06112467 | 167.4715
0.06120643 | 167.4
0.06127485 | 167.2739
0.06135339 | 167.3664
0.06144653 | 167.388
0.0615276 | 167.3454
0.06160965 | 167.6382
0.06166967 | 167.4262
0.0617326 | 167.4075
0.06181181 | 167.4269
0.06191688 | 167.4782
0.06200031 | 167.5109
0.06207975 | 167.491
0.0621294 | 167.5895
0.06221238 | 167.5653
0.06229907 | 167.6491
0.06239111 | 167.4979
0.06247237 | 167.3614
0.06254088 | 167.4967
0.06261946 | 167.5887
0.06268275 | 167.5579
0.0627573 | 167.588
0.06283305 | 167.6592
0.06291221 | 167.7381
0.06300198 | 167.5801
0.0631018 | 167.5563
0.06318001 | 167.5356
0.0632371 | 167.4528
0.06329784 | 167.6561
0.0633737 | 167.7727
0.06346689 | 167.8177
0.06352879 | 167.6879
0.06364098 | 167.6511
0.06370379 | 167.6331
0.0637738 | 167.6621
0.06383803 | 167.6653
0.06390738 | 167.68
0.06399441 | 167.7643
0.0640694 | 167.5803
0.06415802 | 167.7104
0.06424022 | 167.7046
0.06431437 | 167.6213
0.0643971 | 167.6639
0.06446326 | 167.6115
0.06455057 | 167.6561
0.06461138 | 167.5352
0.06469237 | 167.7919
0.0647857 | 167.7537
0.06486412 | 167.6222
0.0649562 | 167.6654
0.06501111 | 167.4087
0.06508748 | 167.5585
0.06515399 | 167.7864
0.06524436 | 167.8138
0.06530961 | 167.5173
0.0653964 | 167.6736
0.0654969 | 167.7026
0.06555623 | 167.6238
0.06562157 | 167.6327
0.06568476 | 167.8162
0.06578533 | 167.7895
0.06586347 | 167.4126
0.0659588 | 167.4993
0.06603235 | 167.4908
0.06611437 | 167.8551
0.0661933 | 167.7042
0.06622755 | 167.6604
0.06632522 | 167.6721
0.06642103 | 167.6807
0.06651609 | 167.6043
0.06656825 | 167.6358
0.0666503 | 167.8027
0.06671713 | 167.6664
0.06682744 | 167.4691
0.06689112 | 167.6237
0.06695537 | 167.392
0.06702223 | 167.4776
0.06710024 | 167.7282
0.06721167 | 167.6947
0.06727932 | 167.5056
0.06736277 | 167.3328
0.06742755 | 167.5524
0.06748979 | 167.5275
0.0675595 | 167.4888
0.0676538 | 167.5979
0.06774767 | 167.5638
0.06783052 | 167.6145
0.06789597 | 167.1915
0.06797157 | 167.491
0.06804953 | 167.5284
0.06811486 | 167.4973
0.06820138 | 167.5497
0.0682874 | 167.3766
0.06837511 | 167.3961
0.06844017 | 167.3137
0.0685093 | 167.5354
0.06860416 | 167.3293
0.06867702 | 167.4349
0.06874649 | 167.4358
0.06882374 | 167.3695
0.06890523 | 167.432
0.06898138 | 167.448
0.06905354 | 167.3578
0.06913872 | 167.1983
0.06920033 | 167.0995
0.0692785 | 167.4303
0.06935514 | 167.2753
0.06943427 | 167.223
0.06952071 | 167.2674
0.06958996 | 167.1046
0.06966764 | 167.1347
0.06973922 | 167.1946
0.06982766 | 167.1803
0.06990673 | 167.1463
0.06997903 | 166.7163
0.07005349 | 166.7359
0.07014756 | 167.2793
0.07021499 | 167.1119
0.07029858 | 166.7751
0.07037355 | 167.1067
0.07044707 | 167.0674
0.0705253 | 166.9782
0.07062663 | 167.0252
0.07068848 | 166.6177
0.07078254 | 167.053
0.07084366 | 166.8685
0.07092356 | 166.9296
0.07100013 | 166.8306
0.0710966 | 166.8329
0.07117253 | 166.7422
0.0712246 | 167.0291
0.07131922 | 166.6685
0.0713919 | 166.6607
0.07147755 | 166.8829
0.07154368 | 166.8896
0.07162419 | 166.6033
0.07171362 | 166.6281
0.07180226 | 166.685
0.07184979 | 166.6863
0.07192748 | 166.7331
0.07202433 | 166.8154
0.0720919 | 166.3672
0.07216187 | 166.4587
0.07223383 | 166.8193
0.07233727 | 166.6944
0.07239436 | 166.4542
0.07248605 | 166.2141
0.07255771 | 166.6241
0.07263743 | 166.4581
0.07273288 | 166.1773
0.07280317 | 166.3313
0.07286797 | 166.1866
0.07292947 | 166.3947
0.07302688 | 166.4078
0.0731019 | 166.0659
0.07318069 | 166.1886
0.07325828 | 166.2574
0.07333212 | 166.292
0.07341834 | 166.0725
0.07350626 | 166.0709
0.07354489 | 165.6872
0.07361132 | 166.3604
0.07368664 | 166.4154
0.07378947 | 165.8292
0.07386351 | 165.9934
0.07396645 | 165.9692
0.07402709 | 165.5416
0.07408361 | 165.7488
0.07413001 | 166.0479
0.07420456 | 166.273
0.0743397 | 165.8494
0.07443289 | 165.423
0.074476 | 165.5924
0.07453462 | 165.748
0.07461189 | 165.9451
0.07471086 | 165.8824
0.07479195 | 165.6768
0.07488497 | 165.4644
0.07497744 | 165.5739
0.07505104 | 165.5498
0.07510625 | 165.5395
0.07518559 | 165.6081
0.07525336 | 165.641
0.07534646 | 165.4823
0.07545787 | 165.3369
0.0755308 | 165.2868
0.0756116 | 165.3362
0.07566086 | 165.2032
0.0757313 | 165.2614
0.07581093 | 165.3345
0.07587438 | 165.3727
0.07594003 | 165.3214
0.07602774 | 165.2569
0.07611672 | 165.1104
0.0762134 | 165.0388
0.07631888 | 164.9476
0.07638865 | 164.9724
0.07645638 | 164.9148
0.07654311 | 164.898
0.07661147 | 164.935
0.07666925 | 164.9679
0.07673732 | 164.9476
0.07680697 | 164.8807
0.07691688 | 164.8381
0.07699006 | 164.7416
0.07707373 | 164.6938
0.07716907 | 164.5734
0.07725135 | 164.5784
0.0773195 | 164.5746
0.07737525 | 164.5505
0.07745929 | 164.5513
0.07753192 | 164.5419
0.07758877 | 164.5076
0.07769317 | 164.4702
0.07776972 | 164.4224
0.07786182 | 164.2952
0.07795525 | 164.239
0.07803987 | 164.2151
0.07810641 | 164.1754
0.07819377 | 164.0994
0.07824467 | 164.0833
0.07831267 | 164.1587
0.07838002 | 164.1226
0.07843559 | 164.1097
0.07852823 | 164.1411
0.07858448 | 164.0025
0.07869528 | 163.9577
0.07876638 | 163.8004
0.07886291 | 163.7425
0.07892334 | 163.7894
0.0789774 | 163.7967
0.07905643 | 163.7987
0.07912595 | 163.7619
0.07921644 | 163.6955
0.07930569 | 163.5716
0.07939415 | 163.5449
0.07950523 | 163.4224
0.07957848 | 163.3761
0.07965602 | 163.2559
0.07970926 | 163.2875
0.07977471 | 163.3567
0.0798395 | 163.3857
0.07991168 | 163.3877
0.07996773 | 163.3186
0.08006113 | 163.2164
0.08016284 | 163.1509
0.08024711 | 162.972
0.08032626 | 162.9719
0.08040564 | 162.9551
0.08046531 | 162.9015
0.08056086 | 162.9217
0.08062046 | 162.8656
0.0806756 | 162.8624
0.08078807 | 162.7685
0.08084111 | 162.6443
0.08090339 | 162.6959
0.08094423 | 162.4431
0.08100405 | 162.5827
0.08106405 | 162.7218
0.08111453 | 162.8092
0.08119328 | 162.7583
0.08128651 | 162.6104
0.08141874 | 162.3781
0.08153747 | 162.1513
0.08161441 | 162.1103
0.08169344 | 162.1233
0.08181085 | 162.1734
0.0818787 | 162.1504
0.08193985 | 162.0151
0.08201756 | 161.957
0.08207909 | 161.9585
0.08215867 | 162.0489
0.08220944 | 161.9818
0.08228638 | 161.9288
0.08240483 | 161.8406
0.08248071 | 161.6794
0.08258222 | 161.6909
0.08266832 | 161.5897
0.08274699 | 161.4774
0.08283212 | 161.4446
0.08292745 | 161.4353
0.08299082 | 161.3609
0.08305261 | 161.3134
0.08312539 | 161.2574
0.08319376 | 161.2755
0.08325988 | 161.2854
0.08331973 | 161.269
0.08341952 | 161.2213
0.0835011 | 161.0834
0.08360844 | 160.9477
0.08371301 | 160.8803
0.08379492 | 160.6345
0.08385499 | 160.3632
0.08388529 | 160.3891
0.08392701 | 160.5932
0.08396449 | 160.832
0.08400445 | 161.0118
0.08405437 | 161.1187
0.08414568 | 160.9465
0.0843005 | 160.5152
0.0844271 | 160.3234
0.08453319 | 160.2477
0.08462025 | 160.1231
0.08471271 | 160.0672
0.08477544 | 160.1396
0.0848379 | 160.1584
0.08491568 | 160.1575
0.08497692 | 160.1288
0.08506243 | 160.0453
0.0851356 | 159.9315
0.08522622 | 159.8277
0.08534465 | 159.7501
0.08546166 | 159.657
0.08549268 | 159.5897
0.08556979 | 159.3446
0.0856181 | 158.8387
0.08562741 | 158.5856
0.08566016 | 158.8372
0.08568364 | 159.1901
0.08571098 | 159.582
0.08578241 | 160.2827
0.08590301 | 159.8936
0.08611134 | 159.0956
0.08626083 | 158.6651
0.0863295 | 158.7343
0.08638342 | 158.8395
0.08643096 | 158.9464
0.08650153 | 159.1051
0.08656628 | 159.0872
0.08664549 | 158.8684
0.08674533 | 158.7205
0.08683893 | 158.6192
0.08693947 | 158.5109
0.08703102 | 158.4009
0.08710479 | 158.3623
0.08717886 | 158.2828
0.08725833 | 158.2884
0.08732284 | 158.2869
0.08740173 | 158.2104
0.08748018 | 158.1549
0.08757522 | 158.0489
0.08765539 | 157.9187
0.08773594 | 157.8321
0.08781456 | 157.8429
0.08786833 | 157.6935
0.08793716 | 157.736
0.08799822 | 157.7417
0.08808403 | 157.6885
0.08815051 | 157.6521
0.08824078 | 157.551
0.08831713 | 157.4325
0.08842272 | 157.3054
0.08851042 | 157.2246
0.08858355 | 157.1269
0.0886675 | 157.0208
0.08872977 | 157.0104
0.08878021 | 156.852
0.08880746 | 156.9597
0.08887723 | 157.0655
0.08894834 | 157.0731
0.08905184 | 156.99
0.0891255 | 156.7902
0.08923004 | 156.596
0.08934886 | 156.4586
0.08944865 | 156.3437
0.08951789 | 156.2827
0.08960378 | 156.2493
0.08966861 | 156.1062
0.0897069 | 156.103
0.08975776 | 156.2076
0.0898148 | 156.2735
0.08990832 | 156.2577
0.08996985 | 156.0984
0.09009495 | 155.9296
0.09020724 | 155.7591
0.09031228 | 155.6562
0.09038925 | 155.4885
0.09049387 | 155.1697
0.090495 | 154.6126
0.09051659 | 154.6534
0.09054237 | 154.91
0.09058092 | 155.2655
0.09059284 | 155.6386
0.09064964 | 156.2289
0.09080416 | 155.4998
0.09101082 | 154.9685
0.09116471 | 154.69
0.09127319 | 154.5011
0.09128695 | 154.0895
0.09132352 | 154.0714
0.09136067 | 154.3448
0.0913763 | 154.6291
0.09140485 | 154.9764
0.09146422 | 155.1945
0.09155995 | 154.9024
0.09175245 | 154.3149
0.09191449 | 153.9414
0.0919951 | 153.7614
0.0920826 | 153.8682
0.09213711 | 153.9128
0.09217624 | 153.9679
0.09224319 | 153.9859
0.09233554 | 153.8891
0.09242703 | 153.7052
0.0925418 | 153.5471
0.09263262 | 153.4148
0.09271671 | 153.2814
0.09280161 | 153.2019
0.09287535 | 153.1696
0.09295215 | 153.1513
0.09302385 | 153.1024
0.09308003 | 153.0178
0.09316459 | 152.9411
0.09322578 | 152.4629
0.09326484 | 152.5425
0.09330122 | 152.7209
0.0933385 | 152.8597
0.09339436 | 152.9443
0.09348719 | 152.9191
0.09359306 | 152.6062
0.0937534 | 152.29
0.09388254 | 152.0818
0.0939703 | 151.9917
0.09402016 | 151.3006
0.09404454 | 151.4338
0.09406766 | 151.6553
0.0940962 | 151.8751
0.09413847 | 152.2204
0.09419366 | 152.4744
0.09433773 | 151.9225
0.09450668 | 151.4483
0.09463357 | 151.2048
0.09471825 | 151.048
0.09477837 | 151.0476
0.0948273 | 151.1211
0.09489246 | 151.1886
0.09495919 | 151.1993
0.09504116 | 151.0922
0.09515009 | 150.9155
0.0952627 | 150.7141
0.09535238 | 150.5493
0.09544163 | 149.9857
0.09547726 | 150.0795
0.09549572 | 150.2596
0.09555516 | 150.4785
0.09560747 | 150.5865
0.09567201 | 150.5348
0.09577737 | 150.2587
0.09592069 | 149.9679
0.09603746 | 149.7439
0.09612815 | 149.6467
0.09621071 | 149.5324
0.09628507 | 149.5524
0.09634485 | 149.5243
0.09642483 | 149.4291
0.09650536 | 149.3456
0.09659199 | 149.2223
0.09666981 | 149.0055
0.09675767 | 148.9829
0.09682913 | 148.8347
0.09690784 | 148.7108
0.09691413 | 148.6928
0.097002 | 148.8059
0.09704927 | 148.7919
0.09711711 | 148.7362
0.09719281 | 148.6099
0.09732606 | 148.4273
0.097415 | 148.1863
0.09750861 | 148.0633
0.09755592 | 147.6929
0.09760453 | 147.8507
0.0976333 | 147.9887
0.09768182 | 148.1007
0.09776084 | 148.1067
0.09786722 | 147.846
0.09799344 | 147.4866
0.09811377 | 147.3086
0.09820681 | 147.2521
0.09830805 | 147.1749
0.09838612 | 147.0648
0.09845088 | 146.8004
0.09850771 | 146.839
0.09858625 | 146.8534
0.0986354 | 146.8245
0.09869144 | 146.6491
0.09873594 | 146.6221
0.09880217 | 146.66
0.09888255 | 146.6054
0.0989682 | 146.4185
0.09909018 | 146.1899
0.09921239 | 146.0226
0.09930625 | 145.7898
0.09936999 | 145.2649
0.09941243 | 145.3375
0.09945029 | 145.4431
0.09947584 | 145.7207
0.09954249 | 145.9864
0.09961046 | 145.8987
0.09974809 | 145.3655
0.0999002 | 145.1084
0.09998274 | 144.9254
0.1000541 | 144.6959
0.100113 | 144.7488
0.1001667 | 144.7685
0.1002255 | 144.8233
0.1003071 | 144.7689
0.1004199 | 144.5497
0.1005191 | 144.3182
0.1006428 | 144.0523
0.1007054 | 143.4333
0.1007024 | 142.8588
0.1007051 | 143.0815
0.1007464 | 143.528
0.1007747 | 144.0493
0.1008341 | 144.8007
0.1010056 | 143.8706
0.1012007 | 143.1395
0.1012735 | 142.9174
0.1012984 | 142.8676
0.1013657 | 143.0534
0.1014147 | 143.2912
0.101484 | 143.2607
0.1016179 | 143.07
0.1017693 | 142.5532
0.1018506 | 141.9782
0.1018922 | 141.8595
0.1019255 | 142.1113
0.1019587 | 142.503
0.1020266 | 142.665
0.1021453 | 142.3474
0.102293 | 141.9359
0.1023934 | 141.5719
0.102475 | 141.5202
0.1025553 | 141.4738
0.1026244 | 141.4193
0.102707 | 141.3615
0.1027859 | 141.2599
0.102882 | 141.1468
0.1029596 | 140.9805
0.1030419 | 140.4359
0.1030831 | 140.2892
0.1031345 | 140.4849
0.1031673 | 140.6798
0.1031937 | 140.789
0.1033044 | 140.7886
0.1034122 | 140.3633
0.1035354 | 140.0693
0.1036491 | 139.892
0.1037434 | 139.7102
0.1038157 | 139.4259
0.1038211 | 138.5999
0.103838 | 138.8508
0.1038623 | 139.1908
0.1039076 | 139.7566
0.1039756 | 140.0814
0.1041386 | 139.323
0.1043151 | 138.5661
0.1043709 | 138.3331
0.1044147 | 138.5627
0.1044724 | 138.9602
0.1045645 | 138.7884
0.1046709 | 138.4144
0.1048027 | 138.1426
0.104878 | 137.9163
0.1049411 | 137.8436
0.1050322 | 137.7701
0.1050911 | 137.7469
0.1051869 | 137.6095
0.1052741 | 137.4185
0.1053797 | 137.223
0.1054578 | 137.0682
0.1055458 | 136.5611
0.1055697 | 136.4141
0.1056001 | 136.621
0.1056437 | 136.8729
0.1056868 | 137.0528
0.1058071 | 136.7555
0.1059459 | 136.3336
0.1060591 | 136.0299
0.1061475 | 135.9218
0.1062296 | 135.7438
0.1063114 | 135.6401
0.1063326 | 135.3659
0.1063791 | 135.5112
0.1064339 | 135.6279
0.1064987 | 135.6181
0.1066023 | 135.3071
0.1067213 | 135.0425
0.1068335 | 134.7965
0.1069331 | 134.5784
0.1070182 | 134.4276
0.107067 | 134.3357
0.1071544 | 134.1722
0.1071822 | 134.0037
0.1072558 | 134.0706
0.1072883 | 134.1149
0.1073481 | 133.993
0.1074519 | 133.8313
0.1075461 | 133.6343
0.107634 | 133.215
0.1077048 | 133.2177
0.1077736 | 133.1668
0.107863 | 133.0045
0.1079211 | 132.8971
0.1080325 | 132.7071
0.1081105 | 132.0199
0.1080739 | 130.425
0.1080942 | 130.9623
0.1081287 | 131.6723
0.1082228 | 133.2192
0.1085234 | 131.7171
0.1085452 | 130.0739
0.1085852 | 130.3632
0.1086365 | 131.2083
0.1086952 | 131.9632
0.108892 | 131.1139
0.1089764 | 129.831
0.1089993 | 130.0114
0.1090585 | 130.6475
0.1091327 | 130.7946
0.1092391 | 130.3099
0.1093561 | 129.8467
0.10944 | 129.4872
0.109501 | 129.5359
0.109552 | 129.3669
0.1096312 | 129.4819
0.1097317 | 129.2214
0.1098321 | 128.8532
0.1099603 | 128.516
0.1100487 | 128.1753
0.1101123 | 127.9845
0.1101858 | 127.9667
0.1102577 | 127.863
0.1103385 | 127.6471
0.1104301 | 127.3027
0.1105295 | 127.0383
0.1105603 | 126.748
0.1106135 | 126.6232
0.110641 | 126.7646
0.1106737 | 126.9219
0.1107557 | 126.8186
0.1109178 | 126.2638
0.111047 | 125.7626
0.1111444 | 125.3193
0.1111891 | 124.8749
0.1112175 | 124.9182
0.1112427 | 125.2408
0.1112951 | 125.4681
0.1113704 | 125.2495
0.1115066 | 124.7917
0.1116157 | 124.2196
0.1117159 | 124.0957
0.1117894 | 123.9254
0.1118756 | 123.7878
0.1119536 | 123.5617
0.1119988 | 122.8848
0.1120257 | 122.8773
0.1120558 | 123.2096
0.1121215 | 123.4178
0.1122357 | 122.9807
0.1123766 | 122.4439
0.112508 | 122.1251
0.1126149 | 121.8644
0.1126624 | 121.3176
0.1127129 | 121.3382
0.1127613 | 121.5006
0.1127906 | 121.556
0.112893 | 121.1341
0.1129823 | 120.9096
0.1131 | 120.5621
0.1132336 | 120.1921
0.1133107 | 119.7349
0.1133288 | 119.4645
0.1133549 | 119.5416
0.1133863 | 119.7162
0.1134792 | 119.7107
0.1135868 | 119.3509
0.1137162 | 118.686
0.1138152 | 118.3714
0.1138728 | 118.1084
0.1139135 | 118.1809
0.1139552 | 118.1746
0.1140667 | 117.8774
0.1141761 | 117.3743
0.1143157 | 116.5913
0.11429 | 115.0106
0.1143183 | 115.142
0.1143377 | 115.7697
0.1143802 | 116.544
0.1144436 | 116.8709
0.1146071 | 115.676
0.1148494 | 114.1851
0.1148427 | 111.7657
0.1148506 | 112.0044
0.1148887 | 112.8822
0.11494 | 113.7515
0.1151452 | 112.9535
0.1152884 | 109.74
0.1152639 | 109.3647
0.1153164 | 110.0898
0.1153698 | 111.3419
0.115483 | 111.3205
0.1157277 | 109.1248
0.115756 | 108.4577
0.1158013 | 108.6848
0.11587 | 108.6244
0.1159859 | 107.5121
0.1160978 | 106.6048
0.1162015 | 103.494
0.1161885 | 102.8414
0.1162258 | 103.4108
0.1162416 | 104.1943
0.1163184 | 104.7258
0.1165589 | 102.5086
0.1166469 | 99.74208
0.1166403 | 99.00048
0.1166646 | 99.57501
0.1167034 | 100.1773
0.1167741 | 101.223
0.1170369 | 98.52959
0.1170705 | 96.4552
0.1170693 | 96.8085
0.1171004 | 97.51743
0.1173071 | 95.80581
0.1173936 | 92.70245
0.1173988 | 92.91743
0.1174203 | 93.46205
0.1175043 | 93.84183
0.1177036 | 91.37086
0.1177696 | 91.07483
0.117835 | 90.81853
0.1179381 | 89.53504
0.1179673 | 89.53575
0.1180408 | 89.54848
0.1181829 | 88.29748
0.1182404 | 87.11065
0.1182589 | 87.21231
0.1183042 | 87.70248
0.1184726 | 86.56095
0.1185805 | 85.38463
0.1186264 | 84.82757
0.1186464 | 84.74847
0.1187131 | 84.59116
0.1189056 | 83.09003
0.1189363 | 80.84421
0.1189587 | 81.23346
0.1189993 | 81.8393
0.1191068 | 81.23614
0.1193389 | 76.83572
0.1192502 | 74.9072
0.1192923 | 75.67944
0.1193536 | 77.13458
0.119402 | 77.76344
0.1196372 | 75.68696
0.119698 | 74.91092
0.1197974 | 74.30501
0.1199454 | 72.70449
0.1199542 | 71.33654
0.1199894 | 71.92016
0.1200783 | 71.25649
0.1202699 | 69.52409
0.1202687 | 68.28919
0.1203087 | 68.6857
0.1203483 | 69.16008
0.1205047 | 68.03083
0.1206242 | 66.70144
0.120673 | 66.5135
0.1207219 | 66.44367
0.1208194 | 65.95921
0.1209592 | 64.8459
0.1210467 | 64.3571
0.1210932 | 63.66714
0.1211025 | 63.66184
0.121134 | 63.91083
0.121233 | 63.47068
0.1213863 | 62.71835
0.1214412 | 61.8718
0.121461 | 62.02118
0.1215195 | 62.03854
0.1216503 | 61.45182
0.1217522 | 60.42646
0.121803 | 60.37316
0.1218748 | 60.03828
0.1219977 | 59.11005
0.1220577 | 58.52807
0.1220763 | 58.57209
0.1221446 | 58.47687
0.1222605 | 57.71758
0.1223733 | 56.78166
0.1224329 | 56.2135
0.122453 | 56.25731
0.1225397 | 56.02351
0.1226543 | 55.23146
0.1227425 | 54.70414
0.1227903 | 54.07311
0.1228071 | 54.35422
0.1228651 | 54.37939
0.1230161 | 53.70167
0.1231215 | 53.12187
0.1231742 | 52.57053
0.123237 | 52.64719
0.123341 | 52.24011
0.1234389 | 51.77503
0.1235075 | 51.23287
0.123567 | 51.23552
0.1236592 | 50.7814
0.1237166 | 50.42018
0.1238 | 50.12643
0.1239094 | 49.59633
0.1239809 | 49.3512
0.1240701 | 48.97815
0.1241205 | 48.57507
0.1241752 | 48.5574
0.1242297 | 48.25193
0.1243603 | 47.68316
0.1244308 | 47.05108
0.1244823 | 47.11872
0.1245618 | 46.90841
0.1246769 | 46.45359
0.1247933 | 45.99853
0.1247772 | 45.35546
0.124835 | 45.79037
0.1249278 | 45.44679
0.1250199 | 44.95271
0.1251294 | 44.45365
0.1251951 | 44.09805
0.1252599 | 43.97923
0.1253407 | 43.35916
0.1253758 | 43.49685
0.1255207 | 43.04174
0.1256019 | 42.50118
0.1256607 | 42.21263
0.1257197 | 42.09302
0.1258273 | 41.64597
0.1259239 | 41.30211
0.1260095 | 40.90385
0.1260962 | 40.23401
0.1260967 | 39.92812
0.1261267 | 40.33572
0.126215 | 40.09374
0.1263461 | 39.46793
0.1264674 | 38.8916
0.1265478 | 38.46409
0.1265711 | 38.47392
0.1266501 | 38.2938
0.1267686 | 37.82655
0.1268315 | 37.40333

## 5 (hidden)
0 | 0
3.404494e-06 | 0.4440722
9.713294e-06 | 0.9163005
1.709122e-05 | 1.393295
2.069503e-05 | 2.023959
3.823774e-05 | 3.623092
7.210133e-05 | 6.718974
0.0001111324 | 9.916505
0.0001429108 | 12.84161
0.0001743744 | 15.16604
0.0002014386 | 17.04207
0.0002234811 | 19.26363
0.0002692522 | 22.53939
0.0002918398 | 23.90107
0.0003181422 | 26.10883
0.0003558071 | 28.79099
0.0003752168 | 30.61522
0.0004024201 | 32.10158
0.0004196055 | 33.61376
0.000452898 | 35.86269
0.0004932784 | 38.78699
0.000517411 | 40.6269
0.0005417047 | 42.14691
0.0005769605 | 44.05442
0.0006040473 | 46.08068
0.000636634 | 48.25766
0.0006638808 | 50.05354
0.0006856565 | 51.19851
0.0007024887 | 52.60298
0.0007473238 | 55.30815
0.0007777675 | 56.85895
0.0007979826 | 58.01558
0.0008185579 | 59.2516
0.0008565331 | 61.43945
0.0008774155 | 63.05352
0.0009039688 | 64.23152
0.0009369299 | 66.2141
0.0009623255 | 67.43729
0.0009846088 | 68.66099
0.001017983 | 70.6263
0.001048279 | 72.09596
0.001084867 | 73.57586
0.001109658 | 74.79396
0.00113776 | 76.0151
0.001156603 | 76.86962
0.001183934 | 78.2206
0.001217113 | 79.57376
0.001241092 | 80.48285
0.001261074 | 81.2764
0.001290038 | 82.30895
0.001324785 | 83.75929
0.001355609 | 84.32314
0.00137817 | 84.99319
0.001403394 | 85.67963
0.001426208 | 86.41082
0.001452735 | 86.84614
0.001489201 | 87.45806
0.001527202 | 88.10466
0.001547809 | 88.32358
0.001575675 | 88.78968
0.001605892 | 89.20322
0.001629431 | 89.38946
0.001648592 | 89.93953
0.001679657 | 90.37774
0.001704784 | 90.71716
0.001730662 | 91.18206
0.001756738 | 91.58325
0.001781623 | 92.05295
0.001810202 | 92.48885
0.00184194 | 92.9271
0.001855645 | 93.25114
0.001888193 | 93.78451
0.001923695 | 94.47985
0.00196526 | 94.8285
0.00199577 | 95.30976
0.002021409 | 95.59378
0.002035718 | 96.1297
0.002063862 | 96.65473
0.002095592 | 97.16929
0.002124814 | 97.29279
0.002151214 | 97.66561
0.002174568 | 98.10358
0.002195536 | 98.54216
0.002217979 | 98.97461
0.002249863 | 99.35011
0.00226621 | 99.64562
0.002303463 | 100.2532
0.00233094 | 100.4513
0.00235837 | 100.7715
0.002382555 | 101.1791
0.002405224 | 101.7905
0.002434692 | 102.1241
0.002466304 | 102.3944
0.002491055 | 102.6845
0.002518967 | 103.2209
0.002547203 | 103.5899
0.002603562 | 103.8034
0.002683479 | 104.1424
0.002727667 | 104.6652
0.002809802 | 105.2452
0.002899053 | 105.5156
0.002979482 | 105.6947
0.003061823 | 106.0924
0.00313074 | 106.4682
0.003201266 | 106.7578
0.003266382 | 107.079
0.00335611 | 107.5414
0.003410666 | 107.943
0.003503728 | 108.1709
0.00361733 | 108.6056
0.003694777 | 108.8217
0.003751532 | 109.0471
0.003798985 | 109.4223
0.003875099 | 110.0704
0.00401486 | 110.3198
0.004095801 | 110.501
0.004155524 | 111.0193
0.004226488 | 111.44
0.004292453 | 111.605
0.004382809 | 111.6463
0.004446612 | 111.9271
0.004505155 | 112.4443
0.004572492 | 113.2156
0.004655934 | 113.7557
0.004762399 | 113.6727
0.004852785 | 113.8216
0.004933883 | 113.8117
0.005005284 | 113.8102
0.005048152 | 114.2553
0.005102168 | 114.7678
0.005188818 | 115.8112
0.005275851 | 116.04
0.005390524 | 116.0282
0.005462455 | 116.2009
0.005523961 | 116.2925
0.005590386 | 116.4117
0.005656841 | 116.5309
0.00573653 | 116.9069
0.005785689 | 117.1705
0.005876288 | 118.1705
0.005959569 | 118.4073
0.006039494 | 118.6086
0.006117706 | 118.8835
0.006191798 | 119.1162
0.006258192 | 119.3876
0.006342048 | 119.5749
0.006461218 | 119.2619
0.006539259 | 119.5087
0.006594882 | 119.9298
0.006650443 | 120.4378
0.006713432 | 121.4395
0.0068087 | 121.8363
0.006907068 | 121.8469
0.007030233 | 121.3977
0.007110184 | 121.3547
0.007164886 | 121.7127
0.007211528 | 122.2406
0.00726284 | 122.8244
0.007324207 | 123.3708
0.007452747 | 123.9711
0.007548503 | 122.8619
0.007611811 | 123.4818
0.00766904 | 123.9837
0.007741475 | 124.3988
0.00781184 | 124.7523
0.00788746 | 124.8425
0.007978197 | 125.0023
0.008062494 | 125.3566
0.008134429 | 125.5396
0.008222617 | 125.5715
0.008303123 | 125.7114
0.008363978 | 126.046
0.008421579 | 126.3768
0.008504295 | 126.8017
0.008570965 | 127.0666
0.008691173 | 126.9023
0.008741663 | 127.0144
0.008829752 | 127.5522
0.008904604 | 127.7922
0.008973563 | 128.2135
0.009034561 | 128.2082
0.00911177 | 128.4908
0.009178265 | 128.9954
0.009260893 | 129.1119
0.009344343 | 129.0627
0.009421903 | 129.4761
0.009524551 | 128.5014
0.009583074 | 129.0211
0.009642596 | 129.8628
0.009717774 | 130.5719
0.009800751 | 130.8581
0.009861059 | 130.8439
0.009981404 | 130.5041
0.01007037 | 130.5592
0.010104 | 130.7735
0.01017848 | 131.0713
0.01024329 | 131.7336
0.01032818 | 132.0557
0.01040428 | 131.8812
0.01052327 | 132.4501
0.01057973 | 132.2943
0.01064388 | 132.5944
0.01070791 | 132.8372
0.01079248 | 133.3935
0.01087904 | 133.4122
0.01097467 | 132.5809
0.01103031 | 133.1683
0.01110963 | 133.7312
0.0111673 | 133.9797
0.01124941 | 134.3357
0.0113275 | 134.9214
0.01140969 | 134.2341
0.01148205 | 134.2191
0.01157362 | 135.0784
0.01163392 | 134.8215
0.01171405 | 135.228
0.01178105 | 135.5624
0.01185695 | 135.8113
0.01192215 | 135.9911
0.01201151 | 135.9714
0.01211164 | 136.5734
0.01216884 | 136.5201
0.01222689 | 136.7334
0.01231316 | 137.3523
0.01240431 | 137.3756
0.01249155 | 136.2881
0.01258061 | 136.4935
0.01263102 | 137.0818
0.01270377 | 137.7387
0.01277247 | 137.9057
0.01286333 | 138.3542
0.01290994 | 138.7977
0.01303759 | 138.2471
0.01311317 | 138.061
0.01319329 | 138.4073
0.01324564 | 138.7456
0.01330143 | 138.9857
0.01339002 | 139.3362
0.01346261 | 139.2211
0.01354774 | 139.6605
0.0136303 | 139.8183
0.01369739 | 139.834
0.01380672 | 140.3908
0.01385883 | 140.386
0.0139165 | 140.4948
0.01400137 | 140.8496
0.01407389 | 141.1215
0.014167 | 140.9756
0.01423521 | 140.4719
0.01431578 | 140.5017
0.01441244 | 141.3193
0.01445272 | 141.0907
0.01455346 | 142.1033
0.01458991 | 141.9492
0.01467474 | 142.6656
0.01474093 | 142.5875
0.0148629 | 142.0323
0.01491057 | 141.8257
0.014999 | 142.3313
0.01506188 | 142.4574
0.01515088 | 143.1922
0.01521845 | 143.1394
0.01531969 | 143.6124
0.01538299 | 143.4881
0.01544695 | 143.6208
0.01553433 | 143.8828
0.01560201 | 143.8824
0.01568365 | 144.0604
0.01576191 | 144.2175
0.01583242 | 144.5137
0.01591773 | 144.7237
0.01599416 | 144.7617
0.01606473 | 144.4036
0.01614219 | 144.9327
0.01625815 | 144.3717
0.01631329 | 144.3134
0.01637477 | 144.6061
0.016466 | 145.459
0.01652016 | 145.7868
0.01660202 | 146.0336
0.01666077 | 146.319
0.01674183 | 146.4899
0.01683614 | 146.8023
0.01693261 | 146.1757
0.01699244 | 145.6177
0.0170648 | 145.8974
0.01713072 | 146.1962
0.01720611 | 146.4268
0.01728551 | 146.9887
0.01736022 | 146.5854
0.01741424 | 146.577
0.01752433 | 147.5992
0.01759414 | 147.5141
0.01764635 | 147.5978
0.01774643 | 147.8624
0.01781333 | 147.9397
0.01788608 | 147.7707
0.01796409 | 148.5367
0.01803437 | 148.3142
0.01814371 | 148.4704
0.0181972 | 148.682
0.01826894 | 148.9891
0.01834346 | 149.1775
0.01842262 | 148.7586
0.01852751 | 148.2352
0.01861034 | 148.2854
0.01867615 | 148.6697
0.01875916 | 149.3575
0.01881725 | 149.4814
0.01888384 | 149.8607
0.01896327 | 150.2914
0.01905742 | 150.1419
0.01912892 | 150.5238
0.01921385 | 150.8298
0.01931828 | 150.4014
0.01940536 | 148.1761
0.01943522 | 148.7075
0.01951986 | 149.9844
0.01960763 | 150.9749
0.01967827 | 150.7365
0.01976263 | 150.4847
0.01982941 | 150.6923
0.01989703 | 150.7645
0.01995318 | 151.292
0.0200524 | 151.7596
0.02013044 | 151.4563
0.02020806 | 151.5613
0.02028287 | 151.6044
0.02036105 | 151.6461
0.02044063 | 151.9184
0.02051137 | 152.2463
0.02055963 | 152.2595
0.02064412 | 152.3502
0.0207216 | 152.7279
0.02080381 | 152.7078
0.02087952 | 152.7612
0.0209612 | 152.9877
0.02105253 | 153.0799
0.02113819 | 152.3498
0.02119661 | 152.3741
0.02126782 | 152.7992
0.02133448 | 153.3771
0.02141119 | 153.2476
0.0214676 | 152.9446
0.02155747 | 153.8354
0.02162877 | 154.0243
0.02171648 | 154.2978
0.02182047 | 154.5583
0.02187506 | 154.4379
0.02196229 | 154.5679
0.02202655 | 154.5737
0.02210504 | 154.418
0.02218429 | 153.4934
0.02230313 | 153.2935
0.02233987 | 153.7222
0.02241708 | 154.1562
0.02248842 | 154.3891
0.02256758 | 155.0178
0.02265597 | 155.013
0.02272461 | 154.8085
0.02280864 | 154.8941
0.02288398 | 155.3319
0.0229571 | 155.3149
0.02304385 | 155.3254
0.02309346 | 155.0803
0.02315802 | 155.1853
0.02325442 | 155.8062
0.02332005 | 155.7462
0.02341211 | 156.4451
0.02351079 | 156.1405
0.02355043 | 156.2168
0.02363402 | 156.727
0.02372196 | 156.855
0.02379033 | 156.4794
0.02386149 | 156.6484
0.02395103 | 156.7086
0.02403987 | 156.4878
0.02411075 | 156.345
0.02417915 | 156.405
0.02425172 | 156.7544
0.02433337 | 157.0246
0.02439125 | 157.1202
0.0244776 | 156.8532
0.02455205 | 157.6682
0.02463275 | 157.8133
0.02470401 | 157.7049
0.02479654 | 158.0589
0.02487076 | 158.0593
0.02494036 | 158.3389
0.02500381 | 158.4652
0.02508698 | 158.6554
0.02518369 | 157.6405
0.02525395 | 156.7365
0.02532276 | 157.0781
0.02539929 | 157.426
0.02548073 | 157.9239
0.02555783 | 158.0548
0.02563586 | 158.2872
0.0257177 | 158.7282
0.02577407 | 158.1846
0.02586653 | 158.608
0.02592713 | 158.1732
0.0260188 | 159.0364
0.02609643 | 159.0216
0.02616566 | 159.0057
0.02623863 | 158.8036
0.02631888 | 158.6714
0.02640499 | 158.981
0.02646756 | 159.1281
0.02654357 | 159.588
0.02660379 | 159.2903
0.02670293 | 159.8303
0.02678239 | 159.8277
0.02686281 | 159.9431
0.02691884 | 160.2085
0.02701797 | 160.1682
0.0270978 | 160.0583
0.02721749 | 160.6795
0.0272734 | 159.6215
0.02736996 | 159.8104
0.027403 | 159.5928
0.02750532 | 160.4012
0.0275528 | 160.1906
0.0276193 | 160.4671
0.02773332 | 160.8048
0.02779428 | 160.6471
0.02787381 | 160.939
0.02792745 | 160.848
0.02798866 | 161.4446
0.028089 | 161.6606
0.02816274 | 160.6618
0.02825053 | 161.6285
0.02834565 | 161.9726
0.02840116 | 162.0094
0.02847154 | 161.9632
0.02853909 | 161.8379
0.02864174 | 161.1434
0.02875787 | 161.0002
0.02877826 | 160.5146
0.02888919 | 161.264
0.02894923 | 161.2917
0.02901254 | 161.2278
0.02909489 | 161.4069
0.02917647 | 161.5618
0.0292648 | 161.5484
0.02933649 | 161.7409
0.02941542 | 162.2492
0.02946738 | 162.2665
0.02955332 | 162.3624
0.02962108 | 162.1239
0.02971719 | 162.2087
0.02980845 | 162.4277
0.02986372 | 162.2862
0.02991504 | 161.9239
0.03000145 | 162.8033
0.03008775 | 163.1133
0.03016358 | 163.3021
0.03022116 | 162.4786
0.03033041 | 163.2977
0.03038037 | 162.6548
0.03046474 | 163.3955
0.03052201 | 163.6846
0.03060129 | 163.424
0.03069064 | 163.7672
0.03074204 | 163.567
0.03083563 | 163.8449
0.03090984 | 163.5968
0.0309849 | 163.7735
0.03106215 | 163.4624
0.03114122 | 163.0996
0.03121379 | 163.1224
0.03127277 | 163.1179
0.03137051 | 163.241
0.03144561 | 163.286
0.03153273 | 163.7402
0.03158589 | 163.9852
0.03167584 | 164.0982
0.03174479 | 164.1422
0.03181978 | 164.2589
0.0319129 | 164.508
0.03196957 | 164.4211
0.03205767 | 164.7555
0.03210517 | 164.1839
0.03220759 | 164.8579
0.03229873 | 165.1303
0.03235874 | 165.0361
0.0324252 | 165.0415
0.03251394 | 165.1681
0.03261093 | 164.5471
0.03268107 | 163.7124
0.03276064 | 163.7042
0.03281204 | 164.1943
0.03290833 | 164.9078
0.03298529 | 164.526
0.03305076 | 164.6909
0.03314314 | 164.821
0.03320901 | 164.4132
0.03329686 | 164.9398
0.03335929 | 165.2569
0.03342405 | 165.0091
0.03351696 | 165.3084
0.03357137 | 165.2843
0.03366689 | 165.4823
0.03372352 | 164.9935
0.03379272 | 164.9034
0.03387844 | 165.207
0.03397379 | 165.5531
0.03404343 | 165.3263
0.03408719 | 165.3753
0.03417304 | 165.7446
0.03426842 | 166.0965
0.03434325 | 165.9581
0.03442156 | 165.8924
0.03450229 | 166.3001
0.03457838 | 166.2896
0.03465336 | 166.4088
0.03471721 | 166.1546
0.03480096 | 166.7438
0.03486842 | 166.9889
0.0349543 | 166.6073
0.03503203 | 166.3048
0.03511734 | 166.6472
0.03518524 | 166.1833
0.03526596 | 165.7098
0.03533409 | 165.7787
0.03544122 | 166.3066
0.03550277 | 166.213
0.0355647 | 166.1875
0.03565027 | 166.9574
0.03572912 | 166.8706
0.03579162 | 166.7233
0.03586304 | 166.8866
0.03592549 | 166.7921
0.03600818 | 167.2701
0.03610202 | 167.1721
0.03616122 | 167.2631
0.0362503 | 167.4335
0.03632837 | 167.4055
0.03641308 | 167.7145
0.03647032 | 167.015
0.03653997 | 167.5364
0.03661802 | 167.5297
0.03669789 | 167.8513
0.03678947 | 167.5831
0.03684114 | 167.0788
0.03695946 | 167.2318
0.03702397 | 166.6116
0.03709158 | 166.9924
0.03715549 | 167.2855
0.03724592 | 166.951
0.03733201 | 167.6794
0.03738799 | 167.0886
0.03746625 | 167.9717
0.03754484 | 167.7923
0.03761826 | 168.1337
0.0376985 | 167.2259
0.03777267 | 167.6046
0.03784734 | 167.5077
0.03791563 | 167.7087
0.0380168 | 167.9735
0.03809014 | 167.9238
0.03814747 | 167.6569
0.03822499 | 168.0571
0.03831093 | 167.9041
0.03837884 | 168.0789
0.03846617 | 168.3973
0.03853379 | 167.9869
0.03861838 | 168.0744
0.03871316 | 168.6247
0.03877674 | 168.6221
0.03884355 | 168.3693
0.03890575 | 168.3191
0.03901167 | 168.7487
0.03907018 | 168.4314
0.03917112 | 168.5147
0.03924318 | 168.8053
0.0393212 | 168.9107
0.03939173 | 169.1519
0.03946255 | 168.874
0.03955174 | 169.1841
0.03963601 | 169.1553
0.03971521 | 168.9596
0.0397971 | 169.3218
0.03985961 | 169.0374
0.03994297 | 169.2339
0.04002335 | 169.2419
0.04008533 | 168.6702
0.04016449 | 168.1223
0.0402641 | 168.499
0.04032813 | 168.5371
0.04040122 | 168.7679
0.04047418 | 168.6622
0.0405629 | 168.9538
0.04063772 | 169.0215
0.04071101 | 169.0822
0.0408033 | 169.2353
0.04085755 | 169.0025
0.04093994 | 169.3381
0.04102289 | 169.5776
0.04108515 | 169.4819
0.04118308 | 169.7124
0.04126539 | 169.5095
0.0413247 | 169.4568
0.04141918 | 169.8747
0.04148599 | 169.7013
0.0415707 | 169.812
0.04164511 | 169.986
0.04172252 | 169.8967
0.04178484 | 169.9089
0.04185527 | 170.1433
0.04191999 | 170.0483
0.04199876 | 170.0567
0.04208373 | 170.3845
0.04217774 | 170.4815
0.04224118 | 169.9982
0.04231995 | 170.4847
0.04237563 | 170.2969
0.04245141 | 170.5627
0.04253826 | 170.6888
0.04260745 | 170.5318
0.04268855 | 170.7694
0.04275618 | 170.5276
0.0428434 | 170.8384
0.04291206 | 170.9225
0.04297623 | 170.4417
0.0430695 | 170.9058
0.04314691 | 170.9037
0.04320707 | 170.526
0.04330573 | 170.0229
0.04338177 | 169.6661
0.04346686 | 169.5005
0.0435437 | 169.799
0.04361562 | 169.9421
0.04368966 | 169.7309
0.04376543 | 169.6115
0.04383699 | 170.0271
0.04391056 | 169.7984
0.0439873 | 170.0146
0.04404043 | 169.5757
0.04414731 | 170.3135
0.04420216 | 170.1777
0.04429707 | 170.3064
0.04437375 | 170.1938
0.0444533 | 170.0922
0.04453643 | 170.596
0.044598 | 170.5149
0.04469777 | 170.6899
0.04476152 | 170.6662
0.0448527 | 170.8939
0.04491274 | 170.6447
0.04499858 | 170.876
0.04507671 | 171.0003
0.04515116 | 171.5451
0.04522047 | 171.1018
0.04529043 | 171.0648
0.04534157 | 170.8015
0.04543171 | 171.2236
0.04552891 | 171.5353
0.04558793 | 170.9856
0.04567694 | 171.5662
0.04575963 | 171.1712
0.04582775 | 171.1389
0.04588573 | 171.6047
0.04597818 | 171.7561
0.04606326 | 171.8514
0.04612592 | 171.3898
0.04621003 | 171.3914
0.04629554 | 171.8183
0.04635767 | 171.8558
0.04642796 | 172.0462
0.04650693 | 171.858
0.04657893 | 171.5748
0.04665656 | 171.4301
0.04675185 | 172.1116
0.04681868 | 172.3222
0.04690664 | 172.4075
0.04696499 | 171.5736
0.04704676 | 171.9781
0.0471163 | 172.0185
0.04719896 | 172.3949
0.04724975 | 172.1013
0.04734105 | 172.0469
0.04744073 | 172.4278
0.04749757 | 172.3199
0.04758982 | 172.2056
0.04765964 | 172.2789
0.04774253 | 172.9549
0.04780789 | 172.2997
0.04787381 | 171.8636
0.04798688 | 172.9493
0.04803839 | 172.6334
0.04809842 | 172.4293
0.04818261 | 172.3204
0.04825581 | 172.3532
0.04834795 | 172.9183
0.04843484 | 172.6436
0.04851238 | 172.4392
0.0485695 | 172.4274
0.04866062 | 172.8444
0.04873206 | 172.4632
0.04885289 | 172.3213
0.04890334 | 171.4786
0.0489737 | 171.3273
0.04905232 | 171.4604
0.0491347 | 171.6683
0.04921457 | 171.3652
0.04929705 | 171.6181
0.04936331 | 171.4396
0.04945608 | 171.7659
0.04951666 | 171.6698
0.04956727 | 171.7333
0.04966941 | 172.2223
0.04974554 | 171.9864
0.04980973 | 171.9089
0.04988867 | 171.8116
0.04996139 | 171.9935
0.05004617 | 172.1139
0.05013742 | 172.2833
0.05019794 | 171.9898
0.05026991 | 171.9586
0.05035021 | 172.1551
0.05042571 | 172.2987
0.05049716 | 172.6985
0.05055982 | 172.1259
0.05063597 | 172.2451
0.05072528 | 172.7532
0.05080932 | 172.7302
0.05088554 | 172.6634
0.05095377 | 172.5692
0.05102604 | 172.8564
0.05110956 | 172.5624
0.05118529 | 172.9979
0.05126378 | 173.1738
0.05131058 | 172.7733
0.05141487 | 173.0185
0.05147177 | 173.0024
0.05154275 | 172.8525
0.05163903 | 173.1376
0.05172587 | 173.1649
0.05178363 | 172.9917
0.05187783 | 173.0953
0.05193077 | 173.0619
0.05201976 | 173.126
0.0520908 | 173.3288
0.05215108 | 173.2514
0.05225344 | 173.4236
0.05230295 | 173.1195
0.0523945 | 173.3268
0.05247111 | 173.52
0.05253571 | 173.6187
0.05262336 | 173.5916
0.05270486 | 173.5586
0.05276755 | 173.6627
0.05284973 | 173.7562
0.05292704 | 173.3282
0.05300379 | 173.4839
0.0530821 | 173.4174
0.05317402 | 173.9451
0.05324679 | 173.7255
0.05331142 | 173.4433
0.05337774 | 173.5724
0.05344543 | 174.1635
0.0535447 | 173.777
0.05364267 | 174.2466
0.05369936 | 174.0496
0.05377552 | 174.3188
0.05387893 | 173.8147
0.05393134 | 174.0285
0.05400872 | 174.2663
0.05406601 | 173.9094
0.05415373 | 174.0525
0.05422762 | 173.8635
0.05431762 | 173.9956
0.05438654 | 174.2669
0.05447527 | 174.0028
0.05453344 | 174.0266
0.05460569 | 174.0948
0.05470608 | 174.3221
0.0547637 | 173.9186
0.05485852 | 174.2946
0.05492724 | 174.1376
0.05502116 | 174.1399
0.05508684 | 173.6238
0.05515692 | 173.3753
0.05524461 | 173.4831
0.05531975 | 173.0697
0.05540568 | 173.4964
0.0554805 | 173.1677
0.05554399 | 173.0244
0.0556092 | 173.1059
0.05570307 | 173.5549
0.05578718 | 173.5553
0.05585877 | 173.0719
0.05592137 | 172.9958
0.05600169 | 173.0772
0.05607907 | 173.35
0.0561511 | 173.2729
0.05621633 | 173.0399
0.05630112 | 173.4604
0.05638669 | 173.6015
0.05646381 | 172.8538
0.05653846 | 173.2914
0.05661527 | 173.3412
0.05668236 | 173.3423
0.05678981 | 173.8631
0.05682941 | 173.3351
0.05692614 | 173.4904
0.05698943 | 173.5842
0.05707267 | 173.446
0.05714677 | 173.2098
0.05723131 | 173.6757
0.05729475 | 173.5745
0.05736159 | 173.635
0.05744768 | 174.1981
0.05752209 | 173.7736
0.05761674 | 173.9017
0.05768126 | 173.9534
0.05776282 | 173.9017
0.0578218 | 173.7768
0.05790175 | 173.9329
0.05796421 | 174.1186
0.0580814 | 174.185
0.0581247 | 173.7915
0.05822086 | 174.0945
0.05830263 | 173.8662
0.05834931 | 173.7484
0.05843342 | 174.4523
0.05851751 | 174.2551
0.05859993 | 174.216
0.05867274 | 174.0922
0.05875972 | 174.1
0.05883498 | 174.2014
0.05891384 | 174.1864
0.05897566 | 174.0951
0.05905149 | 174.2735
0.05913084 | 174.3926
0.05922633 | 174.2491
0.05927056 | 173.8388
0.05934929 | 174.1781
0.05942586 | 173.9863
0.05950504 | 174.2418
0.05958955 | 174.3662
0.05966326 | 174.4297
0.05974376 | 174.152
0.05982242 | 174.4833
0.05990482 | 174.673
0.05997139 | 174.0525
0.06004196 | 174.1998
0.06010083 | 174.3497
0.0601916 | 174.4929
0.06028107 | 174.7126
0.06034193 | 174.3605
0.0604268 | 174.5659
0.0605073 | 174.9664
0.06058382 | 174.2366
0.06065282 | 174.3098
0.0607264 | 174.5435
0.06078934 | 174.6567
0.06087574 | 174.7734
0.06096636 | 174.3868
0.06103364 | 174.5882
0.06111083 | 174.6404
0.06119192 | 174.7522
0.06126507 | 174.8678
0.06132768 | 174.4346
0.06142833 | 174.7422
0.06147371 | 173.9961
0.06156675 | 174.5672
0.06166398 | 174.5023
0.06171456 | 174.4184
0.06179042 | 174.4955
0.06187417 | 174.471
0.06195567 | 174.5287
0.06202097 | 174.5008
0.0621333 | 175.1001
0.06221091 | 174.7066
0.06226943 | 174.6862
0.06234939 | 174.8195
0.06239331 | 174.7672
0.06248202 | 174.6839
0.06257255 | 174.8532
0.06266532 | 174.6087
0.06272762 | 174.5318
0.06279115 | 174.9848
0.06287792 | 175.1022
0.06296788 | 174.7943
0.06304406 | 175.0034
0.06310681 | 174.6719
0.0631744 | 174.5594
0.06326182 | 174.6404
0.0633462 | 174.5206
0.06341617 | 174.5512
0.06349557 | 174.6837
0.06357165 | 174.6886
0.06364941 | 174.7575
0.06371416 | 174.8666
0.06379227 | 175.0449
0.06386668 | 174.9587
0.06395788 | 174.8596
0.06401719 | 174.6522
0.06409293 | 174.7257
0.06418685 | 174.7071
0.06425704 | 174.6875
0.06434383 | 174.7958
0.06442487 | 175.0216
0.06450071 | 175.0508
0.06455881 | 174.7759
0.06464981 | 174.8697
0.06472339 | 174.948
0.06479167 | 174.8132
0.06486173 | 174.8457
0.06495841 | 174.6718
0.06501462 | 174.7429
0.06508708 | 174.6045
0.06517391 | 174.9269
0.06525388 | 174.6351
0.06533852 | 175.1123
0.06539361 | 174.5961
0.0654757 | 174.6107
0.0655312 | 174.6034
0.06563753 | 174.8103
0.06572124 | 174.8629
0.06578476 | 175.2186
0.06585791 | 174.7933
0.06594709 | 174.6852
0.06599766 | 174.4914
0.06610449 | 175.3918
0.06617434 | 174.6082
0.06624156 | 174.6033
0.06631775 | 174.9388
0.0663885 | 174.4061
0.06647809 | 174.5495
0.06654211 | 174.7535
0.06664262 | 174.9404
0.06669514 | 174.5621
0.06678122 | 174.3062
0.06685004 | 174.7496
0.06692676 | 174.6669
0.06699712 | 174.6289
0.06708381 | 174.7612
0.06717764 | 174.7385
0.06723593 | 174.4705
0.06729334 | 174.5175
0.06740435 | 174.911
0.06745689 | 174.9413
0.06754954 | 174.7602
0.06760937 | 174.5075
0.06769115 | 174.5516
0.06777402 | 174.7972
0.06785483 | 174.6692
0.06791194 | 174.7546
0.06799717 | 174.993
0.06808324 | 174.5401
0.06816178 | 174.688
0.06821928 | 174.2432
0.0682983 | 174.3864
0.06838658 | 174.9922
0.06844082 | 174.5741
0.06856212 | 174.8595
0.06863536 | 174.6993
0.06868052 | 174.2073
0.06874227 | 174.4368
0.06883598 | 174.9632
0.06891822 | 174.5199
0.06899456 | 174.3192
0.06907579 | 174.5128
0.06912025 | 174.369
0.06920725 | 174.5583
0.06928477 | 174.1076
0.06938469 | 174.8666
0.06945311 | 174.4729
0.06952699 | 174.4741
0.06958298 | 174.0729
0.06968989 | 174.8712
0.06977321 | 174.4361
0.06986371 | 174.7849
0.06991077 | 174.6819
0.07000181 | 174.8304
0.07006741 | 174.1348
0.07013462 | 174.2449
0.07020712 | 174.3482
0.07026407 | 174.2405
0.07036819 | 174.3443
0.07044063 | 174.3219
0.07051111 | 174.2516
0.07059892 | 174.2028
0.07068559 | 174.4636
0.07075766 | 174.3898
0.07083992 | 174.4748
0.07091274 | 174.3836
0.07097123 | 173.9661
0.07107499 | 174.4206
0.07112903 | 173.5101
0.07121462 | 174.3067
0.07127994 | 174.1215
0.07138246 | 174.4981
0.07144153 | 173.9719
0.07151251 | 174.0822
0.0716066 | 174.3718
0.07169412 | 173.931
0.07175092 | 173.6869
0.07183733 | 174.1283
0.07190989 | 174.0393
0.07199721 | 173.97
0.07206822 | 174.1029
0.07213913 | 174.128
0.0722234 | 174.4098
0.07229729 | 173.9425
0.07235562 | 173.7269
0.07245092 | 174.2337
0.07251566 | 173.9352
0.07260539 | 174.0336
0.07267366 | 174.0024
0.07273999 | 173.7748
0.07281911 | 174.1632
0.07290393 | 173.9601
0.07297164 | 173.6834
0.07305623 | 173.7567
0.07312258 | 173.9215
0.07319072 | 173.6278
0.07326587 | 173.8621
0.07332604 | 173.6017
0.07343393 | 173.5044
0.0734899 | 173.6637
0.07359892 | 173.7153
0.07365213 | 173.594
0.07373553 | 173.6486
0.07381185 | 173.322
0.07388402 | 173.6362
0.07397789 | 173.4953
0.07405681 | 173.6286
0.07412364 | 173.0891
0.07420377 | 173.5494
0.07428985 | 173.6696
0.07434081 | 173.2248
0.07442546 | 173.5647
0.07449911 | 173.375
0.07460905 | 173.5043
0.07468999 | 173.5996
0.07474109 | 173.1359
0.07483101 | 173.4345
0.07491014 | 173.4489
0.07499964 | 173.1855
0.0750666 | 173.5263
0.07514315 | 173.2052
0.07522716 | 173.8572
0.0753022 | 173.5029
0.0753672 | 172.8426
0.07543074 | 172.4566
0.07552133 | 173.1453
0.07559829 | 173.0297
0.07567342 | 173.243
0.07578008 | 173.461
0.07584014 | 172.7662
0.07589018 | 172.599
0.0760017 | 173.4604
0.07606682 | 172.8656
0.07614252 | 172.8268
0.07619949 | 172.6603
0.0762886 | 172.9903
0.07635924 | 173.1584
0.07642052 | 172.4623
0.07652431 | 172.9214
0.0765811 | 172.8585
0.07663303 | 172.4761
0.07674876 | 172.8337
0.07680011 | 172.8047
0.07687843 | 172.3643
0.07695839 | 172.6662
0.07703982 | 173.014
0.07712604 | 172.8423
0.0771853 | 172.1548
0.07726659 | 172.8345
0.07733463 | 172.4915
0.07740629 | 172.5138
0.07749806 | 172.6548
0.07756712 | 172.6215
0.07763041 | 171.912
0.07770673 | 172.3109
0.07778075 | 172.1958
0.07788028 | 172.1168
0.07794356 | 171.9536
0.07801 | 172.0779
0.0780978 | 172.3922
0.0781697 | 171.8085
0.07824803 | 171.8045
0.07833278 | 172.0486
0.07840026 | 172.3963
0.07849453 | 172.3065
0.07857078 | 171.5934
0.07865303 | 171.9521
0.07870975 | 171.7682
0.07880189 | 172.1535
0.0788764 | 171.8662
0.07893684 | 171.9915
0.07903355 | 171.8518
0.07912859 | 172.0663
0.07920815 | 171.8858
0.07926257 | 171.9318
0.07932056 | 171.4167
0.07939975 | 171.618
0.0794844 | 171.7172
0.07956316 | 171.6454
0.07963031 | 171.2927
0.07970463 | 171.705
0.07978049 | 171.6672
0.0798658 | 171.8429
0.0799375 | 171.2427
0.08002615 | 171.8594
0.08009164 | 171.8869
0.08015718 | 171.141
0.08022435 | 171.5458
0.08030852 | 171.3344
0.08037515 | 171.1449
0.08045473 | 171.2059
0.08051837 | 170.9212
0.08059209 | 171.1912
0.08069138 | 171.2825
0.08076483 | 170.8819
0.08083621 | 170.7893
0.08092114 | 170.8781
0.08098373 | 171.2859
0.08105715 | 171.4593
0.08114825 | 170.7541
0.08122329 | 170.9025
0.08129206 | 170.7893
0.08137103 | 170.8943
0.08142506 | 170.611
0.08152265 | 170.6047
0.08160394 | 170.2938
0.08167669 | 170.4624
0.08176744 | 170.7374
0.08185575 | 170.7997
0.08191808 | 170.2105
0.08200314 | 170.0651
0.0820634 | 170.0925
0.08216085 | 170.4119
0.08224495 | 170.2428
0.08233033 | 170.5205
0.08239872 | 170.625
0.08246246 | 170.2919
0.08255501 | 170.1758
0.08262272 | 169.9588
0.082696 | 170.2088
0.0827901 | 170.1802
0.08285478 | 169.7333
0.08294096 | 170.1634
0.08302955 | 170.0943
0.08308224 | 169.2287
0.08315037 | 169.6454
0.08322261 | 169.9521
0.08332544 | 169.8481
0.08338753 | 170.0571
0.08345372 | 169.5052
0.08354886 | 169.7259
0.08362457 | 169.7061
0.08370153 | 169.5526
0.08377075 | 169.2463
0.08386297 | 169.527
0.08392543 | 169.128
0.08399734 | 169.1285
0.08407813 | 169.1476
0.08415701 | 169.1712
0.08423049 | 169.5036
0.08430741 | 168.9844
0.08437616 | 169.0631
0.08446051 | 169.1531
0.08456296 | 168.9973
0.08463393 | 168.7989
0.08468875 | 168.8918
0.08478271 | 169.5004
0.08482899 | 168.505
0.08492524 | 169.0235
0.08499636 | 169.2883
0.08506435 | 168.6743
0.08515098 | 169.4568
0.08521104 | 168.4032
0.08529199 | 168.9332
0.08534633 | 168.0199
0.08545829 | 169.0915
0.08551155 | 168.4707
0.0856007 | 168.5455
0.08566892 | 168.4679
0.08571487 | 167.798
0.08583084 | 168.813
0.08591091 | 168.3244
0.08596935 | 167.8257
0.0860634 | 168.0523
0.08610869 | 167.9668
0.08620655 | 168.1709
0.08626457 | 167.7209
0.08635843 | 168.0592
0.08644069 | 168.3401
0.0865063 | 167.3745
0.08659399 | 167.9883
0.08666457 | 167.8888
0.08671993 | 167.3723
0.08681705 | 167.8954
0.08688515 | 167.6674
0.08696339 | 167.8205
0.08704804 | 167.4051
0.08712057 | 168.1076
0.08720024 | 167.9711
0.08727342 | 167.4249
0.08735775 | 167.5181
0.08742324 | 167.6419
0.08751001 | 167.7781
0.08760322 | 167.5386
0.08764511 | 167.1579
0.08772752 | 167.2817
0.08781713 | 167.3489
0.08788083 | 167.1803
0.08794547 | 166.8691
0.08803615 | 167.1767
0.08809086 | 166.6923
0.08818371 | 166.8901
0.08827216 | 167.1326
0.0883459 | 167.1073
0.08841445 | 166.483
0.0884901 | 166.4778
0.08856075 | 166.3152
0.08864056 | 166.7025
0.08869056 | 166.5764
0.08879302 | 166.2799
0.08887519 | 166.2302
0.0889403 | 165.8966
0.08903957 | 166.2752
0.08909849 | 165.8148
0.08920693 | 166.3026
0.08925406 | 166.126
0.08934066 | 166.2496
0.08941915 | 165.8807
0.08948353 | 165.6426
0.08956314 | 165.6094
0.08965998 | 165.998
0.08972657 | 165.9362
0.0897859 | 165.7131
0.08989265 | 165.8692
0.08997299 | 165.8981
0.09004131 | 165.2319
0.09012034 | 165.7674
0.09017836 | 165.3218
0.09025153 | 165.4205
0.09035207 | 165.5899
0.09041551 | 164.767
0.09048068 | 164.9709
0.09055387 | 165.361
0.09063492 | 164.8343
0.09072356 | 165.0345
0.09080053 | 165.0294
0.09089474 | 164.7464
0.09095372 | 164.9406
0.09102669 | 164.9464
0.09110265 | 165.0515
0.09116439 | 164.5557
0.09125804 | 164.7244
0.09131605 | 164.6526
0.09140645 | 164.5417
0.09146902 | 164.4141
0.09155878 | 164.4911
0.09164332 | 164.3207
0.09170315 | 164.4032
0.09177961 | 163.9566
0.09186834 | 164.4691
0.09191258 | 164.0168
0.09200374 | 163.9153
0.09209742 | 164.143
0.09214342 | 163.5355
0.09222385 | 164.0929
0.09230395 | 163.6345
0.09238203 | 164.1936
0.09246708 | 164.0936
0.09252177 | 163.5234
0.09261202 | 163.6924
0.09268971 | 163.4761
0.09276995 | 163.7779
0.09282968 | 162.9932
0.09294339 | 163.8349
0.09301358 | 163.3147
0.09307201 | 162.9139
0.09314035 | 162.8551
0.09324125 | 163.1275
0.09331126 | 162.4552
0.09340015 | 163.2825
0.09348433 | 163.2104
0.09356705 | 163.2076
0.0936126 | 162.5282
0.09371285 | 162.8774
0.09379726 | 162.8866
0.09385663 | 162.8524
0.09395928 | 163.1341
0.09403394 | 162.4553
0.09411044 | 162.6974
0.09416276 | 162.5217
0.0942671 | 162.2924
0.09431688 | 162.0412
0.09440476 | 162.272
0.09447862 | 162.1037
0.09454802 | 162.0226
0.09462135 | 161.8268
0.09471475 | 162.0603
0.09477042 | 161.8688
0.09484825 | 161.6184
0.09493957 | 161.8549
0.0950021 | 161.5886
0.0950802 | 161.0979
0.09515166 | 161.4453
0.09523929 | 161.7366
0.09532823 | 161.7074
0.09537548 | 161.3384
0.09549597 | 161.6298
0.09554075 | 160.7423
0.09562079 | 161.6003
0.09567265 | 160.4778
0.09578126 | 160.8835
0.09586192 | 160.5498
0.09592583 | 160.8107
0.09600577 | 160.8417
0.09609048 | 160.9998
0.09616972 | 160.9423
0.09623517 | 160.5937
0.096315 | 160.7115
0.09638196 | 160.1842
0.0964436 | 160.1211
0.09654684 | 160.4436
0.09665315 | 160.8684
0.09667577 | 159.7699
0.09674906 | 160.102
0.0968343 | 160.1616
0.09692385 | 159.9917
0.09699736 | 159.7354
0.09708143 | 160.0015
0.09717268 | 159.7903
0.0972139 | 159.423
0.09731368 | 160.1739
0.09738915 | 159.7369
0.09746947 | 159.5866
0.09753569 | 159.6367
0.09761162 | 159.093
0.0976578 | 158.6436
0.09778375 | 159.7509
0.09784397 | 159.3987
0.0979106 | 158.9576
0.09799126 | 159.0069
0.09807156 | 159.1367
0.09813696 | 158.976
0.09823487 | 158.7621
0.09830199 | 158.6584
0.09838184 | 158.5697
0.09846737 | 158.9057
0.09854069 | 158.5796
0.09858826 | 158.1045
0.09869781 | 158.8793
0.09876997 | 158.8472
0.09883075 | 158.0465
0.09891012 | 158.0259
0.09900175 | 157.8975
0.09907205 | 158.3052
0.09913969 | 158.1006
0.09921505 | 157.5747
0.09928952 | 157.8596
0.09933742 | 157.3878
0.09944711 | 157.543
0.09951747 | 157.3264
0.09959348 | 157.9817
0.09970529 | 157.0569
0.09974733 | 156.3386
0.0998307 | 157.1116
0.09991372 | 157.3049
0.09999344 | 157.0932
0.1000829 | 157.0753
0.1001592 | 157.3878
0.1002225 | 157.0153
0.1003099 | 156.9519
0.1003647 | 156.6322
0.1004385 | 156.5261
0.1005234 | 156.6491
0.1006023 | 156.2752
0.1006684 | 156.0584
0.1007298 | 156.2749
0.10083 | 156.5262
0.1008997 | 156.578
0.1009777 | 155.8142
0.1010538 | 156.1403
0.1011373 | 156.0046
0.1011999 | 156.1004
0.1012929 | 155.5079
0.101366 | 155.8409
0.101433 | 155.5085
0.1015138 | 155.4124
0.1015942 | 155.5124
0.1016427 | 154.7209
0.1017384 | 155.1645
0.10183 | 155.4712
0.1018968 | 155.117
0.1019844 | 154.9214
0.1020358 | 154.6723
0.1021354 | 155.1369
0.1021959 | 154.787
0.1023007 | 154.8076
0.1023489 | 154.5103
0.1024205 | 154.818
0.1024966 | 154.1944
0.1025674 | 154.7206
0.1026497 | 154.3706
0.1027521 | 154.0218
0.1028064 | 153.9307
0.1028768 | 154.0817
0.1029384 | 153.947
0.1030081 | 154.1154
0.1031144 | 154.0104
0.1032274 | 153.586
0.1032926 | 153.1844
0.1033249 | 153.203
0.1033946 | 153.7247
0.1034819 | 153.7378
0.1035654 | 153.344
0.1036533 | 153.2883
0.1037412 | 153.0294
0.103807 | 152.9721
0.1038997 | 153.0487
0.1039649 | 152.7453
0.1040304 | 152.7155
0.104085 | 152.6049
0.1041321 | 152.7839
0.1042105 | 152.866
0.1042995 | 152.5694
0.1043955 | 152.4299
0.1044964 | 152.2734
0.1045766 | 152.0654
0.1046166 | 151.6814
0.1046541 | 151.8146
0.1047165 | 152.1416
0.1048245 | 152.3143
0.1049491 | 151.6808
0.1050581 | 151.5839
0.1051292 | 151.3207
0.1051604 | 151.4261
0.1052472 | 151.4441
0.1053226 | 151.3637
0.1053971 | 151.3768
0.105486 | 151.0687
0.1055655 | 151.0611
0.1056336 | 150.9279
0.1057176 | 150.8675
0.1057752 | 150.7624
0.1058593 | 150.6357
0.1059363 | 150.7146
0.106003 | 150.5554
0.1060997 | 150.3429
0.1061724 | 150.3163
0.1062589 | 150.2789
0.1063369 | 150.1839
0.1064202 | 150.0121
0.1064942 | 149.8287
0.1065833 | 149.8353
0.1066327 | 149.8075
0.1067263 | 149.7194
0.1068096 | 149.5872
0.1069014 | 149.5449
0.1069658 | 149.2811
0.1070546 | 149.2473
0.1071334 | 149.1251
0.1071934 | 148.9242
0.1072386 | 148.9531
0.1072995 | 149.0078
0.107369 | 148.9633
0.107455 | 148.8492
0.1075586 | 148.718
0.107646 | 148.5285
0.1077649 | 148.3863
0.1078458 | 148.207
0.1079211 | 147.8942
0.1079755 | 147.7326
0.1080217 | 147.8957
0.1080645 | 148.0267
0.1081578 | 148.0709
0.1082179 | 147.9232
0.1083275 | 147.7369
0.1084311 | 147.5602
0.1085431 | 147.3435
0.108627 | 147.2232
0.1086832 | 146.2473
0.1087007 | 146.0329
0.1087154 | 146.2477
0.1087323 | 146.619
0.1087897 | 147.0046
0.1088603 | 147.7046
0.1090519 | 146.9785
0.1092524 | 145.696
0.1092833 | 145.159
0.1092745 | 145.3918
0.1093197 | 145.9456
0.1093841 | 146.513
0.1094796 | 146.6254
0.1096267 | 145.9187
0.1097423 | 145.7452
0.109781 | 145.6617
0.1098651 | 145.5369
0.109957 | 145.4028
0.1100107 | 145.2792
0.1100726 | 145.351
0.1101295 | 145.4265
0.1102275 | 145.3224
0.1103461 | 145.0386
0.1104397 | 144.849
0.1105313 | 144.5994
0.1106069 | 144.5371
0.1106395 | 144.1395
0.1106689 | 144.2841
0.1107358 | 144.5251
0.1108009 | 144.5749
0.1108974 | 144.4194
0.1110149 | 144.134
0.1111378 | 143.9216
0.1111737 | 143.2611
0.1112108 | 143.2805
0.1112563 | 143.598
0.1113343 | 143.8806
0.1114122 | 143.7148
0.1115279 | 143.4177
0.1116556 | 143.133
0.1117244 | 142.8837
0.1117948 | 142.8555
0.1118794 | 142.7906
0.1119541 | 142.7448
0.1120515 | 142.6084
0.1121054 | 142.44
0.1121562 | 141.7154
0.1121871 | 141.8679
0.1122079 | 142.1858
0.112293 | 142.5058
0.1123734 | 142.4509
0.1124787 | 142.0408
0.1126402 | 141.7692
0.1126556 | 140.4115
0.1127002 | 140.7445
0.1127407 | 141.1416
0.1127879 | 141.6257
0.1128677 | 141.9394
0.1130539 | 141.2162
0.1131929 | 140.5452
0.1132335 | 140.1797
0.1132674 | 140.2547
0.1133055 | 140.4588
0.1133814 | 140.981
0.1135265 | 140.4085
0.113577 | 140.05
0.1136691 | 140.0492
0.1137295 | 139.9423
0.1138079 | 139.836
0.1138791 | 139.8209
0.1139853 | 139.4157
0.1140752 | 139.3868
0.1141116 | 139.2266
0.1141904 | 139.4785
0.1142738 | 139.0773
0.1143775 | 138.8319
0.1144317 | 138.7285
0.1144983 | 138.6822
0.1145656 | 138.732
0.1146765 | 138.5832
0.1147666 | 138.1602
0.114824 | 138.0276
0.1149062 | 138.0892
0.1149661 | 137.9167
0.115057 | 137.8865
0.1151432 | 137.7135
0.1152222 | 137.5407
0.1152963 | 137.4572
0.1153729 | 137.2221
0.11542 | 136.78
0.1154677 | 136.9472
0.1155214 | 137.2187
0.1156128 | 137.0893
0.1157193 | 136.6864
0.1158149 | 136.3732
0.1158805 | 136.1441
0.1159447 | 136.0952
0.1160053 | 136.237
0.1160995 | 136.0693
0.1161958 | 135.7787
0.1162869 | 135.6581
0.1163637 | 135.4661
0.1164431 | 135.3044
0.1165177 | 135.0806
0.1165729 | 135.0237
0.1166277 | 134.7086
0.1166618 | 134.751
0.1167372 | 134.9939
0.1168314 | 134.8467
0.1169576 | 134.4412
0.1170517 | 134.0992
0.117129 | 133.8157
0.117197 | 133.8639
0.1172546 | 133.8401
0.1173522 | 133.6311
0.1174202 | 133.3727
0.1175331 | 133.2503
0.1176037 | 132.8158
0.1176519 | 132.7212
0.1177172 | 132.7839
0.1177966 | 132.7399
0.117881 | 132.4474
0.1179508 | 132.253
0.1180373 | 132.067
0.1181266 | 131.9762
0.118178 | 131.5594
0.1182223 | 131.2429
0.1182757 | 131.4338
0.1183811 | 131.5892
0.1185108 | 130.9965
0.1185764 | 130.5139
0.1186361 | 130.366
0.1186974 | 130.3937
0.1187777 | 130.3035
0.1188641 | 129.9259
0.1189434 | 129.7718
0.1190193 | 129.1998
0.1190717 | 129.2335
0.1191287 | 129.2225
0.1192353 | 129.19
0.1193179 | 128.3179
0.1193934 | 128.5838
0.1194429 | 127.51
0.1195106 | 128.2932
0.1196186 | 127.9298
0.1197163 | 127.3525
0.1197506 | 127.0238
0.1198373 | 127.0159
0.1199462 | 126.9061
0.1200374 | 126.192
0.1200803 | 125.7987
0.1201684 | 125.9621
0.1201984 | 125.4834
0.120342 | 125.1112
0.1204241 | 124.447
0.1204675 | 123.8653
0.1205329 | 124.2315
0.1206545 | 123.5451
0.1207476 | 122.6204
0.1207707 | 122.0851
0.1208849 | 122.1316
0.1209472 | 121.8294
0.1210026 | 121.4533
0.1211404 | 120.2236
0.121151 | 119.4074
0.121289 | 117.9818