## Secado
Item | Peso probeta [g] | T [°C] | Masa entrada [g] | Tiempo secado [min] | Masa salida [g] | Masa fria [g] | Humedad retirada [g] | humedad/Peso
1 | 19.3488 | 100 | 10.7574 | 90 | 6.5212 | 5.3056 | 5.4518 | 50.68%
2 | 18.3053 | 100 | 10.6496 | 80 | 6.9047 | 5.2477 | 5.4019 | 50.72%
3 | 17.2414 | 100 | 10.2281 | 70 | 6.4696 | 4.8428 | 5.3853 | 52.65%
4 | 17.8352 | 100 | 10.3062 | 60 | 7.0498 | 5.5023 | 4.8039 | 46.61%
5 | 17.576 | 100 | 10.3009 | 50 | 7.734 | 6.0471 | 4.2538 | 41.3%
6 | 18.8628 | 100 | 11.3521 | 40 | 9.0472 | 7.1903 | 4.1618 | 36.66%
7 | 18.413 | 100 | 10.4482 | 30 | 8.837 | 6.9701 | 3.4781 | 33.29%
8 | 17.2569 | 100 | 10.5908 | 20 | 9.1031 | 7.0057 | 3.5851 | 33.85%
9 | 19.0341 | 100 | 11.326 | 10 | 10.6859 | 8.5971 | 2.7289 | 24.09%
Item | Peso probeta [g] | T [°C] | Masa entrada [g] | Tiempo secado [min] | Masa salida [g] | Masa fria [g] | Humedad retirada [g] | humedad/Peso
1 | 19.3511 | 100 | 10.0164 | 60 | 6.6189 | 5.89 | 4.1264 | 41.2%
2 | 19.0382 | 100 | 10.087 | 40 | 7.5618 | 6.8394 | 3.2476 | 32.2%
3 | 17.5965 | 100 | 11.3217 | 30 | 8.7415 | 7.9052 | 3.4165 | 30.18%

## H,ASH,MV
Cenizas Prueba 1 | [8 empty] | Cenizas 1 | [8 empty] | MV 1
Item | Tapa | m_1 [g] | m_2 [g] | Material | m_3 [g] | H [g] | M_ad (%) | Fecha | Item | m_1 [g] | m_2 [g] | Material | m_3 [g] | Ash [g] | M_ad | A_d (%) | Fecha | Item | Material | m_1 [g] | m_2 [g] | m_3 [g] | V_d [g] | M_ad | V_d (%) | Fecha | %FC | HHV
1 | 16.3737 | 33.5224 | 35.5391 | 2.0167 | 34.0725 | 1.4666 | 72.72276 | 2022-08-26 | 1 | 22.7189 | 25.4018 | 2.6829 | 22.7504 | 0.0315 | 71.72023 | 4.151741 | 2022-08-26 | 1 | 2.2398 | 39.0814 | 41.3212 | 39.3016 | 2.0196 | 30.87194 | 85.77823 | 2022-08-29 | 10.07003 | 19.38435
2 | 10.8425 | 27.4549 | 29.7539 | 2.299 | 28.1281 | 1.6258 | 70.7177 | 2022-08-26 | 2 | 25.2747 | 27.5158 | 2.2411 | 25.2971 | 0.0224 | 71.72023 | 3.534362 | 2022-08-26 | 2 | 2.1549 | 36.4145 | 38.5694 | 36.5882 | 1.9812 | 30.87194 | 88.33947 | 2022-08-29 | 8.126169 | 19.17194
[5 empty] | Promedio | 1.5462 | 71.72023 | 2022-08-26 | 3 | 24.8215 | 27.1129 | 2.2914 | 24.8519 | 0.0304 | 71.72023 | 4.69134 | 2022-08-26 | 3 | 2.0938 | 36.11 | 38.2038 | 36.2873 | 1.9165 | 30.87194 | 87.75048 | 2022-08-29 | 7.558182 | 18.863
[15 empty] | Promedio | 4.125814 | 2022-08-26 | [6 empty] | Promedio | 87.28939 | 2022-08-29
Material Volatil Prueba 1 | [8 empty] | Cenizas 2 | [8 empty] | MV 2
Item | Tapa | m_1 [g] | m_2 [g] | Material | m_3 [g] | H [g] | M_ad (%) | Fecha | 1 | 24.8053 | 26.8192 | 2.0139 | 24.8642 | 1.955 | 9.41521 | 3.228658 | 2022-08-31 | 1 | 2.1586 | 39.0814 | 41.24 | 39.6963 | 1.5437 | 9.41521 | 68.55316 | 2022-09-01 | 28.21818 | 22.60182
3 | 10.8423 | 35.6471 | 37.7174 | 2.0703 | 37.0671 | 0.6503 | 31.41091 | 2022-08-29 | 2 | 25.2697 | 27.2794 | 2.0097 | 25.3421 | 1.9373 | 9.41521 | 3.976968 | 2022-08-31 | 2 | 2.0426 | 35.646 | 37.6886 | 36.252 | 1.4366 | 9.41521 | 67.24829 | 2022-09-01 | 28.77474 | 22.55713
4 | 11.6097 | 36.879 | 38.9543 | 2.0753 | 38.3248 | 0.6295 | 30.33296 | 2022-08-29 | 3 | 22.7099 | 24.7678 | 2.0579 | 22.7845 | 1.9833 | 9.41521 | 4.001836 | 2022-08-31 | 3 | 2.0317 | 36.8785 | 38.9102 | 37.4598 | 1.4504 | 9.41521 | 68.41467 | 2022-09-01 | 27.5835 | 22.35253
[5 empty] | Promedio | 0.6399 | 30.87194 | 2022-08-29 | [6 empty] | Promedio | 3.735821 | 2022-08-31 | [6 empty] | Promedio | 68.07204 | 2022-09-01
[9 empty] | Cenizas 3 | [8 empty] | MV 3
Prueba 2 | [8 empty] | 1 | 22.7096 | 24.8564 | 2.1468 | 22.8385 | 2.0179 | 42.24149 | 10.3955 | 2022-09-02 | 1 | 2.2066 | 38.5066 | 40.7132 | 38.937 | 1.7762 | 42.24149 | 66.22987 | 2022-09-02 | 23.37463 | 20.46559
Item | Tapa | m_1 [g] | m_2 [g] | Material | m_3 [g] | H [g] | M_ad (%) | Fecha | 2 | 24.8058 | 27.0249 | 2.2191 | 24.9189 | 2.106 | 42.24149 | 8.824086 | 2022-09-02 | 2 | 2.0484 | 36.4129 | 38.4613 | 36.8301 | 1.6312 | 42.24149 | 64.73746 | 2022-09-02 | 26.43845 | 21.27009
1 | 16.3733 | 39.083 | 41.1469 | 2.0639 | 40.953 | 0.1939 | 9.394835 | 2022-09-01 | 3 | 25.271 | 27.3011 | 2.0301 | 25.3777 | 1.9234 | 42.24149 | 9.099782 | 2022-09-02 | 3 | 2.0739 | 36.1115 | 38.1854 | 36.5389 | 1.6465 | 42.24149 | 64.31952 | 2022-09-02 | 26.5807 | 21.24308
2 | 10.8426 | 35.6475 | 37.7417 | 2.0942 | 37.5441 | 0.1976 | 9.435584 | 2022-09-01 | [6 empty] | Promedio | 9.439789 | 2022-09-02 | [6 empty] | Promedio | 65.09562 | 2022-09-02
[5 empty] | Promedio | 0.19575 | 9.41521 | 2022-09-01
Prueba 3
Item | Tapa | m_1 [g] | m_2 [g] | Material | m_3 [g] | H [g] | M_ad (%) | Fecha
1 | 15.7978 | 38.5076 | 40.6113 | 2.1037 | 39.6866 | 0.9247 | 43.95589 | 2022-09-02
2 | 11.6098 | 36.4099 | 38.4399 | 2.03 | 37.6172 | 0.8227 | 40.52709 | 2022-09-02
[5 empty] | Promedio | 0.8737 | 42.24149 | 2022-09-02

## Corrida_1
Item | Temperatura | Tiempo | Masa in. [g] | Masa final [g] | % Masa util
0 | 0 | 0 | 10.4666 | 10.4666 | 100
1 | 240 | 50 | 8.039 | 6.4168 | 79.82087
2 | 240 | 40 | 10.08 | 3.0437 | 30.19544
3 | 240 | 60 | 5.5032 | 4.26 | 77.40951
4 | 300 | 50 | 7.2048 | 3.9654 | 55.03831
5 | 270 | 60 | 6.68 | 3.714 | 55.5988
6 | 270 | 40 | 10.3345 | 4.1502 | 40.15869
7 | 300 | 40 | 8.0587 | 5.1992 | 64.51661
8 | 300 | 60 | 5.9232 | 3.096 | 52.26904
9 | 270 | 50 | 7.4095 | 5.5618 | 75.06309
10 | 210 | 60 | 8.1611 | 7.255 | 88.89733
11 | 180 | 60 | 8.3499 | 7.5397 | 90.29689

## H,Ash,MV_Corrida_1
Humedad 40 min | [10 empty] | Ash 40 min | [9 empty] | MV 40 min
Item | T °C | Tapa | Crisol | m_1 [g] | m_2 [g] | Material | m_3 [g] | H [g] | M_ad (%) | Fecha | Item | T° | m_1 [g] | m_2 [g] | Material | m_3 [g] | Ash [g] | M_ad | A_d (%) | Fecha | Item | T° | Material | m_1 [g] | m_2 [g] | m_3 [g] | V_d [g] | M_ad | V_d (%) | Fecha | % FC | HHV | HHV
1 | 240 | 15.798 | 22.7092 | 38.5077 | 40.0364 | 1.5287 | 39.9176 | 0.1188 | 7.771309 | 2022-09-19 | 1 | 240 | 22.7092 | 24.4348 | 1.7256 | 22.9703 | 0.2611 | 7.771309 | 16.40592 | 2022-09-19 | 1 | 240 | 1.2568 | 38.5077 | 39.7645 | 38.9 | 0.8645 | 7.771309 | 66.15566 | 2022-09-19 | 9.66711 | 15.61999 | 15.61999
2 | 270 | 10.8425 | 24.7963 | 35.6415 | 37.0703 | 1.4288 | 36.9875 | 0.0828 | 5.795073 | 2022-09-19 | 2 | 270 | 24.7994 | 26.529 | 1.7296 | 25.3483 | 0.5489 | 5.795073 | 33.6879 | 2022-09-19 | 2 | 270 | 1.642 | 35.6415 | 37.2835 | 36.4565 | 0.827 | 5.795073 | 47.31211 | 2022-09-19 | 13.20492 | 13.38855 | 13.38855
3 | 300 | 11.6102 | 25.2708 | 36.8807 | 38.5236 | 1.6429 | 38.4486 | 0.075 | 4.565098 | 2022-09-19 | 3 | 300 | 25.2693 | 26.844 | 1.5747 | 25.3779 | 0.1086 | 4.565098 | 7.226446 | 2022-09-19 | 3 | 300 | 1.6938 | 36.8807 | 38.5745 | 37.696 | 0.8785 | 4.565098 | 49.56314 | 2022-09-19 | 38.64532 | 22.77183 | 22.77183
Humedad 50 min | [10 empty] | Ash 50 min | [9 empty] | MV 50 min
Item | T° | Tapa | Crisol | m_1 [g] | m_2 [g] | Material | m_3 [g] | H [g] | M_ad (%) | Fecha | Item | T° | m_1 [g] | m_2 [g] | Material | m_3 [g] | Ash [g] | M_ad | A_d (%) | Fecha | Item | T° | Material | m_1 [g] | m_2 [g] | m_3 [g] | V_d [g] | M_ad | V_d (%) | Fecha | % FC | HHV | HHV
1 | 240 | 15.798 | 22.7092 | 38.5077 | 40.1206 | 1.6129 | 40.0393 | 0.0813 | 5.04061 | 2022-09-20 | 1 | 240 | 22.7092 | 24.2433 | 1.5341 | 22.7583 | 0.0491 | 5.04061 | 3.370466 | 20/092022 | 1 | 240 | 1.6977 | 38.5077 | 40.2054 | 39.0389 | 1.1665 | 5.04061 | 67.04971 | 2022-09-19 | 24.53921 | 21.02745 | 21.02745
2 | 270 | 10.8425 | 24.7963 | 35.6415 | 37.2178 | 1.5763 | 37.1452 | 0.0726 | 4.605722 | 2022-09-20 | 2 | 270 | 24.7963 | 26.304 | 1.5077 | 24.8589 | 0.0626 | 4.605722 | 4.352483 | 20/092022 | 2 | 270 | 1.655 | 35.6383 | 37.2933 | 36.283 | 1.0103 | 4.605722 | 59.16455 | 2022-09-19 | 31.87725 | 22.1585 | 22.1585
3 | 300 | 11.6102 | 25.2708 | 36.8807 | 38.411 | 1.5303 | 38.3431 | 0.0679 | 4.437038 | 2022-09-20 | 3 | 300 | 25.2708 | 26.7336 | 1.4628 | 25.3452 | 0.0744 | 4.437038 | 5.322288 | 20/092022 | 3 | 300 | 1.5765 | 36.8807 | 38.4572 | 37.6632 | 0.794 | 4.437038 | 48.06014 | 2022-09-19 | 42.18053 | 23.74054 | 23.74054
Humedad 60 min | [10 empty] | Ash 60 min | [9 empty] | MV 60 min
Item | T° | Tapa | Crisol | m_1 [g] | m_2 [g] | Material | m_3 [g] | H [g] | M_ad (%) | Fecha | Item | T° | m_1 [g] | m_2 [g] | Material | m_3 [g] | Ash [g] | M_ad | A_d (%) | Fecha | Item | T° | Material | m_1 [g] | m_2 [g] | m_3 [g] | V_d [g] | M_ad | V_d (%) | Fecha | % FC | HHV | HHV
1 | 240 | 15.798 | 22.7095 | 38.5075 | 40.2764 | 1.7689 | 40.1171 | 0.1593 | 9.005597 | 2022-09-22 | 1 | 240 | 22.7095 | 24.3233 | 1.6138 | 22.9505 | 0.241 | 9.005597 | 16.41167 | 2022-09-22 | 1 | 240 | 1.6433 | 38.508 | 40.1513 | 39.0155 | 1.1358 | 9.005597 | 66.06057 | 2022-09-23 | 8.522165 | 15.19885 | 15.19885
2 | 270 | 10.8427 | 24.7928 | 35.6355 | 37.2867 | 1.6512 | 37.1501 | 0.1366 | 8.272771 | 2022-09-22 | 2 | 270 | 24.7928 | 26.313 | 1.5202 | 25.1153 | 0.3225 | 8.272771 | 23.12761 | 2022-09-22 | 2 | 270 | 1.6081 | 35.635 | 37.2431 | 36.2666 | 0.9765 | 8.272771 | 57.18156 | 2022-09-23 | 11.41806 | 14.58058 | 14.58058
3 | 300 | 11.6099 | 25.2715 | 36.8814 | 38.3505 | 1.4691 | 38.1975 | 0.153 | 10.41454 | 2022-09-22 | 3 | 300 | 25.2715 | 26.594 | 1.3225 | 25.6469 | 0.3754 | 10.41454 | 31.68554 | 2022-09-22 | 3 | 300 | 1.3998 | 36.8834 | 38.2832 | 37.5455 | 0.7377 | 10.41454 | 47.20168 | 2022-09-23 | 10.69824 | 12.48456 | 12.48456
Humedad Material sin tratar | [10 empty] | Ash Material sin tratar | [9 empty] | MV Material sin tratar
Item | T °C | Time | Crisol | m_1 [g] | m_2 [g] | Material | m_3 [g] | H [g] | M_ad (%) | Fecha | Item | T° | m_1 [g] | m_2 [g] | Material | m_3 [g] | Ash [g] | M_ad | A_d (%) | Fecha | Item | T° | Material | m_1 [g] | m_2 [g] | m_3 [g] | V_d [g] | M_ad | V_d (%) | Fecha | % FC | HHV | HHV
1 | 0 | 0 |  | 36.6278 | 38.2136 | 1.5858 | 38.0427 | 0.1709 | 10.77689 | 2022-09-23 | 1 | 0 | 22.7095 | 24.2861 | 1.5766 | 22.9878 | 0.2783 | 10.77689 | 19.78401 | 2022-09-23 | 1 | 0 | 1.4491 | 38.5082 | 39.9573 | 38.955 | 1.0023 | 10.77689 | 65.44289 | 2022-09-23 | 3.996209 | 13.48942 | 13.48942
2 | 180 | 60 |  | 37.3055 | 38.7564 | 1.4509 | 38.6751 | 0.0813 | 5.603419 | 2022-09-23 | 2 | 180 | 24.7924 | 26.3211 | 1.5287 | 24.911 | 0.1186 | 5.603419 | 8.218757 | 2022-09-23 | 2 | 180 | 1.3993 | 35.635 | 37.0343 | 36.0739 | 0.9604 | 5.603419 | 66.77244 | 2022-09-23 | 19.40539 | 19.16659 | 19.16659
3 | 210 | 60 |  | 37.8559 | 39.4744 | 1.6185 | 39.3817 | 0.0927 | 5.727525 | 2022-09-23 | 3 | 210 | 25.273 | 26.865 | 1.592 | 25.3819 | 0.1089 | 5.727525 | 7.256044 | 2022-09-23 | 3 | 210 | 1.5561 | 36.8824 | 38.4385 | 37.4017 | 1.0368 | 5.727525 | 64.6006 | 2022-09-23 | 22.41583 | 19.82685 | 19.82685
Formulas:
Fecha = [Fecha, row above]

## Corrida_3
Item | Temperatura | Tiempo | Masa in. [g] | Masa final [g] | % Mass
0 | 0 | 0 | 1 | 1 | 100
1 | 240 | 50 | 39.7142 | 10.2189 | 25.7311
2 | 240 | 40 | 23.4931 | 6.1057 | 25.98933
3 | 240 | 60 | 13.631 | 8.1719 | 59.95085
4 | 300 | 50 | 40.3635 | 10.5841 | 26.22196
5 | 270 | 60 | 14.0177 | 8.0825 | 57.65925
6 | 270 | 40 | 23.9667 | 7.1384 | 29.78466
7 | 300 | 40 | 25.4206 | 6.4526 | 25.38335
8 | 300 | 60 | 16.0684 | 7.777 | 48.39934
9 | 270 | 50 | 34.8826 | 10.1398 | 29.06836

## H,Ash,MV_Corrida_3
Humedad 40 min | [8 empty] | Ash 40 min | [10 empty] | MV 40 min | [9 empty] | 40 min
Item | T° | m_1 [g] | m_2 [g] | Material | m_3 [g] | H [g] | M_ad (%) | Fecha | Item | T° | m_1 [g] | m_2 [g] | Material | m_3 [g] | Ash [g] | M_ad (%) | A_d (%) | A_d (prom) | Fecha | Item | T° | Material | m_1 [g] | m_2 [g] | m_3 [g] | V_d [g] | M_ad | V_d (%) | Fecha | T° | % FC | HHV
[21 empty] | 0 | [8 empty] | 0 | 10.5316 | 16.39313
1 | 240 | 38.5135 | 40.5791 | 2.0656 | 40.441 | 0.1381 | 6.685709 | 2022-10-19 | 1 | 240 | 24.7861 | 26.724 | 1.9379 | 25.696 | 0.9099 | 6.685709 | 50.31693 | 17 | 2022-10-31 | 1 | 240 | 1.082 | 38.506 | 39.588 | 38.8929 | 0.6951 | 6.685709 | 61.68019 | 2022-11-08 | 240 | 14.6341 | 16.54468
2 | 270 | 35.6419 | 37.6255 | 1.9836 | 37.5872 | 0.0383 | 1.930833 | 2022-10-19 | 2 | 270 | 23.1536 | 25.08 | 1.9264 | 23.9906 | 0.837 | 1.930833 | 44.30436 | 17 | 2022-10-31 | 2 | 270 | 1.0105 | 33.9973 | 35.0078 | 34.3633 | 0.6445 | 1.930833 | 63.0672 | 2022-11-08 | 270 | 18.00197 | 17.9879
3 | 300 | 36.8915 | 38.8835 | 1.992 | 38.8245 | 0.059 | 2.961847 | 2022-10-19 | 3 | 300 | 24.8849 | 26.8092 | 1.9243 | 25.9472 | 1.0623 | 2.961847 | 56.88947 | 17 | 2022-10-31 | 3 | 300 | 1.0563 | 36.4906 | 37.5469 | 36.9352 | 0.6117 | 2.961847 | 56.62498 | 2022-11-08 | 300 | 23.41317 | 18.70611
Humedad 50 min | [8 empty] | Ash 50 min | [10 empty] | MV 50 min | [9 empty] | 50 min
Item | T° | m_1 [g] | m_2 [g] | Material | m_3 [g] | H [g] | M_ad (%) | Fecha | Item | T° | m_1 [g] | m_2 [g] | Material | m_3 [g] | Ash [g] | M_ad (%) | A_d (%) | A_d (prom) | Fecha | Item | T° | Material | m_1 [g] | m_2 [g] | m_3 [g] | V_d [g] | M_ad | V_d (%) | Fecha | T° | % FC | HHV
[21 empty] | 0 | [8 empty] | 0 | 10.5316 | 16.39313
1 | 240 | 36.6188 | 38.3301 | 1.7113 | 38.2459 | 0.0842 | 4.920236 | 2022-11-04 | 1 | 240 | 24.7863 | 26.6132 | 1.8269 | 25.7636 | 0.9773 | 4.920236 | 56.26328 | 17 | 2022-11-02 | 1 | 240 | 1.0133 | 38.5034 | 39.5167 | 38.9001 | 0.6166 | 4.920236 | 58.82477 | 2022-11-08 | 240 | 19.255 | 17.64644
2 | 270 | 37.296 | 39.1358 | 1.8398 | 39.0686 | 0.0672 | 3.652571 | 2022-11-04 | 2 | 270 | 23.1542 | 25.0909 | 1.9367 | 24.1602 | 1.006 | 3.652571 | 53.91325 | 17 | 2022-11-02 | 2 | 270 | 1.0553 | 33.9949 | 35.0502 | 34.4078 | 0.6424 | 3.652571 | 59.39039 | 2022-11-08 | 270 | 19.95704 | 17.99832
3 | 300 | 37.8464 | 39.7024 | 1.856 | 39.6513 | 0.0511 | 2.753233 | 2022-11-04 | 3 | 300 | 24.8799 | 26.7191 | 1.8392 | 26.0394 | 1.1595 | 2.753233 | 64.8286 | 17 | 2022-11-02 | 3 | 300 | 1.0929 | 36.4874 | 37.5803 | 36.9861 | 0.5942 | 2.753233 | 53.07722 | 2022-11-08 | 300 | 27.16955 | 19.37532
Humedad 60 min | [8 empty] | Ash 60 min | [10 empty] | MV 60 min | [9 empty] | 60 min
Item | T° | m_1 [g] | m_2 [g] | Material | m_3 [g] | H [g] | M_ad (%) | Fecha | Item | T° | m_1 [g] | m_2 [g] | Material | m_3 [g] | Ash [g] | M_ad (%) | A_d (%) | A_d (prom) | Fecha | Item | T° | Material | m_1 [g] | m_2 [g] | m_3 [g] | V_d [g] | M_ad | V_d (%) | Fecha | T° | % FC | HHV
[17 empty] | 0' |  |  |  | 0 | [8 empty] | 0 | 10.5316 | 16.39313
1 | 240 | 38.501 | 40.2427 | 1.7417 | 40.1988 | 0.0439 | 2.520526 | 2022-11-04 | 1 | 240 | 24.7851 | 26.6138 | 1.8287 | 25.7467 | 0.9616 | 2.520526 | 53.94346 | 17 | 2022-11-03 | 1 | 240 | 1.1118 | 38.5018 | 39.6136 | 38.9425 | 0.6711 | 2.520526 | 59.33665 | 2022-11-08 | 240 | 21.14283 | 18.40639
2 | 270 | 33.9914 | 35.6475 | 1.6561 | 35.6081 | 0.0394 | 2.379083 | 2022-11-04 | 2 | 270 | 23.1509 | 25.1135 | 1.9626 | 24.2004 | 1.0495 | 2.379083 | 54.7782 | 17 | 2022-11-03 | 2 | 270 | 1.0374 | 33.992 | 35.0294 | 34.4505 | 0.5789 | 2.379083 | 54.72586 | 2022-11-08 | 270 | 25.89506 | 19.2304
3 | 300 | 36.4854 | 38.1546 | 1.6692 | 38.1245 | 0.0301 | 1.803259 | 2022-11-04 | 3 | 300 | 24.8771 | 26.7187 | 1.8416 | 26.1123 | 1.2352 | 1.803259 | 68.30381 | 17 | 2022-11-03 | 3 | 300 | 1.0946 | 36.4858 | 37.5804 | 37.0073 | 0.5731 | 1.803259 | 51.48212 | 2022-11-08 | 300 | 29.71462 | 19.978
Humedad 0 min | [8 empty] | Ash 0 min | [10 empty] | MV 0 min | [10 empty] | Material base
Item | T° | m_1 [g] | m_2 [g] | Material | m_3 [g] | H [g] | M_ad (%) | Fecha | Item | T° | m_1 [g] | m_2 [g] | Material | m_3 [g] | Ash [g] | M_ad (%) | A_d (%) | A_d (prom) | Fecha | Item | T° | Material | m_1 [g] | m_2 [g] | m_3 [g] | V_d [g] | M_ad | V_d (%) | Fecha |  | % FC | HHV
1 | 0 | 38.5037 | 40.5075 | 2.0038 | 39.7863 | 0.7212 | 35.99162 | 2022-11-10 | 1 | 0 | 22.7128 | 24.2333 | 1.5205 | 23.2063 | 0.4935 | 35.33917 | 50.19488 | 17 | 2022-11-09 | 1 | 0 | 2.0529 | 38.502 | 40.5549 | 38.9182 | 1.6367 | 35.33917 | 68.646 | 2022-11-08 |  | 9.433767 | 15.99745
2 | 0 | 33.9951 | 36.0371 | 2.042 | 35.2981 | 0.739 | 36.19001 | 2022-11-10 | 2 | 0 | 23.1557 | 24.6756 | 1.5199 | 23.7123 | 0.5566 | 35.33917 | 56.63526 | 17 | 2022-11-09 | 2 | 0 | 2.0791 | 33.9936 | 36.0727 | 34.4133 | 1.6594 | 35.33917 | 68.78076 | 2022-11-08 |  | 10.56667 | 16.42168
3 | 0 | 36.4867 | 38.523 | 2.0363 | 37.834 | 0.689 | 33.83588 | 2022-11-10 | 3 | 0 | 24.8826 | 26.5132 | 1.6306 | 25.4587 | 0.5761 | 35.33917 | 54.63981 | 17 | 2022-11-09 | 3 | 0 | 2.2551 | 36.4874 | 38.7425 | 36.9445 | 1.798 | 35.33917 | 68.65241 | 2022-11-08 |  | 11.59436 | 16.76025
|  |  | 38.35587 |  | 37.63947 | Prom | 35.33917 | [8 empty] | Prom | 53.82332 | [9 empty] | Prom | 68.69306 |  |  | 10.5316 | 16.39313
[6 empty] | % W_bs | 56.22953
Humedad 0 min | [8 empty] | Ash 0 min | [10 empty] | MV 0 min
Item | T° | m_1 [g] | m_2 [g] | Material | m_3 [g] | H [g] | M_ad (%) | Fecha | Item | T° | m_1 [g] | m_2 [g] | Material | m_3 [g] | Ash [g] | M_ad (%) | A_d (%) | A_d (prom) | Fecha | Item | T° | Material | m_1 [g] | m_2 [g] | m_3 [g] | V_d [g] | M_ad | V_d (%) | Fecha |  | % FC | HHV
1 | 0 | 38.505 | 40.0841 | 1.5791 | 39.8595 | 0.2246 | 14.22329 | 2022-11-15 | 1 | 0 | 22.7146 | 23.7303 | 1.0157 | 23.2184 | 0.5038 | 14.48403 | 58.00234 | 17 | 2021-11-16 | 1 | 0 | 2.0529 | 38.502 | 40.5549 | 38.9182 | 1.6367 | 14.48403 | 76.29243 |  |  | 4.187046 | 15.55952
2 | 0 | 33.9966 | 35.5779 | 1.5813 | 35.3509 | 0.227 | 14.35528 | 2022-11-15 | 2 | 0 | 23.1576 | 24.2064 | 1.0488 | 23.7014 | 0.5438 | 14.48403 | 60.63164 | 17 | 2021-11-16 | 2 | 0 | 2.0791 | 33.9936 | 36.0727 | 34.4133 | 1.6594 | 14.48403 | 76.39433 |  |  | 4.226589 | 15.59227
3 | 0 | 36.4903 | 38.1745 | 1.6842 | 37.924 | 0.2505 | 14.87353 | 2022-11-15 | 3 | 0 | 24.8844 | 25.9992 | 1.1148 | 25.3695 | 0.4851 | 14.48403 | 50.88469 | 17 | 2021-11-16 | 3 | 0 | 2.2551 | 36.4874 | 38.7425 | 36.9445 | 1.798 | 14.48403 | 76.29728 |  |  | 4.899462 | 15.81154
[6 empty] | Prom | 14.48403 | [8 empty] | Prom | 56.50622 | [9 empty] | Prom | 76.32801 |  |  | 4.437699 | 15.65444
Humedad 0 min (m2) | [8 empty] | Ash 0 min | [10 empty] | MV 0 min
Item | T° | m_1 [g] | m_2 [g] | Material | m_3 [g] | H [g] | M_ad (%) | Fecha | Item | T° | m_1 [g] | m_2 [g] | Material | m_3 [g] | Ash [g] | M_ad (%) | A_d (%) | A_d (prom) | Fecha | Item | T° | Material | m_1 [g] | m_2 [g] | m_3 [g] | V_d [g] | M_ad | V_d (%) | Fecha |  | % FC | HHV
1 | 0 | 38.5057 | 40.0444 | 1.5387 | 39.8721 | 0.1723 | 11.19776 | 2022-11-21 | 1 | 0 | 22.7154 | 24.1753 | 1.4599 | 22.8113 | 0.0959 | 0 | 6.568943 | 17 | 2021-11-22 | 1 | 0 | 1.6012 | 38.5057 | 40.1069 | 38.9061 | 1.2008 | 14.48403 | 70.75839 |  |  | 11.4749 | 17.1069
2 | 0 | 33.9968 | 35.5281 | 1.5313 | 35.3541 | 0.174 | 11.36289 | 2022-11-21 | 2 | 0 | 23.1588 | 24.6003 | 1.4415 | 23.2409 | 0.0821 | 0 | 5.695456 | 17 | 2021-11-22 | 2 | 0 | 1.5424 | 33.9969 | 35.5393 | 34.3576 | 1.1817 | 14.48403 | 72.65349 |  |  | 10.28816 | 17.03841
[6 empty] | Prom | 7.52022 | [8 empty] | Prom | 6.1322 | [9 empty] | Prom | 71.70594 |  |  | 10.88153 | 17.07266
Humedad 0 min (m1) | [8 empty] | Ash 0 min | [10 empty] | MV 0 min
Item | T° | m_1 [g] | m_2 [g] | Material | m_3 [g] | H [g] | M_ad (%) | Fecha | Item | T° | m_1 [g] | m_2 [g] | Material | m_3 [g] | Ash [g] | M_ad (%) | A_d (%) | A_d (prom) | Fecha | Item | T° | Material | m_1 [g] | m_2 [g] | m_3 [g] | V_d [g] | M_ad | V_d (%) | Fecha |  | % FC | HHV
1 | 0 | 36.3929 | 37.6114 | 1.2185 | 37.4803 | 0.1311 | 10.75913 | 2022-11-21 | 1 | 0 | 24.786 | 25.9476 | 1.1616 | 25.0371 | 0.2511 | 0 | 21.61674 | 17 | 2021-11-22 | 1 | 0 | 1.5632 | 36.3892 | 37.9524 | 36.8544 | 1.098 | 14.48403 | 65.2001 |  |  | 2.424031 | 12.89041
2 | 0 | 41.8266 | 43.015 | 1.1884 | 42.8979 | 0.1171 | 9.853585 | 2022-11-21 | 2 | 0 | 24.8836 | 26.0224 | 1.1388 | 25.212 | 0.3284 | 0 | 28.83737 | 17 | 2021-11-22 | 2 | 0 | 1.5916 | 41.8258 | 43.4174 | 42.3548 | 1.0626 | 14.48403 | 61.13358 |  |  | 0.175462 | 11.34711
[6 empty] | Prom | 6.870905 | [8 empty] | Prom | 25.22705 | [9 empty] | Prom | 63.16684 |  |  | 1.299746 | 12.11876
Formulas:
Fecha = [Fecha, row above]

## Corrida_4
Item | T [°C] | Tiempo |  | Masa in. [g] | Masa fi. [g] | % Masa | Humedad [g]
1 | 270 | 50 |  | 10.5904 | 4.4985 | 42.47715 | 6.0919
2 | 270 | 50 |  | 10.8394 | 6.2839 | 57.97277 | 4.5555
3 | 270 | 60 |  | 11.5266 | 5.0859 | 44.12316 | 6.4407
4 | 270 | 60 |  | 10.934 | 6.2873 | 57.50229 | 4.6467
5 | 300 | 50 |  | 10.3237 | 3.8056 | 36.86275 | 6.5181
6 | 300 | 50 |  | 8.766 | 4.1782 | 47.6637 | 4.5878
7 | 300 | 60 |  | 8.6746 | 4.1311 | 47.62295 | 4.5435
8 | 300 | 60 |  | 11.0368 | 4.835 | 43.80799 | 6.2018
Humedad biomasa cruda P-1 |  |  |  | Humedad Biomasa seca (antes de torrefacción)
Probeta [g] | Masa in. [g] | Masa final [g] | Humedad [g] | Probeta [g] | Masa in. [g] | Masa final [g] | Humedad [g]
43.3155 | 26.3745 | 10.8089 | 59.01761 | 35.6633 | 1.6889 | 1.04 | 38.42146
38.1064 | 26.5036 | 9.8897 | 62.68545 | 36.0443 | 1.8198 | 1.1937 | 34.40488
18.0947 | 7.2713 | 2.9044 | 60.05666 |  |  |  | 36.41317
17.5706 | 9.1124 | 3.295 | 63.84048
17.2359 | 9.0691 | 2.7778 | 69.37072
17.7412 | 8.5126 | 2.9299 | 65.58161
18.2729 | 11.4164 | 5.1358 | 55.01384
17.2581 | 9.6279 | 3.9668 | 58.79891
61.79566
Humedad biomasa cruda P-2
42.3015 | 46.2034 | 16.4539 | 64.38812
38.1064 | 39.6936 | 11.5222 | 70.97215
43.3155 | 42.2225 | 12.0058 | 71.5654
68.97522

## H,Ash,MV_Corrida_4
Humedad 0 min | [8 empty] | Ash 0 min | [10 empty] | MV 0 min
Item | T° | m_1 [g] | m_2 [g] | Material | m_3 [g] | H [g] | M_ad (%) | Fecha | Item | T° | m_1 [g] | m_2 [g] | Material | m_3 [g] | Ash [g] | M_ad | A_d (%) |  | Fecha | Item | T° | Material | m_1 [g] | m_2 [g] | m_3 [g] | V_d [g] | M_ad | V_d (%) |  | Fecha | % FC | HHV
1 | 0 | 36.61 | 42.108 | 5.498 | 38.0641 | 4.0439 | 73.5522 | 2023-03-07 | 1 | 0 | 24.8841 | 26.6025 | 1.7184 | 24.9741 | 1.6284 | 73.5522 | 19.8029 |  | 2023-03-08 | 1 | 240 | 1.674 | 36.9245 | 38.5985 | 37.0102 | 1.5883 | 73.5522 | 80.6431 |  | 2023-03-08 | -0.445995 | 14.7295
2 | 0 | 37.2874 | 43.4415 | 6.1541 | 38.5844 | 4.8571 | 78.92462 | 2023-03-07 | 2 | 0 | 16.6062 | 18.4446 | 1.8384 | 16.6816 | 1.763 | 78.92462 | 19.46059 |  | 2023-03-08 | 2 | 270 | 1.5449 | 33.9952 | 35.5401 | 34.0687 | 1.4714 | 78.92462 | 77.42584 |  | 2023-03-08 | 3.113571 | 15.39034
3 | 0 | 37.8388 | 45.1381 | 7.2993 | 39.2118 | 5.9263 | 81.18998 | 2023-03-07 | 3 | 0 | 17.1434 | 18.5645 | 1.4211 | 17.2163 | 1.3482 | 81.18998 | 27.27179 |  | 2023-03-08 | 3 | 300 | 1.6424 | 34.3217 | 35.9641 | 34.3701 | 1.594 | 81.18998 | 84.33332 |  | 2023-03-08 | -11.6051 | 11.47713
[7 empty] | 77.88893 | [9 empty] | 22.17842 | [5 empty] | 33.9952 | 34.3209 | 34.0687 | 0.2522 | 0 | 77.43322
Humedad Seco | [8 empty] | Ash Seco | [10 empty] | MV Seco
Item | T° | m_1 [g] | m_2 [g] | Material | m_3 [g] | H [g] | M_ad (%) | Fecha | Item | T° | m_1 [g] | m_2 [g] | Material | m_3 [g] | Ash [g] | M_ad | A_d (%) |  | Fecha | Item | T° | Material | m_1 [g] | m_2 [g] | m_3 [g] | V_d [g] | M_ad | V_d (%) |  | Fecha | % FC | HHV
1 | 0 | 35.6633 | 37.3522 | 1.6889 | 36.7033 | 0.6489 | 38.42146 | 2023-03-07 | 1 | 0 | 22.7163 | 23.9278 | 1.2115 | 22.8616 | 1.0662 | 38.42146 | 19.47658 |  | 2023-03-22 | 1 | 0 | 1.1287 | 22.7152 | 23.8439 | 22.9525 | 0.8914 | 38.42146 | 65.85793 |  | 2023-03-22 | 14.66548 | 17.32696
2 | 0 | 36.0443 | 37.8641 | 1.8198 | 37.238 | 0.6261 | 34.40488 | 2023-03-07 | 2 | 0 | 23.1541 | 24.3729 | 1.2188 | 23.3003 | 1.0726 | 34.40488 | 18.28704 |  | 2023-03-22 | 2 | 0 | 1.152 | 23.1535 | 24.3055 | 23.3896 | 0.9159 | 34.40488 | 68.75562 |  | 2023-03-22 | 12.95735 | 17.25975
1 | 0 | 35.6865 | 37.041 | 1.3545 | 36.8603 | 0.1807 | 13.34072 | 2023-03-24 | 1 | 0 | 25.6721 | 26.9514 | 1.2793 | 25.7789 | 1.1725 | 13.34072 | 9.633492 |  | 2023-03-24 | 1 | 0 | 1.0914 | 34.7591 | 35.8505 | 34.9797 | 0.8708 | 13.34072 | 76.67582 |  | 2023-03-24 | 13.69069 | 18.98032
2 | 0 | 37.2177 | 38.4036 | 1.1859 | 38.2474 | 0.1562 | 13.17143 | 2023-03-24 | 2 | 0 | 23.1576 | 24.4145 | 1.2569 | 23.277 | 1.1375 | 13.17143 | 10.9406 |  | 2023-03-24 | 2 | 0 | 1.1673 | 36.4918 | 37.6591 | 36.7367 | 0.9224 | 13.17143 | 75.8374 |  | 2023-03-24 | 13.222 | 18.66034
Humedad 270 50 min | [8 empty] | Ash 270 50 min | [10 empty] | MV 50 min
Item | M | m_1 [g] | m_2 [g] | Material | m_3 [g] | H [g] | M_ad (%) | Fecha | Item | T° | m_1 [g] | m_2 [g] | Material | m_3 [g] | Ash [g] | M_ad | A_d (%) |  | Fecha | Item | T° | Material | m_1 [g] | m_2 [g] | m_3 [g] | V_d [g] | M_ad | V_d (%) |  | Fecha | % FC | HHV
1 | 1 | 35.6846 | 36.7244 | 1.0398 | 36.6759 | 0.0485 | 4.664359 | 2023-03-21 | 1 | 1 | 22.7126 | 23.8771 | 1.1645 | 23.0153 | 0.3027 | 4.664359 | 27.26576 | 25.99399 | 2023-03-16 | 1 | 240 | 1.1456 | 34.751 | 35.8966 | 35.1823 | 0.7143 | 4.664359 | 60.50963 | 57.68725 | 2023-03-16 | 7.560246 | 13.83507
2 | 2 | 36.044 | 37.2145 | 1.1705 | 37.1604 | 0.0541 | 4.621956 | 2023-03-21 | 2 | 2 | 22.7145 | 23.9184 | 1.2039 | 22.8911 | 0.1766 | 4.621956 | 15.37984 | 14.66899 | 2023-03-17 | 2 | 270 | 1.1613 | 22.7137 | 23.875 | 23.1651 | 0.7099 | 4.621956 | 59.24614 | 56.50781 | 2023-03-17 | 20.75206 | 18.25194
[7 empty] | 4.643157 | [9 empty] | 21.3228 | [10 empty] | 59.87789 |  |  | 14.15615 | 16.0435
Humedad 270 60 min | [8 empty] | Ash 270 60 min | [10 empty] | MV 60 min
Item | T° | m_1 [g] | m_2 [g] | Material | m_3 [g] | H [g] | M_ad (%) | Fecha | Item | T° | m_1 [g] | m_2 [g] | Material | m_3 [g] | Ash [g] | M_ad | A_d (%) |  | Fecha | Item | T° | Material | m_1 [g] | m_2 [g] | m_3 [g] | V_d [g] | M_ad | V_d (%) |  | Fecha | % FC | HHV
1 | 1 | 35.8644 | 36.9114 | 1.047 | 36.8691 | 0.0423 | 4.040115 | 2023-03-13 | 1 | 1 | 23.1542 | 24.2548 | 1.1006 | 23.4526 | 0.8022 | 4.040115 | 28.25398 | 27.11248 | 2023-03-16 | 1 | 240 | 1.1415 | 33.9929 | 35.1344 | 34.4659 | 0.6685 | 4.040115 | 56.81872 | 54.52318 | 2023-03-16 | 10.88719 | 14.32647
2 | 2 | 37.2169 | 38.257 | 1.0401 | 38.22 | 0.037 | 3.55735 | 2023-03-21 | 2 | 2 | 23.1522 | 24.304 | 1.1518 | 23.4301 | 0.8739 | 3.55735 | 25.01741 | 24.12745 | 2023-03-17 | 2 | 270 | 1.0665 | 23.1526 | 24.2191 | 23.5777 | 0.6414 | 3.55735 | 58.67041 | 56.5833 | 2023-03-17 | 12.75483 | 15.32664
[7 empty] | 3.798732 | [9 empty] | 26.63569 | [10 empty] | 57.74456 |  |  | 11.82101 | 14.82655
Humedad 300 50 min | [8 empty] | Ash 300 50 min | [10 empty] | MV 50 min
Item | M | m_1 [g] | m_2 [g] | Material | m_3 [g] | H [g] | M_ad (%) | Fecha | Item | T° | m_1 [g] | m_2 [g] | Material | m_3 [g] | Ash [g] | M_ad | A_d (%) |  | Fecha | Item | T° | Material | m_1 [g] | m_2 [g] | m_3 [g] | V_d [g] | M_ad | V_d (%) |  | Fecha | % FC | HHV
1 | 1 | 35.8624 | 37.0618 | 1.1994 | 37 | 0.0618 | 5.152576 | 2023-03-13 | 1 | 1 | 24.8839 | 25.9571 | 1.0732 | 25.1754 | 0.2915 | 5.152576 | 28.63732 | 27.16176 | 2023-03-16 | 1 | 240 | 1.207 | 36.4908 | 37.6978 | 37.0639 | 0.6339 | 5.152576 | 49.93922 | 47.36606 | 2023-03-16 | 16.27088 | 14.95427
2 | 2 | 37.9096 | 39.0178 | 1.1082 | 38.9682 | 0.0496 | 4.475726 | 2023-03-21 | 2 | 2 | 24.8839 | 26.0063 | 1.1224 | 25.1937 | 0.3098 | 4.475726 | 28.89482 | 27.60157 | 2023-03-17 | 2 | 270 | 1.0266 | 24.8834 | 25.91 | 25.3762 | 0.5338 | 4.475726 | 49.74773 | 47.52116 | 2023-03-17 | 16.88172 | 15.13424
[7 empty] | 4.814151 | [9 empty] | 28.76607 | [10 empty] | 49.84348 |  |  | 16.5763 | 15.04425
Humedad 300 60 min | [8 empty] | Ash 300 60 min | [10 empty] | MV 60 min
Item | T° | m_1 [g] | m_2 [g] | Material | m_3 [g] | H [g] | M_ad (%) | Fecha | Item | T° | m_1 [g] | m_2 [g] | Material | m_3 [g] | Ash [g] | M_ad | A_d (%) |  | Fecha | Item | T° | Material | m_1 [g] | m_2 [g] | m_3 [g] | V_d [g] | M_ad | V_d (%) |  | Fecha | % FC | HHV
1 | 1 | 37.2157 | 38.4923 | 1.2766 | 38.4432 | 0.0491 | 3.846154 | 2023-03-13 | 1 | 1 | 25.6549 | 26.722 | 1.0671 | 25.927 | 0.795 | 3.846154 | 26.51898 | 25.49902 | 2023-03-16 | 1 | 240 | 1.129 | 25.6559 | 26.7849 | 26.1854 | 0.5995 | 26.51898 | 36.17412 | 26.58111 | 2023-03-16 | 33.46075 | 18.47266
2 | 2 | 35.6645 | 36.7203 | 1.0558 | 36.6825 | 0.0378 | 3.580224 | 2023-03-21 | 2 | 2 | 25.6623 | 26.74 | 1.0777 | 25.8712 | 0.8688 | 3.846154 | 20.15923 | 19.38387 | 2023-03-17 | 2 | 270 | 1.1205 | 25.6632 | 26.7837 | 26.2245 | 0.5592 | 20.15923 | 37.25799 | 29.74706 | 2023-03-17 | 39.00256 | 20.62623
[7 empty] | 3.713189 | [9 empty] | 23.3391 | [10 empty] | 36.71605 |  |  | 36.23166 | 19.54944

## Diagrama del proceso
Calculo para 1 Ton de Residuos organicos
# | Corriente | Flujo masico (kg/h) | Temperatura (°C) | h (kJ/kg) del material | Exergia fisica ψ (kJ/kg) | Exergia Quimica E_q (kJ/kg) | Exergia T (kJ/kg)
1 | RSU sin procesar | 266.67 | 25 | - | 0 | 11033 | 11033
2 | RSU Organico | 200 | 25 | 813.5 | 0 | 11033 | 11033
3 | RSU Inorganico | 66.67 | 25 | - | 0 |  | 0
4 | Biomasa Triturada | 200 | 25 | 813.5 | 0 | 11033 | 11033
5 | Aire atm. | 637 | 25 | 155.2 | 0 |  | 0
6 | Aire sat. | 637 | 40 | 163 | 0.1902 |  | 0.1902
7 | Biomasa Seca | 100 | 40 | 854.5 | 0.9973 | 14418 | 14418.9973
8 | Biocarbon | 70 | 270 | 1482 | 180.7 | 20037 | 20217.7
9 | Biocarbon a Temp red. | 70 | 50 | 881.8 | 2.712 | 20037 | 20039.712
10 | Biocarbon + Resd. Inorganicos | 136.67 | 25 | - | 0 | 20037 | 20037
11 | Pellets | 136.67 | 25 | 813.5 | 0 | 20037 | 20037
14 | Productos evaporados de torrefacción | 30 | 150 | 882.1 | 38.45 |  | 38.45
15 | Prod. Liq. Condensado | - | - | - |  |  | 0
16 | Humo + impurezas | - | - | - |  |  | 0
17 | Impurezas | - | - | - |  |  | 0
18 | Humo de torrefacción | - | - | - |  |  | 0