## NIQUEL
0 | 33 | 40 | 39 | 41 | 38 | 40
0.5 | 33 | 50 | 49 | 51 | 48 | 50
1 | 38 | 65 | 64 | 66 | 63 | 65
1.5 | 36 | 88 | 87 | 89 | 86 | 88
2 | 56 | 98 | 97 | 99 | 96 | 98
2.5 | 67 | 148 | 147 | 149 | 146 | 148
3 | 77 | 178 | 177 | 179 | 176 | 178
3.5 | 90 | 203 | 202 | 204 | 201 | 203
4 | 97 | 236 | 235 | 237 | 234 | 236
4.5 | 127 | 256 | 255 | 257 | 254 | 256
5 | 135 | 263 | 262 | 264 | 261 | 263
5.5 | 151 | 263 | 262 | 264 | 261 | 263
6 | 159 | 260 | 259 | 261 | 258 | 260
6.5 | 163 | 248 | 247 | 249 | 246 | 248
7 | 165 | 239 | 238 | 240 | 237 | 239
7.5 | 165 | 231 | 230 | 232 | 229 | 231
8 | 165 | 224 | 223 | 225 | 222 | 224
8.5 | 165 | 215 | 214 | 216 | 213 | 215
9 | 161 | 210 | 209 | 211 | 208 | 210
9.5 | 160 | 205 | 204 | 206 | 203 | 205
10 | 158 | 196 | 195 | 197 | 194 | 196
10.5 | 156 | 191 | 190 | 192 | 189 | 191
11 | 154 | 187 | 186 | 188 | 185 | 187
11.5 | 152 | 182 | 181 | 183 | 180 | 182
12 | 154 | 177 | 176 | 178 | 175 | 177
12.5 | 147 | 172 | 171 | 173 | 170 | 172
13 | 147 | 167 | 166 | 168 | 165 | 167
13.5 | 145 | 165 | 164 | 166 | 163 | 165
14 | 143 | 162 | 161 | 163 | 160 | 162
14.5 | 142 | 159 | 158 | 160 | 157 | 159
15 | 140 | 156 | 155 | 157 | 154 | 156
15.5 | 140 | 156 | 155 | 157 | 154 | 156
16 | 137 | 154 | 153 | 155 | 152 | 154
16.5 | 136 | 151 | 150 | 152 | 149 | 151
17 | 135 | 148 | 147 | 149 | 146 | 148
17.5 | 133 | 146 | 145 | 147 | 144 | 146
18 | 131 | 143 | 142 | 144 | 141 | 143
18.5 | 130 | 141 | 140 | 142 | 139 | 141
19 | 128 | 139 | 138 | 140 | 137 | 139
19.5 | 127 | 137 | 136 | 138 | 135 | 137
20 | 125 | 135 | 134 | 136 | 133 | 135
20.5 | 125 | 132 | 131 | 133 | 130 | 132
21 | 122 | 130 | 129 | 131 | 128 | 130
21.5 | 122 | 128 | 127 | 129 | 126 | 128
22 | 120 | 126 | 125 | 127 | 124 | 126
22.5 | 118 | 125 | 124 | 126 | 123 | 125
23 | 117 | 123 | 122 | 124 | 121 | 123
23.5 | 115 | 120 | 119 | 121 | 118 | 120
24 | 114 | 120 | 119 | 121 | 118 | 120
24.5 | 113 | 118 | 117 | 119 | 116 | 118
25 | 112 | 116 | 115 | 117 | 114 | 116
25.5 | 112 | 113 | 112 | 114 | 111 | 113
26 | 112 | 111 | 110 | 112 | 109 | 111
26.5 | 111 | 110 | 109 | 111 | 108 | 110
27 | 109 | 109 | 108 | 110 | 107 | 109
27.5 | 109 | 109 | 108 | 110 | 107 | 109
28 | 109 | 107 | 106 | 108 | 105 | 107
28.5 | 109 | 108 | 107 | 109 | 106 | 108
29 | 109 | 104 | 103 | 105 | 102 | 104
29.5 | 108 | 104 | 103 | 105 | 102 | 104
30 | 106 | 99 | 98 | 100 | 97 | 99

## COBRE
0 | 32 | 34 | 33 | 35 | 34 | 36 | 33
0.5 | 39 | 38 | 37 | 40 | 39 | 38 | 39
1 | 45 | 44 | 43 | 46 | 45 | 44 | 45
1.5 | 50 | 52 | 51 | 53 | 50 | 51 | 52
2 | 52 | 55 | 54 | 56 | 53 | 55 | 54
2.5 | 55 | 57 | 58 | 56 | 57 | 57 | 56
3 | 57 | 58 | 59 | 57 | 58 | 60 | 59
3.5 | 59 | 60 | 61 | 59 | 60 | 62 | 61
4 | 61 | 62 | 63 | 62 | 61 | 63 | 62
4.5 | 51 | 64 | 63 | 65 | 62 | 64 | 63
5 | 62 | 66 | 65 | 67 | 64 | 66 | 65
5.5 | 59 | 67 | 66 | 68 | 65 | 67 | 66
6 | 53 | 61 | 60 | 62 | 59 | 61 | 60
6.5 | 51 | 58 | 57 | 59 | 56 | 58 | 57
7 | 47 | 54 | 53 | 55 | 52 | 54 | 53
7.5 | 46 | 53 | 52 | 54 | 51 | 53 | 52
8 | 44 | 50 | 49 | 51 | 48 | 50 | 49
8.5 | 44 | 51 | 50 | 52 | 49 | 51 | 50
9 | 44 | 49 | 48 | 50 | 47 | 49 | 48
9.5 | 43 | 47 | 46 | 48 | 45 | 47 | 46
10 | 42 | 48 | 47 | 49 | 46 | 48 | 47
10.5 | 42 | 47 | 46 | 48 | 45 | 47 | 46
11 | 41 | 46 | 45 | 47 | 44 | 46 | 45
11.5 | 41 | 45 | 44 | 46 | 43 | 45 | 44
12 | 40 | 46 | 45 | 47 | 44 | 46 | 45
12.5 | 40 | 45 | 44 | 46 | 43 | 45 | 44
13 | 40 | 43 | 42 | 44 | 41 | 43 | 42
13.5 | 39 | 44 | 43 | 45 | 42 | 44 | 43
14 | 39 | 45 | 44 | 46 | 43 | 45 | 44
14.5 | 39 | 44 | 43 | 45 | 42 | 44 | 43
15 | 39 | 42 | 41 | 43 | 40 | 42 | 41
15.5 | 38 | 44 | 43 | 45 | 42 | 44 | 43
16 | 38 | 43 | 42 | 44 | 41 | 43 | 42
16.5 | 38 | 42 | 41 | 43 | 40 | 42 | 41
17 | 38 | 42 | 41 | 43 | 40 | 42 | 41
17.5 | 37 | 43 | 42 | 44 | 41 | 43 | 42
18 | 37 | 41 | 40 | 42 | 39 | 41 | 40
18.5 | 37 | 42 | 41 | 43 | 40 | 42 | 41
19 | 37 | 41 | 40 | 42 | 39 | 41 | 40
19.5 | 37 | 40 | 39 | 41 | 38 | 40 | 39
20 | 37 | 42 | 41 | 43 | 40 | 42 | 41
20.5 | 36 | 41 | 40 | 42 | 39 | 41 | 40
21 | 36 | 40 | 39 | 41 | 38 | 40 | 39
21.5 | 36 | 41 | 40 | 42 | 39 | 41 | 40
22 | 36 | 39 | 38 | 40 | 37 | 39 | 38
22.5 | 36 | 41 | 40 | 42 | 39 | 41 | 40
23 | 36 | 40 | 39 | 41 | 38 | 40 | 39
23.5 | 35 | 39 | 38 | 40 | 37 | 39 | 38
24 | 35 | 41 | 40 | 42 | 39 | 41 | 40
24.5 | 35 | 40 | 39 | 41 | 38 | 40 | 39
25 | 35 | 39 | 38 | 40 | 37 | 39 | 38
25.5 | 36 | 41 | 40 | 42 | 39 | 41 | 40
26 | 36 | 41 | 40 | 42 | 39 | 41 | 40
26.5 | 35 | 41 | 40 | 42 | 39 | 41 | 40
27 | 35 | 41 | 40 | 42 | 39 | 41 | 40
27.5 | 35 | 41 | 40 | 42 | 39 | 41 | 40
28 | 35 | 40 | 39 | 41 | 38 | 40 | 39
28.5 | 35 | 40 | 39 | 41 | 38 | 40 | 39
29 | 35 | 40 | 39 | 41 | 38 | 40 | 39
29.5 | 35 | 40 | 39 | 41 | 38 | 40 | 39
30 | 35 | 40 | 39 | 41 | 38 | 40 | 39

## COBRE NIQUEL
0 | 32 | 32 | 33 | 31 | 32 | 34
0.5 | 38 | 46 | 45 | 47 | 44 | 46
1 | 59 | 63 | 61 | 64 | 62 | 65
1.5 | 88 | 88 | 89 | 90 | 87 | 89
2 | 96 | 98 | 97 | 99 | 95 | 96
2.5 | 122 | 120 | 121 | 123 | 119 | 122
3 | 145 | 134 | 140 | 136 | 138 | 135
3.5 | 146 | 146 | 148 | 145 | 147 | 144
4 | 162 | 162 | 163 | 164 | 161 | 165
4.5 | 178 | 178 | 179 | 177 | 176 | 180
5 | 189 | 167 | 170 | 168 | 166 | 169
5.5 | 189 | 189 | 190 | 188 | 191 | 187
6 | 185 | 185 | 183 | 186 | 182 | 184
6.5 | 179 | 176 | 178 | 177 | 175 | 176
7 | 173 | 173 | 172 | 174 | 170 | 171
7.5 | 168 | 166 | 167 | 169 | 165 | 168
8 | 164 | 164 | 162 | 165 | 161 | 163
8.5 | 160 | 158 | 159 | 157 | 160 | 156
9 | 154 | 154 | 153 | 156 | 152 | 155
9.5 | 152 | 152 | 151 | 153 | 150 | 154
10 | 148 | 148 | 146 | 149 | 147 | 145
10.5 | 146 | 145 | 144 | 147 | 143 | 146
11 | 144 | 142 | 143 | 141 | 140 | 144
11.5 | 140 | 138 | 139 | 137 | 136 | 141
12 | 138 | 134 | 136 | 135 | 132 | 137
12.5 | 134 | 132 | 133 | 131 | 130 | 135
13 | 126 | 129 | 127 | 128 | 126 | 125
13.5 | 124 | 126 | 125 | 127 | 123 | 124
14 | 121 | 124 | 122 | 123 | 120 | 121
14.5 | 121 | 124 | 122 | 123 | 120 | 121
15 | 118 | 121 | 120 | 119 | 118 | 122
15.5 | 118 | 119 | 118 | 120 | 117 | 116
16 | 113 | 116 | 115 | 114 | 113 | 117
16.5 | 113 | 116 | 115 | 114 | 113 | 117
17 | 111 | 114 | 113 | 112 | 111 | 115
17.5 | 110 | 112 | 111 | 110 | 109 | 113
18 | 109 | 111 | 110 | 109 | 108 | 112
18.5 | 131 | 109 | 108 | 110 | 107 | 109
19 | 106 | 109 | 108 | 107 | 106 | 110
19.5 | 104 | 107 | 106 | 105 | 104 | 108
20 | 103 | 106 | 105 | 104 | 103 | 107
20.5 | 124 | 104 | 103 | 102 | 101 | 105
21 | 102 | 104 | 103 | 102 | 101 | 105
21.5 | 101 | 103 | 102 | 101 | 100 | 104
22 | 119 | 101 | 100 | 99 | 98 | 102
22.5 | 98 | 101 | 100 | 99 | 98 | 102
23 | 97 | 99 | 98 | 97 | 96 | 100
23.5 | 97 | 98 | 97 | 96 | 95 | 99
24 | 96 | 96 | 95 | 94 | 93 | 97
24.5 | 94 | 96 | 95 | 94 | 93 | 97
25 | 94 | 96 | 95 | 94 | 93 | 97
25.5 | 94 | 95 | 94 | 93 | 92 | 96
26 | 94 | 95 | 94 | 93 | 92 | 96
26.5 | 93 | 95 | 94 | 93 | 92 | 96
27 | 93 | 95 | 94 | 93 | 92 | 96
27.5 | 93 | 95 | 94 | 93 | 92 | 96
28 | 92 | 95 | 94 | 93 | 92 | 96
28.5 | 92 | 95 | 94 | 93 | 92 | 96
29 | 92 | 95 | 94 | 93 | 92 | 96
29.5 | 92 | 94 | 93 | 93 | 91 | 95
30 | 92 | 94 | 94 | 93 | 91 | 95

## BISAGRA NIQUEL
0 | 30
0.5 | 33
1 | 36
1.5 | 43
2 | 51
2.5 | 58
3 | 65
3.5 | 71
4 | 78
4.5 | 88
5 | 93
5.5 | 93
6 | 93
6.5 | 93
7 | 102
7.5 | 123
8 | 136
8.5 | 141
9 | 144
9.5 | 150
10 | 145
10.5 | 152
11 | 160
11.5 | 163
12 | 166
12.5 | 166
13 | 166
13.5 | 166
14 | 166
14.5 | 166
15 | 166
15.5 | 164
16 | 163
16.5 | 161
17 | 161
17.5 | 159
18 | 159
18.5 | 158
19 | 158
19.5 | 153
20 | 148
20.5 | 140
21 | 138
21.5 | 138
22 | 137
22.5 | 133
23 | 133
23.5 | 132
24 | 130
24.5 | 128
25 | 127
25.5 | 125
26 | 125
26.5 | 122
27 | 122
27.5 | 120
28 | 120
28.5 | 117
29 | 117
29.5 | 117
30 | 114
30.5
31

## BISAGRA COBRE
0 | 29
0.5 | 29
1 | 40
1.5 | 45
2 | 60
2.5 | 63
3 | 75
3.5 | 79
4 | 83
4.5 | 86
5 | 86
5.5 | 84
6 | 79
6.5 | 75
7 | 71
7.5 | 64
8 | 62
8.5 | 59
9 | 56
9.5 | 54
10 | 52
10.5 | 50
11 | 50
11.5 | 49
12 | 47
12.5 | 47
13 | 46
13.5 | 46
14 | 45
14.5 | 45
15 | 44
15.5 | 43
16 | 43
16.5 | 42
17 | 41
17.5 | 41
18 | 41
18.5 | 40
19 | 40
19.5 | 40
20 | 40
20.5 | 39
21 | 39
21.5 | 39
22 | 39
22.5 | 39
23 | 38
23.5 | 38
24 | 38
24.5 | 38
25 | 38
25.5 | 38
26 | 37
26.5 | 37
27 | 37
27.5 | 37
28 | 37
28.5 | 37
29 | 36
29.5 | 36
30 | 36

## BISAGRA COBRE NIQUEL
0 | 30
0.5 | 30
1 | 34
1.5 | 38
2 | 52
2.5 | 64
3 | 76
3.5 | 86
4 | 95
4.5 | 108
5 | 111
5.5 | 112
6 | 105
6.5 | 102
7 | 97
7.5 | 89
8 | 81
8.5 | 79
9 | 84
9.5 | 82
10 | 84
10.5 | 87
11 | 88
11.5 | 89
12 | 89
12.5 | 89
13 | 90
13.5 | 89
14 | 89
14.5 | 87
15 | 87
15.5 | 86
16 | 86
16.5 | 84
17 | 83
17.5 | 78
18 | 76
18.5 | 76
19 | 76
19.5 | 75
20 | 75
20.5 | 73
21 | 73
21.5 | 71
22 | 68
22.5 | 68
23 | 66
23.5 | 66
24 | 64
24.5 | 64
25 | 63
25.5 | 61
26 | 61
26.5 | 60
27 | 60
27.5 | 60
28 | 59
28.5 | 58
29 | 58
29.5 | 57
30 | 56