## BARRIDO SAMACA 8%
BARRIDO-CANTERA DE SAMACÁ
F (N) | 16 | N
Contenido de emulsión |  | 8%
Frecuencia | 5 | Hz
Punto | dyn D (m) | stat F (N) | Freq (Hz) | K (N/m) | dyn D (m) | 𝜹 (º) | E (Pa) | Tan (𝜹)
1 | 1e-06 | -16 | 5 | 3150000 | 9.55e-07 | 11.8 | 627000000 | 0.2089109
2 | 1.25e-06 | -15.9 | 5 | 2120000 | 1.19e-06 | 9.47 | 422000000 | 0.1668044
3 | 1.5e-06 | -15.9 | 5 | 1350000 | 1.44e-06 | 6.61 | 269000000 | 0.1158808
4 | 1.75e-06 | -16 | 5 | 1300000 | 1.68e-06 | 6.44 | 260000000 | 0.1128749
5 | 2e-06 | -15.9 | 5 | 1300000 | 1.91e-06 | 6.25 | 260000000 | 0.1095178
6 | 2.5e-06 | -16 | 5 | 1340000 | 2.41e-06 | 6.45 | 268000000 | 0.1130517
7 | 3e-06 | -16 | 5 | 1330000 | 2.89e-06 | 6.78 | 264000000 | 0.1188888
8 | 3.5e-06 | -16 | 5 | 1300000 | 3.37e-06 | 6.95 | 258000000 | 0.1218988
9 | 4e-06 | -16 | 5 | 1300000 | 3.87e-06 | 7.25 | 258000000 | 0.1272161
10 | 4.5e-06 | -15.9 | 5 | 1280000 | 4.35e-06 | 7.48 | 256000000 | 0.1312974
11 | 5e-06 | -15.6 | 5 | 1280000 | 4.84e-06 | 7.65 | 256000000 | 0.1343168
12 | 5.5e-06 | -16 | 5 | 1260000 | 5.31e-06 | 7.91 | 251000000 | 0.1389394
13 | 6e-06 | -16 | 5 | 1240000 | 5.79e-06 | 8.1 | 248000000 | 0.1423211
14 | 7e-06 | -16 | 5 | 1220000 | 6.77e-06 | 8.51 | 244000000 | 0.1496294
15 | 8e-06 | -16 | 5 | 1210000 | 7.76e-06 | 8.95 | 241000000 | 0.15749
16 | 9e-06 | -16 | 5 | 1190000 | 8.73e-06 | 9.34 | 236000000 | 0.1644732
17 | 1e-05 | -15.9 | 5 | 1160000 | 9.52e-06 | 9.72 | 231000000 | 0.1712924
18 | 2.5e-05 | -16.4 | 5 | 188000 | 9.81e-05 | 21.4 | 37500000 | 0.3918957
19 | 4e-05 | -16.5 | 5 | 400000 | 4.15e-05 | 17.1 | 79700000 | 0.3076402
Escoger desplazamiento dentro del rango coloreado en azul
D (m) | 3e-06

## BARRIDO MEDELLIN 8%
BARRIDO-CANTERA DE MEDELLIN
F (N) | 16 | N
Contenido de emulsión |  | 8%
Frecuencia | 5 | Hz
Punto | dyn D (m) | stat F (N) | Freq (Hz) | K (N/m) | dyn D (m) | 𝜹 (º) | E (Pa) | Tan (𝜹)
1 | 1e-06 | 16 | 5 | 3540000 | 9.59e-07 | 10.1 | 705000000 | 0.1781271
2 | 1.25e-06 | 16.1 | 5 | 3500000 | 1.15e-06 | 10.4 | 696000000 | 0.1835343
3 | 1.5e-06 | 16.2 | 5 | 3050000 | 1.43e-06 | 10.8 | 607000000 | 0.1907602
4 | 1.75e-06 | 16.3 | 5 | 2900000 | 1.7e-06 | 11.6 | 578000000 | 0.2052705
5 | 2e-06 | 16 | 5 | 2860000 | 1.93e-06 | 12 | 570000000 | 0.2125566
6 | 2.25e-06 | 16.1 | 5 | 2920000 | 2.18e-06 | 12.1 | 581000000 | 0.2143814
7 | 2.5e-06 | 16 | 5 | 2740000 | 2.4e-06 | 12.7 | 545000000 | 0.2253597
8 | 2.75e-06 | 16 | 5 | 2730000 | 2.65e-06 | 12.8 | 545000000 | 0.2271944
9 | 3e-06 | 16 | 5 | 2660000 | 2.9e-06 | 13.1 | 530000000 | 0.2327073
10 | 3.25e-06 | 16.1 | 5 | 2630000 | 3.11e-06 | 13.2 | 524000000 | 0.2345479
11 | 3.5e-06 | 15.9 | 5 | 2540000 | 3.33e-06 | 13.5 | 506000000 | 0.2400788
12 | 3.75e-06 | 15.9 | 5 | 2480000 | 3.58e-06 | 13.6 | 493000000 | 0.2419255
13 | 4e-06 | 16.2 | 5 | 2400000 | 4.14e-06 | 13.6 | 478000000 | 0.2419255
14 | 4.25e-06 | 16.2 | 5 | 2240000 | 4.63e-06 | 13.6 | 447000000 | 0.2419255
15 | 4.5e-06 | 16 | 5 | 2260000 | 4.39e-06 | 13.9 | 450000000 | 0.247475
16 | 4.75e-06 | 16.1 | 5 | 2190000 | 4.7e-06 | 13.9 | 436000000 | 0.247475
17 | 5e-06 | 16.3 | 5 | 422000 | 3.15e-05 | 19.2 | 84000000 | 0.3482368
18 | 5.5e-06 | 16.2 | 5 | 347000 | 3.86e-05 | 19.9 | 69100000 | 0.3619949
19 | 6e-06 | 16.1 | 5 | 306000 | 4.33e-05 | 20.4 | 61000000 | 0.3718967
20 | 6.5e-06 | 16 | 5 | 491000 | 2.45e-05 | 18.5 | 52900000 | 0.3345953
21 | 7.5e-06 | 16 | 5 | 728000 | 16.3 | 16.9 | 145000000 | 0.3038232
22 | 8.5e-06 | 15.9 | 5 | 361000 | 3.63e-05 | 19.8 | 71000000 | 0.3600222
23 | 1e-05 | 15.9 | 5 | 423000 | 2.98e-05 | 19.2 | 84200000 | 0.3482368
Escoger desplazamiento dentro del rango coloreado en azul
D (m) | 3e-06

## DMA- MEDELLIN
ENSAYOS A TEMPERATURA AMBIENTE - CONTENIDO DE EMULSION: 8% | [7 empty] | ENSAYOS A TEMPERATURA AMBIENTE - CONTENIDO DE EMULSION: 10% | [7 empty] | ENSAYOS A TEMPERATURA AMBIENTE - CONTENIDO DE EMULSION: 6% | [7 empty] | ENSAYOS A TEMPERATURA AMBIENTE - CONTENIDO DE EMULSION: 7%
| PROBETA 1 | Especimen: E1-C3M0D0-A-8%-DMA-R1 | [6 empty] | PORBETA 1 | Especimen: E1-C3M0D0-A-10%-DMA-R1 | [6 empty] | PORBETA 1 | Especimen: E1-C3M0D0-A-6%-DMA-R1 | [6 empty] | PORBETA 1 | Especimen: E1-C3M0D0-A-7%-DMA-R1
| F | -16 | N | [5 empty] | F | -16 | N | [5 empty] | F | -16 | N | [5 empty] | F | -16 | N
| Desplazamieto | 3e-06 | m | [5 empty] | Desplazamieto | 3e-06 | m | [5 empty] | Desplazamieto | 3e-06 | m | [5 empty] | Desplazamieto | 3e-06 | m
| Freq (Hz) | T (°C) | Stat F (N) | K (N/m) 24.3°C | δ (°) 24.3°C | Tan (δ) 24.3°C | E (Pa) 24.3°C |  | Freq (Hz) | T (°C) | Stat F (N) | K (N/m) 24.7°C | δ (°) 24.7°C | Tan (δ) 24,7°C | E (Pa) 24.7°C |  | Freq (Hz) | T (°C) | Stat F (N) | K (N/m) 25.2°C | δ (°) 25.2°C | Tan (δ) 25.2°C | E (Pa) 25.2°C |  | Freq (Hz) | T ( °C) | Stat F (N) | K (N/m) 25.3°C | δ (°) 25.3°C | Tan (δ) 25.3°C | E (Pa) 25.3°C
| 1 | 24.3 | 17.8 | 2320000 | 17.2 | 0.309 | 4.66e-08 |  | 1 | 24.7 | 11.5 | 5290000 | 16.1 | 0.289 | 1150000000 |  | 1 | 25.2 | 5.59 | 5920000 | 13.5 | 0.24 | 1270000000 |  | 1 | 25.3 | 18.3 | 5130000 | 15.9 | 0.286 | 1.08e-09
| 1.468 | 24.3 | 138 | 12100 | 35.5 | 0.715 | 2440000 |  | 1.468 | 24.7 | 15.4 | 512000 | 1.06 | 0.0185 | 111000000 |  | 1.468 | 25.2 | 8.34 | 1590000 | 4.87 | 0.0852 | 342000000 |  | 1.468 | 25.3 | 20.6 | 36300 | 1.28 | 0.0223 | 7.64e-06
| 2.154 | 24.3 | 139 | 80000 | 18 | 0.326 | 16100000 |  | 2.154 | 24.7 | 16.2 | 14300 | 6.19 | 0.109 | 3100000 |  | 2.154 | 25.2 | 8.88 | 25300 | -17.3 | -0.311 | 5440000 |  | 2.154 | 25.3 | 21.7 | 8670 | -26.2 | -0.491 | 1820000
| 3.162 | 24.3 | 140 | 139000 | 6.29 | 0.11 | 28000000 |  | 3.162 | 24.7 | 17 | 38500 | 1.32 | 0.023 | 8340000 |  | 3.162 | 25.2 | 9.26 | 61200 | 1.98 | 0.0345 | 13100000 |  | 3.162 | 25.2 | 22.9 | 14800 | 15.2 | 0.271 | 3.11e-06
| 4.642 | 24.3 | 140 | 163000 | 4.11 | 0.0718 | 32700000 |  | 4.642 | 24.7 | 17.7 | 26200 | 3.4 | 0.0594 | 5680000 |  | 4.642 | 25.3 | 9.56 | 117000 | 2.59 | 0.0452 | 25200000 |  | 6.813 | 25.3 | 134 | 96500 | 17.1 | -0.157 | 20300000
| 6.813 | 24.3 | 140 | 266000 | 5.8 | 0.102 | 53400000 |  | 6.813 | 24.7 | 18.6 | 47100 | 0.267 | 0.0046 | 10200000 |  | 6.813 | 25.2 | 9.83 | 131000 | -1.93 | -0.0337 | 28300000 |  | 10 | 25.2 | 136 | 126000 | -0.12 | -0.213 | 26500000
| 10 | 24.3 | 141 | 427000 | -0.281 | -0.0049 | 85700000 |  | 10 | 24.7 | 19.8 | 41400 | -11.6 | -0.206 | 8970000 |  | 10 | 25.2 | 10.1 | 165000 | -6.02 | -0.105 | 35400000
| PROBETA 2 | Especimen: E1-C3M0D0-A-8%-DMA-R1 | [6 empty] | PORBETA 2 | Especimen: E1-C3M0D0-A-10%-DMA-R1 | [6 empty] | PORBETA 2 | Especimen: E1-C3M0D0-A-6%-DMA-R1 | [6 empty] | PORBETA 2 | Especimen: E1-C3M0D0-A-7%-DMA-R1
| F | -16 | N | [5 empty] | F | -16 | N | [5 empty] | F | -16 | N | [5 empty] | F | -16 | N
| Desplazamieto | 3e-06 | m | [5 empty] | Desplazamieto | 3e-06 | m | [5 empty] | Desplazamieto | 3e-06 | m | [5 empty] | Desplazamieto | 3e-06 | m
| Freq (Hz) | T (°C) | Stat F (N) | K (N/m) 24.6°C | δ (°) | Tan (δ) 24.6°C | E (Pa) 24.6°C |  | Freq (Hz) | T ( c= | Stat Fuerza | K | δ | Tan (δ) | E (Pa) 24.7°C |  | Freq (Hz) | T (°C) | Stat F (N) | K (N/m) 25.3°C | δ (°) | Tan (δ) 25.3°C | E (Pa) 25.3°C |  | Freq (Hz) | T ( °C) | Stat F (N) | K (N/m) 25.2°C | δ (°) | Tan (δ) 25.2°C | E (Pa) 25.2°C
| 1 | 24.6 | 13.2 | 3910000 | 16.8 | 0.301 | 829000000 |  | 1 | 24.7 | 78.7 | 1080000 | 24 | 0.445 | 233000000 |  | 1 | 25.3 | 90.4 | 962000 | 19.6 | 0.356 | 207000000 |  | 1 | 25.2 | 15.7 | 3.22e-06 | 18.1 | 0.326 | 684000000
| 1.585 | 24.6 | 137 | 13700 | 34.8 | 0.694 | 2900000 |  | 1.468 | 24.7 | 130 | 13500 | -0.856 | -0.0149 | 2.92e-06 |  | 1.468 | 25.3 | 125 | 74500 | 3.77 | 0.0659 | 16000000 |  | 1.468 | 25.2 | 1.41 | 57100 | 13.6 | 0.242 | 12100000
| 2.512 | 24.6 | 139 | 72900 | 0.395 | 0.0069 | 15500000 |  | 2.154 | 24.7 | 132 | 44100 | 16.4 | 0.295 | 9510000 |  | 2.154 | 25.3 | 126 | 97700 | -0.361 | -0.00631 | 21000000 |  | 2.154 | 25.2 | 141.8 | 69700 | 17.2 | 0.31 | 14800000
| 3.981 | 24.6 | 139 | 129000 | 2.89 | 0.0504 | 27400000 |  | 3.162 | 24.7 | 133 | 107000 | 7.15 | 0.125 | 23200000 |  | 3.162 | 25.3 | 126 | 214000 | 0.742 | 0.0129 | 45900000 |  | 3.162 | 25.2 | 141.8 | 103000 | -0.0143 | -0.00025 | 21900000
| 6.31 | 24.6 | 140 | 246000 | -4.1 | -0.0728 | 52100000 |  | 4.642 | 24.7 | 134 | 163000 | -15 | -0.269 | 35200000 |  | 4.642 | 25.2 | 127 | 324000 | -6.14 | -0.108 | 69600000 |  | 4.642 | 25.2 | 143 | 164000 | 2.1 | 0.0367 | 34800000
| 10 | 24.6 | 140 | 442000 | 5.36 | -0.0939 | 93700000 |  | 6.813 | 24.7 | 135 | 2.9e-05 | -8.29 | -0.146 | 62600000 |  | 6.813 | 25.2 | 127 | 539000 | -9.69 | -0.171 | 116000000 |  | 6.813 | 25.2 | 143 | 220000 | 3.99 | 0.0697 | 46700000
[9 empty] | 10 | 24.7 | 135 | 493000 | -6.17 | -0.108 | 106000000 |  | 10 | 25.2 | 127 | 662000 | -6.6 | -0.1116 | 142000000 |  | 10 | 25.2 | 143 | 211000 | 7.89 | 0.139 | 44900000
| PROBETA 3 | Especimen: E1-C3M0D0-A-8%-DMA-R1
| F | -16 | N
| Desplazamieto | 3e-06 | m
| Freq (Hz) | T (°C) | Stat F (N) | K (N/m) 24.6°C | δ (°) | Tan (δ) 24.6°C | E (Pa) 24.6°C
| 1 | 24.6 | 15.6 | 3890000 | 16.6 | 0.298 | 800000000
| 2.5 | 24.6 | 133 | 25700 | 6.028 | 0.105 | 5300000
| 4 | 24.6 | 135 | 76300 | -2.21 | -0.0385 | 15700000
| 5.5 | 24.6 | 136 | 100000 | -0.556 | -0.00917 | 21600000
| 7 | 24.6 | 136 | 188000 | 2.17 | 0.038 | 38600000
| 8.5 | 24.6 | 137 | 368000 | 4.88 | 0.0853 | 75800000
| 10 | 24.6 | 137 | 378000 | -2.1 | -0.0367 | 77400000
TEMPERATURA ARRIBA DE LA AMBIENTE | [7 empty] | TEMPERATURA ARRIBA DE LA AMBIENTE | [7 empty] | TEMPERATURA ARRIBA DE LA AMBIENTE | [7 empty] | TEMPERATURA ARRIBA DE LA AMBIENTE
| PROBETA 1 | Especimen: E1-C3M0D0-A-8%-DMA-R1 | [6 empty] | PROBETA 1 | Especimen: E1-C3M0D0-A-10%-DMA-R1 | [6 empty] | PROBETA 1 | Especimen: E1-C3M0D0-A-6%-DMA-R1 | [6 empty] | PROBETA 1 | Especimen: E1-C3M0D0-A-7%-DMA-R1
| TEMPERATURA 54°C | [7 empty] | TEMPERATURA 54°C | [7 empty] | TEMPERATURA 54°C | [7 empty] | TEMPERATURA 54°C
| F | -16 | N | [5 empty] | F | -16 | N | [5 empty] | F | -16 | N | [5 empty] | F | -16 | N
| Desplazamieto | 3e-06 | m | [5 empty] | Desplazamieto | 3e-06 | m | [5 empty] | Desplazamieto | 3e-06 | m | [5 empty] | Desplazamieto | 3e-06 | m
| Freq (Hz) | T (°C) | Stat F (N) | K (N/m) 54°C | δ (°) 54°C | Tan (δ) 54°C | E (Pa) 54°C |  | Freq (Hz) | T (°C) | Stat F (N) | K (N/m) 54°C | δ (°) 54°C | Tan (δ) 54°C | E (Pa) 54°C |  | Freq (Hz) | T (°C) | Stat F (N) | K (N/m) 54°C | δ (°) 54°C | Tan (δ) 54°C | E (Pa) 54°C |  | Freq (Hz) | T (°C) | Stat F (N) | K (N/m) 54°C | δ (°) 54°C | Tan (δ) 54°C | E (Pa) 54°C
| 1 | 54 | 7.87 | 4170000 | 16.8 | 0.301 | 889000000 |  | 1 | 54 | 126 | 317000 | 19.9 | 0.363 | 66400000 |  | 1 | 54 | 7.13 | 5720000 | 14 | 0.249 | 1190000000 |  | 1 | 54 | 9.76 | 3900000 | 17 | 0.305 | 831000000
| 1.468 | 54 | 142 | 249000 | 16.3 | 0.293 | 53100000 |  | 1.468 | 54 | 143 | 44500 | -27.4 | -0.517 | 9320000 |  | 1.468 | 54 | 144 | 184000 | 18.3 | 0.33 | 38200000 |  | 1.468 | 54 | 141 | 350000 | 9.93 | 0.175 | 74600000
| 2.154 | 54 | 143 | 67700 | 17.3 | 0.311 | 14400000 |  | 2.154 | 54 | 143 | 88400 | -14.7 | -0.263 | 18500000 |  | 2.154 | 54 | 145 | 85500 | -26.1 | -0.491 | 17700000 |  | 2.154 | 54 | 142 | 98200 | 1.76 | 0.0308 | 20900000
| 3.162 | 54 | 144 | 173000 | 0.797 | 0.0139 | 36900000 |  | 3.162 | 54 | 144 | 143000 | 18.7 | 0.339 | 30000000 |  | 3.162 | 54 | 145 | 127000 | 28.6 | 0.54 | 26400000 |  | 3.162 | 54 | 142 | 302000 | -5.36 | -0.0938 | 64400000
| 4.642 | 54 | 144 | 580000 | 48.1 | 1.11 | 124000000 |  | 4.642 | 54 | 144 | 1090000 | -26 | -0.488 | 228000000 |  | 4.642 | 54 | 145 | 617000 | 15.4 | 0.275 | 128000000 |  | 4.642 | 54 | 142 | 1490000 | 81.4 | 6.58 | 318000000
| 6.813 | 54 | 144 | 433000 | 6.97 | 0.122 | 92200000 |  | 6.813 | 54 | 144 | 426000 | 8.18 | 0.144 | 89300000 |  | 6.813 | 54 | 145 | 301000 | 12.1 | 0.215 | 62500000 |  | 6.813 | 54 | 143 | 518000 | 38.9 | 0.808 | 110000000
| 10 | 54 | 144 | 524000 | 1.75 | 0.0306 | 112000000 |  | 10 | 54 | 144 | 469000 | 3.74 | 0.0653 | 98100000 |  | 10 | 54 | 145 | 276000 | 18.8 | 0.34 | 57200000 |  | 10 | 54 | 143 | 893000 | -17 | -0.306 | 190000000
| PROBETA 1 | Especimen: E1-C3M0D0-A-8%-DMA-R1 | [6 empty] | PROBETA 1 | Especimen: E1-C3M0D0-A-10%-DMA-R1 | [6 empty] | PROBETA 1 | Especimen: E1-C3M0D0-A-6%-DMA-R1 | [6 empty] | PROBETA 1 | Especimen: E1-C3M0D0-A-7%-DMA-R1
| TEMPERATURA 60°C | [7 empty] | TEMPERATURA 60°C | [7 empty] | TEMPERATURA 60°C | [7 empty] | TEMPERATURA 60°C
| F | -16 | N | [5 empty] | F | -16 | N | [5 empty] | F | -16 | N | [5 empty] | F | -16 | N
| Desplazamieto | 3e-06 | m | [5 empty] | Desplazamieto | 3e-06 | m | [5 empty] | Desplazamieto | 3e-06 | m | [5 empty] | Desplazamieto | 3e-06 | m
| Freq (Hz) | T (°C) | Stat F (N) | K (N/m) 60°C | δ (°) 60°C | Tan (δ) 60°C | E (Pa) 60°C |  | Freq (Hz) | T (°C) | Stat F (N) | K (N/m) 60°C | δ (°) 60°C | Tan (δ) 60°C | E (Pa) 60°C |  | Freq (Hz) | T (°C) | Stat F (N) | K (N/m) 60°C | δ (°) 60°C | Tan (δ) 60°C | E (Pa) 60°C |  | Freq (Hz) | T (°C) | Stat F (N) | K (N/m) 60°C | δ (°) 60°C | Tan (δ) 60°C | E (Pa) 60°C
| 1 | 60 | 114 | 550000 | 22.1 | 0.407 | 118000000 |  | 1 | 60 | 118 | 149000 | 23.3 | 0.43 | 31000000 |  | 1 | 60 | 7.57 | 4190000 | 17 | 0.306 | 870000000 |  | 1 | 60 | 85.2 | 5830 | 8.52 | 0.15 | 1250000
| 1.468 | 60 | 136 | 24700 | 77 | 4.32 | 5280000 |  | 1.468 | 60 | 142 | 26400 | -42.1 | -0.903 | 5500000 |  | 1.468 | 60 | 140 | 579000 | 14.9 | 0.265 | 120000000 |  | 1.468 | 60 | 139 | 457000 | 9.78 | 0.172 | 98100000
| 2.154 | 60 | 137 | 116000 | 36 | 0.728 | 24800000 |  | 2.154 | 60 | 143 | 119000 | -12.3 | -0.217 | 24900000 |  | 2.154 | 60 | 140 | 51100 | -19 | -0.344 | 10600000 |  | 2.154 | 60 | 140 | 154000 | 42.2 | 0.907 | 33000000
| 3.162 | 60 | 138 | 251000 | 7.43 | 0.13 | 53700000 |  | 3.162 | 60 | 143 | 140000 | 1.22 | 0.0213 | 29200000 |  | 3.162 | 60 | 141 | 396000 | 2.9 | 0.0506 | 82200000 |  | 3.162 | 60 | 140 | 333000 | 5.55 | 0.0972 | 71600000
| 4.642 | 60 | 138 | 951000 | 32.1 | 0.626 | 203000000 |  | 4.642 | 60 | 143 | 273000 | 23.6 | 0.436 | 57000000 |  | 4.642 | 60 | 141 | 2150000 | -6.74 | -0.118 | 446000000 |  | 4.642 | 60 | 140 | 895000 | 27.9 | 0.529 | 192000000
| 6.813 | 60 | 138 | 774000 | -50.9 | -1.23 | 166000000 |  | 6.813 | 60 | 144 | 244000 | 20.1 | 0.366 | 50900000 |  | 6.813 | 60 | 141 | 845000 | -6.29 | -0.11 | 176000000 |  | 6.813 | 60 | 140 | 959000 | -12.6 | -0.223 | 206000000
| 10 | 60 | 138 | 1130000 | -4.06 | -0.0711 | 242000000 |  | 10 | 60 | 144 | 312000 | 17.8 | 0.321 | 65100000 |  | 10 | 60 | 141 | 926000 | -28.6 | -0.545 | 192000000 |  | 10 | 60 | 141 | 981000 | 1.98 | 0.0346 | 211000000

## DMA- SAMACA
ENSAYOS A TEMPERATURA AMBIENTE - CONTENIDO DE EMULSION: 6% | [7 empty] | ENSAYOS A TEMPERATURA AMBIENTE - CONTENIDO DE EMULSION: 7% | [7 empty] | ENSAYOS A TEMPERATURA AMBIENTE - CONTENIDO DE EMULSION: 8% | [7 empty] | ENSAYOS A TEMPERATURA AMBIENTE - CONTENIDO DE EMULSION: 10%
| PROBETA 1 | Especimen: E1-C2M0D0-A-6%-DMA-R1 | [6 empty] | PROBETA 1 | Especimen: E1-C2M0D0-A-7%-DMA-R1 | [6 empty] | PROBETA 1 | Especimen: E1-C2M0D0-A-8%-DMA-R1 | [6 empty] | PROBETA 1 | Especimen: E1-C2M0D0-A-10%-DMA-R1
| F | -16 | N | [5 empty] | F | -16 | N | [5 empty] | F | -16 | N | [5 empty] | F | -16 | N
| Desplazamieto | 3e-06 | m | [5 empty] | Desplazamieto | 3e-06 | m | [5 empty] | Desplazamieto | 3e-06 | m | [5 empty] | Desplazamieto | 3e-06 | m
| Freq (Hz) | T (°C) | Stat F (N) | K (N/m) 25.1°C | δ (°) 25.1°C | Tan (δ) 25.1°C | E (Pa) 25.1°C |  | Freq (Hz) | T (°C) | Stat F (N) | K (N/m) 25.2°C | δ (°) 25.2°C | Tan (δ) 25.2°C | E (Pa) 25.2°C |  | Freq (Hz) | T (°C) | Stat F (N) | K (N/m) 25.1°C | δ (°) 25.1°C | Tan (δ) 25.1°C | E (Pa) 25.1°C |  | Freq (Hz) | T (°C) | Stat F (N) | K (N/m) 25.2°C | δ (°) 25.2°C | Tan (δ) 25.2°C | E (Pa) 25.2°C
| 1 | 25.1 | 10.7 | 5630000 | 15.6 | 0.28 | 1150000000 |  | 1 | 25.2 | 14.6 | 9340000 | 15.1 | 0.271 | 1950000000 |  | 1 | 25.1 | 8.05 | 11000000 | 14.7 | 0.263 | 2350000000 |  | 1 | 25.2 | 6.01 | 9310000 | 15.9 | 0.286 | 1990000000
| 1.468 | 25.1 | 12.3 | 500000 | 0.673 | 0.0117 | 102000000 |  | 1.468 | 25.2 | 15.2 | 1360000 | 1.13 | 0.0198 | 283000000 |  | 1.468 | 25.1 | 8.44 | 13500000 | 13.4 | 0.238 | 2880000000 |  | 1.468 | 25.2 | 7.05 | 10700000 | 15.2 | 0.271 | 2280000000
| 2.154 | 25.1 | 12.6 | 70700 | 4.78 | 0.0836 | 14400000 |  | 2.154 | 25.2 | 15.3 | 173000 | -11.7 | -0.207 | 36100000 |  | 2.154 | 25.1 | 8.6 | 10800000 | -0.222 | -0.00387 | 230000000 |  | 2.154 | 25.2 | 7.4 | 359000 | -3.39 | -0.059 | 76900000
| 3.162 | 25.1 | 128000 | 128000 | -2.64 | -0.0461 | 26200000 |  | 3.162 | 25.2 | 15.4 | 292000 | -12.3 | -0.219 | 60980000 |  | 3.162 | 25.1 | 8.67 | 297000 | -6.01 | -0.105 | 63300000 |  | 3.162 | 25.2 | 7.56 | 134000 | -10.1 | -0.178 | 28700000
| 4.642 | 25.1 | 13 | 219000 | 1.36 | 0.0238 | 44700000 |  | 4.642 | 25.2 | 15.5 | 335000 | 0.702 | 0.0122 | 69800000 |  | 4.642 | 25.1 | 8.71 | 736000 | -2.25 | -0.0393 | 157000000 |  | 4.642 | 25.2 | 7.66 | 228000 | -11.1 | -0.196 | 48800000
| 6.813 | 25.1 | 13.1 | 322000 | 8.59 | 0.151 | 65600000 |  | 6.813 | 25.2 | 15.6 | 473000 | -4.56 | -0.0797 | 98700000 |  | 6.813 | 25.1 | 8.75 | 964000 | -16.8 | -0.302 | 205000000 |  | 6.813 | 25.2 | 7.74 | 425000 | 6.9 | -0.121 | 91000000
| 10 | 25.1 | 13.2 | 530000 | -0.179 | -0.00313 | 108000000 |  | 10 | 25.2 | 15.6 | 917000 | -9.79 | -0.173 | 191000000 |  | 10 | 25.1 | 8.78 | 1510000 | -3.45 | -0.0603 | 321000000 |  | 10 | 25.2 | 7.81 | 769000 | -3.58 | -0.0626 | 164000000
| PROBETA 2 | Especimen: E1-C2M0D0-A-6%-DMA-R1 | [6 empty] | PROBETA 2 | Especimen: E1-C2M0D0-A-7%-DMA-R1 | [6 empty] | PROBETA 2 | Especimen: E1-C2M0D0-A-8%-DMA-R1 | [6 empty] | PROBETA 2 | Especimen: E1-C2M0D0-A-10%-DMA-R1
| F | -16 | N | [5 empty] | F | -16 | N | [5 empty] | F | -16 | N | [5 empty] | F | -16 | N
| Desplazamieto | 3e-06 | m | [5 empty] | Desplazamieto | 3e-06 | m | [5 empty] | Desplazamieto | 3e-06 | m | [5 empty] | Desplazamieto | 3e-06 | m
| Freq (Hz) | T (°C) | Stat F (N) | K (N/m) 25.1°C | δ (°) | Tan (δ) 25.1°C | E (Pa) 25.1°C |  | Freq (Hz) | T (°C) | Stat F (N) | K (N/m) 25.2°C | δ (°) | Tan (δ) 25.2°C | E (Pa) 25.2°C |  | Freq (Hz) | T (°C) | Stat F (N) | K (N/m) 25.1°C | δ (°) | Tan (δ) 25.1°C | E (Pa) 25.1°C |  | Freq (Hz) | T (°C) | Stat F (N) | K (N/m) 25.2°C | δ (°) | Tan (δ) 25.2°C | E (Pa) 25.2°C
| 1 | 25.1 | 8.35 | 6570000 | 13.5 | 0.24 | 1340000000 |  | 1 | 25.2 | 7.55 | 9040000 | 13.6 | 0.242 | 1850000000 |  | 1 | 25.1 | 5.05 | 7830000 | 14.5 | 0.258 | 1670000000 |  | 1 | 25.2 | 6.45 | 9150000 | 15.5 | 0.278 | 1950000000
| 1.468 | 25.1 | 9.42 | 8690000 | 12.7 | 0.226 | 1770000000 |  | 1.468 | 25.2 | 7.94 | 12.1 | 12.7 | 0.225 | 2470000000 |  | 1.468 | 25.2 | 6.19 | 10130000 | 14.5 | 0.259 | 2160000000 |  | 1.468 | 25.2 | 7.52 | 10300000 | 14.9 | 0.265 | 2200000000
| 2.154 | 25.1 | 9.63 | 158000 | -7.24 | -0.127 | 32400000 |  | 2.154 | 25.2 | 8.08 | 1280000 | -3.99 | -0.0697 | 262000000 |  | 2.154 | 25.2 | 6.5 | 380000 | -2.73 | -0.0477 | 80900000 |  | 2.154 | 25.2 | 7.9 | 291000 | -1.8 | -0.0314 | 61900000
| 3.162 | 25.1 | 9.73 | 287000 | -11.8 | -0.208 | 58600000 |  | 3.162 | 25.2 | 8.13 | 508000 | -1.42 | -0.0247 | 104000000 |  | 3.162 | 25.2 | 6.64 | 190000 | 3.61 | 0.063 | 40500000 |  | 3.162 | 25.2 | 8.09 | -12.6 | -2.5 | -0.0437 | 26900000
| 4.642 | 25.1 | 9.8 | 410000 | -8.95 | -0.157 | 83600000 |  | 4.642 | 25.2 | 8.16 | 734000 | -0.111 | -0.00193 | 150000000 |  | 4.642 | 25.2 | 6.74 | 261000 | -3.38 | -0.059 | 55500000 |  | 4.642 | 25.2 | 8.21 | 221000 | -12.6 | -0.223 | 41700000
| 6.813 | 25.1 | 9.84 | 745000 | -0.36 | -0.00628 | 152000000 |  | 6.813 | 25.2 | 8.19 | 1210000 | -16.5 | -0.297 | 248000000 |  | 6.813 | 25.2 | 6.82 | 423000 | -10.4 | -0.183 | 90000000 |  | 6.813 | 25.2 | 8.31 | 350000 | -27.5 | -0.521 | 74700000
| 10 | 25.1 | 9.88 | 1520000 | -4.59 | -0.0802 | 310000000 |  | 10 | 25.2 | 8.21 | 2250000 | -14 | -0.25 | 462000000 |  | 10 | 25.2 | 6.88 | 669000 | 0.0495 | 0.000864 | 142000000 |  | 10 | 25.2 | 8.4 | 664000 | 0.348 | 0.00608 | 141000000
| PROBETA 3 | Especimen: E1-C2M0D0-A-6%-DMA-R1 | [6 empty] | PROBETA 3 | Especimen: E1-C2M0D0-A-7%-DMA-R1 | [6 empty] | PROBETA 3 | Especimen: E1-C2M0D0-A-8%-DMA-R1 | [6 empty] | PROBETA 3 | Especimen: E1-C2M0D0-A-10%-DMA-R1
| F | -16 | N | [5 empty] | F | -16 | N | [5 empty] | F | -16 | N | [5 empty] | F | -16 | N
| Desplazamieto | 3e-06 | m | [5 empty] | Desplazamieto | 3e-06 | m | [5 empty] | Desplazamieto | 3e-06 | m | [5 empty] | Desplazamieto | 3e-06 | m
| Freq (Hz) | T (°C) | Stat F (N) | K (N/m) 25.1°C | δ (°) | Tan (δ) 25.1°C | E (Pa) 25.1°C |  | Freq (Hz) | T (°C) | Stat F (N) | K (N/m) 25.1°C | δ (°) 25.1°C | Tan (δ) 25.1°C | E (Pa) 25.1°C |  | Freq (Hz) | T (°C) | Stat F (N) | K (N/m) 25.1°C | δ (°) | Tan (δ) 25.1°C | E (Pa) 25.1°C |  | Freq (Hz) | T (°C) | Stat F (N) | K (N/m) 25.2°C | δ (°) | Tan (δ) 25.2°C | E (Pa) 25.2°C
| 1 | 25.1 | 8.87 | 10300000 | 12.7 | 0.225 | 2170000000 |  | 1 | 25.1 | 7.57 | 9290000 | 13.5 | 0.241 | 1910000000 |  | 1 | 25.1 | 9.84 | 8000000 | 15 | 0.267 | 1710000000 |  | 1 | 25.2 | 11.7 | 6890000 | 17.8 | 0.322 | 1460000000
| 1.468 | 25.1 | 9.21 | 12300000 | 10.3 | 0.181 | 2610000000 |  | 1.468 | 25.1 | 7.97 | 11900000 | 12.5 | 0.222 | 2460000000 |  | 1.468 | 25.1 | 10.6 | 8410000 | 12 | 0.212 | 1790000000 |  | 1.468 | 25.2 | 13.5 | 199000 | -1.85 | -0.0323 | 42300000
| 2.154 | 25.1 | 9.3 | 305000 | -7.82 | -0.137 | 64300000 |  | 2.154 | 25.1 | 8.11 | 1380000 | -1.77 | -0.0309 | 283000000 |  | 2.154 | 25.1 | 10.8 | 171000 | -8.3 | -0.146 | 36300000 |  | 2.154 | 25.2 | 14.2 | 28400 | -12.8 | -0.226 | 6020000
| 3.162 | 25.1 | 9.34 | 450000 | 15.2 | 0.271 | 95100000 |  | 3.162 | 25.1 | 8.16 | 567000 | -5.34 | -0.0934 | 117000000 |  | 3.162 | 25.1 | 10.9 | 189000 | -7.99 | -0.14 | 40200000 |  | 3.162 | 25.2 | 14.7 | 53800 | -0.801 | -0.014 | 11400000
| 4.642 | 25.1 | 9.38 | 682000 | 2.19 | 0.0383 | 144000000 |  | 4.642 | 25.1 | 8.2 | 998000 | -2.88 | -0.00504 | 205000000 |  | 4.642 | 25.2 | 11 | 374000 | -8.28 | -0.145 | 79800000 |  | 4.642 | 25.2 | 15.1 | 95200 | 15.2 | 0.272 | 20200000
| 6.813 | 25.1 | 9.4 | 1270000 | -6.28 | -0.11 | 269000000 |  | 6.813 | 25.1 | 8.22 | 1260000 | -8.92 | -0.157 | 260000000 |  | 6.813 | 25.2 | 11.1 | 780000 | 1.01 | 0.0177 | 166000000 |  | 6.813 | 25.2 | 15.4 | 116000 | -12.4 | -0.219 | 24500000
| 10 | 25.1 | 9.43 | 2340000 | -9.12 | -0.16 | 494000000 |  | 10 | 25.1 | 8.25 | 2010000 | -10.7 | -0.188 | 413000000 |  | 10 | 25.2 | 11.1 | 1020000 | -4.28 | -0.0748 | 217000000 |  | 10 | 25.2 | 15.7 | 202000 | -1.86 | -0.0325 | 42800000
TEMPERATURA ARRIBA DE LA AMBIENTE | [7 empty] | TEMPERATURA ARRIBA DE LA AMBIENTE | [7 empty] | TEMPERATURA ARRIBA DE LA AMBIENTE | [7 empty] | TEMPERATURA ARRIBA DE LA AMBIENTE
| PROBETA 1 | Especimen: E1-C2M0D0-A-6%-DMA-R1 | [6 empty] | PROBETA 1 | Especimen: E1-C2M0D0-A-7%-DMA-R1 | [6 empty] | PROBETA 1 | Especimen: E1-C3M0D0-A-8%-DMA-R1 | [6 empty] | PROBETA 1 | Especimen: E1-C3M0D0-A-10%-DMA-R1
| TEMPERATURA 54°C | [7 empty] | TEMPERATURA 54°C | [7 empty] | TEMPERATURA 54°C | [7 empty] | TEMPERATURA 54°C
| F | -16 | N | [5 empty] | F | -16 | N | [5 empty] | F | -16 | N | [5 empty] | F | -16 | N
| Desplazamieto | 3e-06 | m | [5 empty] | Desplazamieto | 3e-06 | m | [5 empty] | Desplazamieto | 3e-06 | m | [5 empty] | Desplazamieto | 3e-06 | m
| Freq (Hz) | T (°C) | Stat F (N) | K (N/m) 54°C | δ (°) 54°C | Tan (δ) 54°C | E (Pa) 54°C |  | Freq (Hz) | T (°C) | Stat F (N) | K (N/m) 54°C | δ (°) 54°C | Tan (δ) 54°C | E (Pa) 54°C |  | Freq (Hz) | T (°C) | Stat F (N) | K (N/m) 54°C | δ (°) 54°C | Tan (δ) 54°C | E (Pa) 54°C |  | Freq (Hz) | T (°C) | Stat F (N) | K (N/m) 54°C | δ (°) 54°C | Tan (δ) 54°C | E (Pa) 54°C
| 1 | 54 | 4.63 | 9010000 | 12.9 | 0.229 | 1900000000 |  | 1 | 54 | 5.13 | 7550000 | 13.2 | 0.235 | 1600000000 |  | 1 | 54 | 4.77 | 8680000 | 14 | 0.249328 | 1850000000 |  | 1 | 54 | 3.01 | 8160000 | 14.5 | 0.2586176 | 1750000000
| 1.468 | 54 | 144 | 384000 | 13.3 | 0.236 | 81100000 |  | 1.468 | 54 | 6.95 | 9980000 | 14.2 | 0.253 | 2120000000 |  | 1.468 | 54 | 6.99 | 6560000 | 17.6 | 0.3172187 | 1400000000 |  | 1.468 | 54 | 4.53 | 8330000 | 16.1 | 0.2886352 | 1780000000
| 2.154 | 54 | 145 | 492000 | 8.26 | 0.145 | 104000000 |  | 2.154 | 54 | 7.36 | 215000 | 11.7 | 0.208 | 45600000 |  | 2.154 | 54 | 142 | 42200 | -87.8 | -26.03074 | 8990000 |  | 2.154 | 54 | 5.21 | 142000 | -1.55 | -0.0270592 | 30400000
| 3.162 | 54 | 145 | 736000 | 9.89 | 0.174 | 155000000 |  | 3.162 | 54 | 7.57 | 104000 | -3.79 | -0.0662 | 22100000 |  | 3.162 | 54 | 143 | 129000 | 8.24 | 0.1448149 | 27400000 |  | 3.162 | 54 | 5.72 | 42400 | -0.925 | -0.0161457 | 9070000
| 4.642 | 54 | 145 | 1280000 | -4.6 | -0.0804 | 270000000 |  | 4.642 | 54 | 7.73 | 782000 | -36.4 | -0.736 | 166000000 |  | 4.642 | 54 | 143 | 2410000 | 148 | -0.6248694 | 512000000 |  | 4.642 | 54 | 6.3 | 183000 | -35.8 | -0.7212227 | 39100000
| 6.813 | 54 | 145 | 1230000 | -6.03 | -0.106 | 259000000 |  | 6.813 | 54 | 7.85 | 753000 | -7.92 | -0.139 | 160000000 |  | 6.813 | 54 | 143 | 704000 | -8.85 | -0.1557019 | 150000000 |  | 6.813 | 54 | 7.23 | 7120 | -131 | 1.150368 | 1520000
| 10 | 54 | 145 | 1260000 | 2.52 | 0.044 | 265000000 |  | 10 | 54 | 7.97 | 579000 | -96.4 | 8.89 | 123000000 |  | 10 | 54 | 143 | 954000 | -37.2 | -0.7590413 | 203000000 |  | 10 | 54 | 141 | 120000 | 152 | -0.5317094 | 25600000
| PROBETA 1 | Especimen: E1-C2M0D0-A-6%-DMA-R1 | [6 empty] | PROBETA 1 | Especimen: E1-C2M0D0-A-7%-DMA-R1 | [6 empty] | PROBETA 1 | Especimen: E1-C3M0D0-A-8%-DMA-R1 | [6 empty] | PROBETA 1 | Especimen: E1-C3M0D0-A-10%-DMA-R1
| TEMPERATURA 60°C | [7 empty] | TEMPERATURA 60°C | [7 empty] | TEMPERATURA 60°C | [7 empty] | TEMPERATURA 60°C
| F | -16 | N | [5 empty] | F | -16 | N | [5 empty] | F | -16 | N | [5 empty] | F | -16 | N
| Desplazamieto | 3e-06 | m | [5 empty] | Desplazamieto | 3e-06 | m | [5 empty] | Desplazamieto | 3e-06 | m | [5 empty] | Desplazamieto | 3e-06 | m
| Freq (Hz) | T (°C) | Stat F (N) | K (N/m) 60°C | δ (°) 60°C | Tan (δ) 60°C | E (Pa) 60°C |  | Freq (Hz) | T (°C) | Stat F (N) | K (N/m) 60°C | δ (°) 60°C | Tan (δ) 60°C | E (Pa) 60°C |  | Freq (Hz) | T (°C) | Stat F (N) | K (N/m) 60°C | δ (°) 60°C | Tan (δ) 60°C | E (Pa) 60°C |  | Freq (Hz) | T (°C) | Stat F (N) | K (N/m) 60°C | δ (°) 60°C | Tan (δ) 60°C | E (Pa) 60°C
| 1 | 60 | 144 | 307000 | 12 | 0.212 | 64900000 |  | 1 | 60 | 85.2 | 5830 | 8.52 | 0.1498079 | 1250000 |  | 1 | 60 | 3.01 | 7350000 | 14.3 | 0.2548968 | 1570000000 |  | 1 | 6 | 6.55 | 4670000 | 17.9 | 0.3229912 | 995000000
| 1.468 | 60 | 144 | 299000 | -19.6 | -0.00342 | 63300000 |  | 1.468 | 60 | 139 | 457000 | 9.78 | 0.1723705 | 98100000 |  | 1.468 | 60 | 144 | 87200 | 18.5 | 0.3345953 | 18600000 |  | 1.468 | 6 | 142 | 294000 | 16.9 | 0.3038232 | 62600000
| 2.154 | 60 | 144 | 95200 | -40 | -0.839 | 20100000 |  | 2.154 | 60 | 140 | 154000 | 42.2 | 0.9067446 | 33000000 |  | 2.154 | 60 | 145 | 119000 | 17.8 | 0.3210649 | 25300000 |  | 2.154 | 6 | 143 | 80000 | 13.2 | 0.2345479 | 17000000
| 3.162 | 60 | 144 | 326000 | 8.06 | 0.142 | 68900000 |  | 3.162 | 60 | 140 | 333000 | 5.55 | 0.09716988 | 71600000 |  | 3.162 | 60 | 145 | 145000 | -1.11 | -0.01937558 | 30800000 |  | 3.162 | 6 | 143 | 159000 | 9.31 | 0.1639355 | 33800000
| 4.642 | 60 | 144 | 711000 | 8.08 | 0.142 | 150000000 |  | 4.642 | 60 | 140 | 895000 | 27.9 | 0.5294727 | 192000000 |  | 4.642 | 60 | 145 | 25.1 | 13.1 | 0.2327073 | 53400000 |  | 4.642 | 6 | 143 | 1060000 | -25.9 | -0.4855739 | 227000000
| 6.813 | 60 | 145 | 687000 | 96.5 | 0.0168 | 145000000 |  | 6.813 | 60 | 140 | 959000 | -12.6 | -0.2235265 | 206000000 |  | 6.813 | 60 | 145 | 236000 | 27.7 | 0.5250117 | 50200000 |  | 6.813 | 6 | 143 | 432000 | -26.1 | -0.4898949 | 92100000
| 10 | 60 | 145 | 715000 | 24.8 | 0.461 | 151000000 |  | 10 | 60 | 140 | 981000 | 1.98 | 0.03457128 | 211000000 |  | 10 | 60 | 146 | 243000 | 15.1 | 0.2698207 | 51800000 |  | 10 | 6 | 144 | 439000 | 10.2 | 0.1799284 | 93600000

## PRUEBAS TIEMPOS ESTABILIZACION
PRUEBA | [8 empty] | samaca vs medellin
angulo de fase vs medellin
Especimen: E1-C3M0D0-A-6%-DMA-R1
TEMPERARURA AMBIENTE
| F | -15 | N
| Desplazamiento | 1.5e-06 | m
| Freq (Hz) | T (°C) | Stat F (N) | K (N/m) | δ (°) | Tan (δ) 25.6°c | E (Pa) 25.6°c | E' (Pa) 25.6°c
| 1 | 25.6 | -14.9 | 1340000 | 7.02 | 0.1231389 | 277000000 | 275000000
| 1.778 | 25.6 | -14.9 | 1420000 | 6.49 | 0.1137588 | 293000000 | 291000000
| 3.162 | 25.6 | -15 | 1480000 | 6.33 | 0.110931 | 304000000 | 302000000
| 5.623 | 25.6 | -15 | 1520000 | 6.29 | 0.1102244 | 314000000 | 312000000
| 10 | 25.6 | -14.9 | 1560000 | 6.28 | 0.1100477 | 322000000 | 320000000
Especimen: E1-C3M0D0-A-6%-DMA-R1
TEMPERARURA 48°C - 30 MINUTOS
| F | -15 | N
| Desplazamiento | 1.5e-06 | m
| Freq (Hz) | T (°C) | Stat F (N) | K (N/m) | δ (°) | Tan (δ) 48°c-30 | E (Pa) 48°c-30 | E' (Pa) 48°c-30
| 1 | 48 | -15 | 2620000 | 9.51 | 0.167522 | 540000000 | 533000000
| 5 | 48 | -15 | 2910000 | 9.09 | 0.159995 | 600000000 | 593000000
| 10 | 48 | -15 | 3040000 | 9.19 | 0.1617856 | 625000000 | 617000000
Especimen: E1-C3M0D0-A-6%-DMA-R1
TEMPERARURA 48°C - 60 MINUTOS
| F | -15 | N
| Desplazamiento | 1.5e-06 | m
| Freq (Hz) | T (°C) | Stat F (N) | K (N/m) | δ (°) | Tan (δ) 48°c-60 | E (Pa) 48°c-60 | E' (Pa) 48°c-60
| 1 | 48 | 2.99 | 8240000 | 10.1 | 0.1781271 | 1700000000 | 1670000000
| 5 | 48 | 3.7 | 14100000 | 9.38 | 0.1651903 | 2900000000 | 2870000000
| 10 | 48 | 3.79 | 2890000 | -25.2 | -0.4705643 | 594000000 | 538000000
Especimen: E1-C3M0D0-A-6%-DMA-R1
TEMPERARURA 48°C - 90 MINUTOS
| F | -15 | N
| Desplazamiento | 1.5e-06 | m
| Freq (Hz) | T (°C) | Stat F (N) | K (N/m) | δ (°) | Tan (δ) 48°c-90 | E (Pa) 48°c-90 | E' (Pa) 48°c-90
| 1 | 48 | 2.99 | 8240000 | 10.1 | 0.1781271 | 514000000 | 508000000